## Sheet1
Pre-carbonization | State | Class | Act | Ratio | Activation temperature | Heating rate | Activation time | SME | SMI
No | Gaseous | Gas | Air |  | 400 | 15 | 0.6666667 | 91.5684 | 109.12318
No | Gaseous | Gas | Air |  | 400 | 15 | 0.9166667 | 156.90092 | 150.7205
No | Gaseous | Gas | Air |  | 500 | 15 | 0.4 | 132.54556 | 147.70676
No | Gaseous | Gas | Air |  | 400 | 15 | 0.4666667 | 49.87162 | 120.44438
No | Gaseous | Gas | Air |  | 400 | 15 | 0.7 | 146.15532 | 139.24861
Yes | Gaseous | Gas | Air |  | 400 | 10 | 0.5 | 174.65686 | 117.30225
Yes | Gaseous | Gas | Air |  | 400 | 10 | 1 | 175.6506 | 120.941635
Yes | Gaseous | Gas | Air |  | 400 | 10 | 2 | 231.86461 | 146.93735
Yes | Gaseous | Gas | Air |  | 400 | 10 | 3 | 223.66922 | 152.0077
No | Gaseous | Gas | CO2 |  | 700 |  | 1 | 201.86356 | 181.72408
No | Gaseous | Gas | CO2 |  | 800 |  | 1 | 329.5765 | 160.58919
No | Gaseous | Gas | CO2 |  | 800 |  | 2 | 740.3925 | 337.7646
No | Gaseous | Gas | CO2 |  | 850 | 5 | 1 | 106.85547 | 243.34297
No | Gaseous | Gas | CO2 |  | 800 | 10 | 0.5 | 172.31087 | 126.86385
No | Gaseous | Gas | CO2 |  | 800 | 10 | 1 | 232.74423 | 159.63762
No | Gaseous | Gas | CO2 |  | 800 | 10 | 1.5 | 307.4149 | 206.49925
No | Gaseous | Gas | CO2 |  | 800 | 10 | 2 | 116.82019 | 195.89638
No | Gaseous | Gas | CO2 |  | 800 | 10 | 4 | 632.0778 | 270.9015
No | Gaseous | Gas | CO2 |  | 800 | 10 | 6 | 102.535225 | 336.72348
No | Gaseous | Gas | CO2 |  | 800 | 10 | 8 | 813.1737 | 354.2364
No | Gaseous | Gas | CO2 |  | 750 | 10 | 0.5 | 143.40395 | 165.14192
No | Gaseous | Gas | CO2 |  | 750 | 10 | 1 | 177.65091 | 151.01482
No | Gaseous | Gas | CO2 |  | 750 | 10 | 1.5 | 258.21268 | 147.99316
No | Gaseous | Gas | CO2 |  | 750 | 10 | 2 | 368.6182 | 205.04684
No | Gaseous | Gas | CO2 |  | 750 | 10 | 4 | 372.15332 | 238.96123
No | Gaseous | Gas | CO2 |  | 750 | 10 | 6 | 251.97693 | 128.95868
Yes | Gaseous | Gas | CO2 |  | 700 | 10 | 1 | 373.37515 | 338.93423
Yes | Gaseous | Gas | CO2 |  | 700 | 10 | 2 | 279.14148 | 378.41458
Yes | Gaseous | Gas | CO2 |  | 800 | 10 | 1 | 419.5954 | 500.61545
Yes | Gaseous | Gas | CO2 |  | 800 | 10 | 2 | 596.08234 | 495.3701
Yes | Gaseous | Gas | CO2 |  | 700 | 10 | 1 | 369.5873 | 653.92523
Yes | Gaseous | Gas | CO2 |  | 700 | 10 | 2 | 391.26236 | 542.2267
Yes | Gaseous | Gas | CO2 |  | 800 | 10 | 1 | 667.35864 | 668.7929
Yes | Gaseous | Gas | CO2 |  | 800 | 10 | 2 | 466.73425 | 525.493
Yes | Gaseous | Gas | CO2 |  | 700 | 10 | 1 | 308.47617 | 446.49442
Yes | Gaseous | Gas | CO2 |  | 700 | 10 | 2 | 129.18796 | 328.7437
Yes | Gaseous | Gas | CO2 |  | 800 | 10 | 1 | 300.9066 | 472.3154
Yes | Gaseous | Gas | CO2 |  | 800 | 10 | 2 | 264.88257 | 430.73715
Yes | Gaseous | Gas | CO2 |  | 800 | 10 | 2 | 214.07368 | 567.48645
Yes | Gaseous | Gas | CO2 |  | 800 | 5 | 2.5 | 299.47134 | 474.4794
Yes | Gaseous | Gas | CO2 |  | 800 | 10 | 2.5 | 300.787 | 799.9871
Yes | Gaseous | Gas | CO2 |  | 800 | 20 | 2.5 | 283.9995 | 646.48474
Yes | Gaseous | Gas | CO2 |  | 800 | 30 | 2.5 | 203.73647 | 549.7091
Yes | Gaseous | Gas | CO2 |  | 800 | 40 | 2.5 | 303.0685 | 520.00934
Yes | Gaseous | Gas | CO2 |  | 800 | 10 | 0.5 | 128.4711 | 164.59854
Yes | Gaseous | Gas | CO2 |  | 800 | 10 | 1 | 173.6491 | 206.98009
Yes | Gaseous | Gas | CO2 |  | 800 | 10 | 1.5 | 247.82143 | 369.70648
Yes | Gaseous | Gas | CO2 |  | 800 | 10 | 3 | 219.03828 | 716.4097
Yes | Gaseous | Gas | CO2 |  | 725 | 10 | 2.5 | 171.11482 | 244.72148
Yes | Gaseous | Gas | CO2 |  | 750 | 10 | 2.5 | 212.32657 | 339.32608
Yes | Gaseous | Gas | CO2 |  | 775 | 10 | 2.5 | 330.62903 | 402.31198
Yes | Gaseous | Gas | CO2 |  | 825 | 10 | 2.5 | 190.761 | 798.3088
Yes | Gaseous | Gas | CO2 |  | 427 | 10 | 0.5 | 91.83134 | 118.42105
Yes | Gaseous | Gas | CO2 |  | 477 | 10 | 0.5 | 185.82507 | 202.71696
Yes | Gaseous | Gas | CO2 |  | 527 | 10 | 0.5 | 223.71722 | 199.79019
Yes | Gaseous | Gas | CO2 |  | 577 | 10 | 0.5 | 850.54346 | 339.28653
Yes | Gaseous | Gas | CO2 |  | 627 | 10 | 0.5 | 382.10895 | 177.78674
Yes | Gaseous | Gas | CO2 |  | 677 | 10 | 0.5 | 151.88771 | 164.0371
Yes | Gaseous | Gas | CO2 |  | 800 | 3 | 2 | 927.3952 | 791.252
Yes | Gaseous | Gas | CO2 |  | 850 | 5 | 0.5 | 202.5052 | 152.18355
Yes | Gaseous | Gas | CO2 |  | 850 | 5 | 1 | 700.5123 | 280.26398
Yes | Gaseous | Gas | CO2 |  | 850 | 5 | 1.5 | 1100.0016 | 382.50592
Yes | Gaseous | Gas | CO2 |  | 850 | 5 | 2 | 1389.5632 | 357.15237
Yes | Gaseous | Gas | CO2 |  | 1000 | 5 | 0.833 | 268.9219 | 412.98184
Yes | Gaseous | Gas | CO2 |  | 1000 | 5 | 0.833 | 804.597 | 415.3314
Yes | Gaseous | Gas | CO2 |  | 1000 | 5 | 0.833 | 778.6671 | 370.56964
Yes | Gaseous | Gas | CO2 |  | 1000 | 5 | 0.833 | 798.4955 | 439.96985
Yes | Gaseous | Gas | CO2 |  | 800 | 10 | 1 | 144.7444 | 293.19333
Yes | Gaseous | Gas | CO2 |  | 800 | 10 | 3 | 314.22195 | 377.2031
Yes | Gaseous | Gas | CO2 |  | 850 | 10 | 2 | 179.07137 | 266.3988
Yes | Gaseous | Gas | CO2 |  | 850 | 10 | 4 | 343.61923 | 335.65536
Yes | Gaseous | Gas | CO2 |  | 850 | 10 | 8 | 706.8096 | 470.9081
Yes | Gaseous | Gas | CO2 |  | 850 |  | 2 | 25.181227 | 99.71464
Yes | Gaseous | Gas | CO2 |  | 850 |  | 2 | 419.93292 | 192.89287
Yes | Gaseous | Gas | CO2 |  | 900 | 10 | 1 | 184.81413 | 83.291725
Yes | Gaseous | Gas | CO2 |  | 900 | 10 | 1 | 170.39116 | 83.33145
Yes | Gaseous | Gas | CO2 |  | 800 | 10 | 1 | 4.644648 | 459.63852
Yes | Gaseous | Gas | CO2 |  | 800 | 10 | 1 | 139.46313 | 88.44977
Yes | Gaseous | Gas | CO2 |  | 900 | 10 | 1 | 204.67905 | 65.84927
Yes | Gaseous | Gas | CO2 |  | 900 | 10 | 1 | 169.69238 | 84.879745
Yes | Gaseous | Gas | CO2 |  | 900 | 10 | 1 | 184.30116 | 83.967316
Yes | Gaseous | Gas | CO2 |  | 800 | 10 | 1 | 39.492146 | 339.8165
No | Gaseous | Gas | Steam |  | 700 |  | 1 | 518.3361 | 110.337364
No | Gaseous | Gas | Steam |  | 800 |  | 1 | 800.1202 | 341.02914
No | Gaseous | Gas | Steam |  | 800 |  | 2 | 757.9742 | 1328.5403
Yes | Gaseous | Gas | Steam |  | 750 | 10 | 0.5 | 186.05052 | 248.78462
Yes | Gaseous | Gas | Steam |  | 800 | 10 | 0.5 | 329.93976 | 203.35774
Yes | Gaseous | Gas | Steam |  | 850 | 10 | 0.5 | 375.68762 | 315.4727
Yes | Gaseous | Gas | Steam |  | 900 | 10 | 0.5 | 678.8134 | 372.8759
Yes | Gaseous | Gas | Steam |  | 750 | 10 | 0.75 | 342.87878 | 225.20016
Yes | Gaseous | Gas | Steam |  | 800 | 10 | 0.75 | 391.7741 | 292.47784
Yes | Gaseous | Gas | Steam |  | 850 | 10 | 0.75 | 333.82285 | 389.19986
Yes | Gaseous | Gas | Steam |  | 900 | 10 | 0.75 | 829.0169 | 465.1712
Yes | Gaseous | Gas | Steam |  | 750 | 10 | 1 | 389.44803 | 242.10017
Yes | Gaseous | Gas | Steam |  | 800 | 10 | 1 | 438.205 | 297.0782
Yes | Gaseous | Gas | Steam |  | 850 | 10 | 1 | 202.70573 | 356.91333
Yes | Gaseous | Gas | Steam |  | 900 | 10 | 1 | 672.9459 | 326.19568
Yes | Gaseous | Gas | Steam |  | 600 |  |  | 18.033625 | 130.77425
Yes | Gaseous | Gas | Steam |  | 800 |  |  | 487.3414 | 583.62225
Yes | Gaseous | Gas | Steam |  | 1000 |  |  | 53.962524 | 236.23665
Yes | Gaseous | Gas | Steam |  | 800 |  | 0 | 321.14377 | 145.40889
Yes | Gaseous | Gas | Steam |  | 800 |  | 0.25 | 775.3215 | 239.97148
Yes | Gaseous | Gas | Steam |  | 800 |  | 0.333 | 530.71295 | 194.51062
Yes | Gaseous | Gas | Steam |  | 800 |  | 0.5 | 288.15695 | 156.46793
Yes | Gaseous | Gas | Steam |  | 800 |  | 0 | 389.96884 | 157.23393
Yes | Gaseous | Gas | Steam |  | 800 |  | 1 | 548.44415 | 211.45187
Yes | Gaseous | Gas | Steam |  | 800 |  | 2 | 762.4053 | 246.30278
Yes | Gaseous | Gas | Steam |  | 800 |  | 3 | 904.98773 | 308.68588
Yes | Gaseous | Gas | Steam |  | 800 |  | 4 | 1171.8451 | 386.47272
Yes | Gaseous | Gas | Steam |  | 800 |  | 5 | 705.2371 | 356.56696
Yes | Gaseous | Gas | Steam |  | 800 |  | 6 | 851.1757 | 362.9655
Yes | Gaseous | Gas | Steam |  | 850 |  | 0 | 433.8301 | 182.56227
Yes | Gaseous | Gas | Steam |  | 850 |  | 0.5 | 1169.0623 | 375.53195
Yes | Gaseous | Gas | Steam |  | 850 |  | 1 | 989.2497 | 333.60226
Yes | Gaseous | Gas | Steam |  | 850 |  | 1.5 | 1090.303 | 339.63232
Yes | Gaseous | Gas | Steam |  | 750 |  | 0 | 258.33533 | 135.6379
Yes | Gaseous | Gas | Steam |  | 750 |  | 1 | 87.77046 | 147.41287
Yes | Gaseous | Gas | Steam |  | 750 |  | 4 | 687.0066 | 236.19905
Yes | Gaseous | Gas | Steam |  | 750 |  | 6 | 797.77985 | 269.40164
Yes | Gaseous | Gas | Steam |  | 900 |  | 0 | 446.10077 | 263.5523
Yes | Gaseous | Gas | Steam |  | 900 |  | 0.5 | 1041.3107 | 334.00067
Yes | Gaseous | Gas | Steam |  | 900 |  | 1 | 1339.8055 | 347.66122
Yes | Gaseous | Gas | Steam |  | 850 |  | 1 | 25.475443 | 443.31387
Yes | Gaseous | Gas | Steam |  | 700 |  | 1 | 187.5588 | 156.15378
Yes | Gaseous | Gas | Steam |  | 800 |  | 1 | 641.0981 | 351.95285
Yes | Gaseous | Gas | Steam |  | 900 |  | 1 | 499.9375 | 508.99527
Yes | Gaseous | Gas | Steam |  | 500 |  | 4 | 398.1833 | 354.60248
Yes | Gaseous | Gas | Steam |  | 900 | 5 | 5 | 454.78842 | 689.7355
Yes | Gaseous | Gas | Steam |  | 890 | 5 | 3 | 690.3115 | 401.68457
Yes | Gaseous | Gas | Steam |  | 600 | 10 | 1 | 20.518827 | 84.460625
Yes | Gaseous | Gas | Steam |  | 650 | 10 | 1 | 59.927185 | 115.34925
Yes | Gaseous | Gas | Steam |  | 700 | 10 | 1 | 247.44931 | 188.16501
Yes | Gaseous | Gas | Steam |  | 750 | 10 | 1 | 587.62616 | 386.28836
Yes | Gaseous | Gas | Steam |  | 800 | 10 | 1 | 534.6042 | 456.41217
Yes | Gaseous | Gas | Steam |  | 850 | 10 | 1 | 295.59872 | 844.24866
Yes | Gaseous | Gas | Steam |  | 900 | 10 | 1 | 459.7114 | 844.0663
Yes | Gaseous | Gas | Steam |  | 950 | 10 | 1 | 343.43323 | 721.8053
Yes | Gaseous | Gas | Steam |  | 750 | 10 | 0.3333333 | 34.62166 | 58.636677
Yes | Gaseous | Gas | Steam |  | 750 | 10 | 0.6666667 | 211.15733 | 146.20247
Yes | Gaseous | Gas | Steam |  | 750 | 10 | 1 | 591.2282 | 380.705
Yes | Gaseous | Gas | Steam |  | 750 | 10 | 1.333333 | 614.8954 | 394.42477
Yes | Gaseous | Gas | Steam |  | 750 | 10 | 1.666667 | 584.701 | 528.636
Yes | Gaseous | Gas | Steam |  | 750 | 10 | 2 | 365.55835 | 728.40796
Yes | Gaseous | Gas | Steam |  | 750 | 10 | 2.333333 | 395.77322 | 768.5388
Yes | Gaseous | Gas | Steam |  | 550 | 5 | 1 | 115.44456 | 141.13542
Yes | Gaseous | Gas | Steam |  | 650 | 5 | 1 | 206.53957 | 185.00488
Yes | Gaseous | Gas | Steam |  | 750 | 5 | 1 | 391.46017 | 255.05623
Yes | Gaseous | Gas | Steam |  | 850 | 5 | 1 | 546.1379 | 293.08035
Yes | Gaseous | Gas | Steam |  | 850 | 5 | 1.333333 | 723.8011 | 358.21024
Yes | Gaseous | Gas | Steam |  | 850 | 5 | 1.666667 | 750.5891 | 368.76755
Yes | Gaseous | Gas | Steam |  | 850 | 5 | 2 | 866.2322 | 390.21
Yes | Gaseous | Gas | Steam |  | 850 | 5 | 2.5 | 835.5167 | 387.94748
No | Solid-state | Alkali | KOH | 3 | 750 | 5 | 1 | 606.7979 | 293.179
No | Solid-state | Alkali | KOH | 4 | 750 | 5 | 1 | 28.49911 | 95.639565
No | Solid-state | Alkali | KOH | 1 | 750 | 5 | 1 | 178.84943 | 178.43575
No | Solid-state | Alkali | KOH | 3 | 750 | 5 | 1 | 118.54503 | 154.85231
No | Solid-state | Alkali | KOH | 1 | 750 | 5 | 1 | 642.9683 | 312.0858
No | Solid-state | Alkali | KOH | 2 | 750 | 5 | 1 | 197.08801 | 257.75085
No | Solid-state | Alkali | KOH | 5 | 600 | 2 | 0.5 | 180.49759 | 689.10864
No | Solid-state | Alkali | KOH | 5 | 800 | 2 | 0.5 | 243.70355 | 791.4883
No | Solid-state | Alkali | KOH | 2 | 600 | 5 | 2 | 120.48223 | 211.83232
No | Solid-state | Alkali | KOH | 1 | 600 |  | 1 | 221.66444 | 264.8897
No | Solid-state | Alkali | KOH | 1 | 700 |  | 1 | 351.20227 | 95.96049
No | Solid-state | Alkali | KOH | 1 | 800 |  | 1 | 207.61015 | 66.483406
Yes | Solid-state | Alkali | KOH | 4 | 850 | 5 | 1 | 1831.5487 | 331.2398
Yes | Solid-state | Alkali | KOH | 4 | 850 | 5 | 1 | 1044.2941 | 368.59415
Yes | Solid-state | Alkali | KOH | 1 | 700 | 5 | 2 | 931.6777 | 240.90895
Yes | Solid-state | Alkali | KOH | 0.5 | 500 | 10 | 2 | 23.894907 | 118.640465
Yes | Solid-state | Alkali | KOH | 0.5 | 600 | 10 | 2 | 279.62256 | 148.37367
Yes | Solid-state | Alkali | KOH | 0.5 | 700 | 10 | 2 | 904.78015 | 326.30756
Yes | Solid-state | Alkali | KOH | 0.5 | 800 | 10 | 2 | 788.6225 | 341.138
Yes | Solid-state | Alkali | KOH | 0.5 | 800 | 10 | 2 | 1260.3976 | 196.2687
Yes | Solid-state | Alkali | KOH | 0.5 | 800 | 10 | 2 | 450.1387 | 322.59494
Yes | Solid-state | Alkali | KOH | 0.5 | 800 | 10 | 2 | 205.88206 | 171.37059
Yes | Solid-state | Alkali | KOH | 0.5 | 800 | 3 | 2 | 1228.8075 | 261.8969
Yes | Solid-state | Alkali | KOH | 1 | 800 | 3 | 2 | 1087.6383 | 289.7402
Yes | Solid-state | Alkali | KOH | 2 | 800 | 3 | 2 | 1603.5918 | 654.2608
Yes | Solid-state | Alkali | KOH | 3 | 800 | 3 | 2 | 1857.5277 | 557.74585
Yes | Solid-state | Alkali | KOH | 4 | 800 | 3 | 2 | 294.2555 | 1735.724
Yes | Solid-state | Alkali | KOH | 3 | 800 | 3 | 1 | 586.4591 | 447.48746
Yes | Solid-state | Alkali | KOH | 4 | 900 |  | 1 | 939.14105 | 420.7696
Yes | Solid-state | Alkali | KOH | 4 | 700 | 5 | 2 | 365.2686 | 1405.795
Yes | Solid-state | Alkali | KOH | 4 | 800 | 5 | 2 | 465.55988 | 1487.9303
Yes | Solid-state | Alkali | KOH | 1 | 700 | 5 | 1 | 107.145676 | 259.57303
Yes | Solid-state | Alkali | KOH | 2 | 700 | 5 | 1 | 115.91235 | 269.8533
Yes | Solid-state | Alkali | KOH | 3 | 700 | 5 | 1 | 233.1438 | 432.78964
Yes | Solid-state | Alkali | KOH | 4 | 700 | 5 | 1 | 566.53375 | 513.3714
Yes | Solid-state | Alkali | KOH | 5 | 700 | 5 | 1 | 1189.9622 | 337.9187
Yes | Solid-state | Alkali | KOH | 6 | 700 | 5 | 1 | 712.79376 | 714.5417
Yes | Solid-state | Alkali | KOH | 5 | 600 | 5 | 1 | 10.14691 | 262.8211
Yes | Solid-state | Alkali | KOH | 5 | 800 | 5 | 1 | 214.41911 | 476.3888
Yes | Solid-state | Alkali | KOH | 5 | 700 | 5 | 0.5 | 824.94934 | 383.536
Yes | Solid-state | Alkali | KOH | 5 | 700 | 5 | 2 | 741.5406 | 809.8708
Yes | Solid-state | Alkali | KOH | 5 | 700 | 5 | 3 | 898.76056 | 434.0862
Yes | Solid-state | Alkali | KOH | 4 | 600 | 5 | 2 | 1674.5641 | 655.9689
Yes | Solid-state | Alkali | KOH | 4 | 700 | 5 | 2 | 993.4722 | 2183.1062
Yes | Solid-state | Alkali | KOH | 4 | 800 | 5 | 2 | 1104.9142 | 1654.5613
Yes | Solid-state | Alkali | KOH | 4 | 700 | 10 | 0.167 | 926.7514 | 737.6415
Yes | Solid-state | Alkali | KOH | 4 | 700 | 10 | 0.167 | 769.46967 | 602.94543
Yes | Solid-state | Alkali | KOH | 4 | 700 | 10 | 0.167 | 861.9505 | 941.27386
Yes | Solid-state | Alkali | KOH | 4 | 700 | 10 | 0.167 | 842.63666 | 413.24298
Yes | Solid-state | Alkali | KOH | 4 | 700 | 10 | 0.167 | 558.3015 | 115.37857
Yes | Solid-state | Alkali | KOH | 3 | 800 |  | 2 | 675.6502 | 37.101326
Yes | Solid-state | Alkali | KOH | 1 | 800 | 5 | 3.5 | 813.66254 | 459.27713
Yes | Solid-state | Alkali | KOH | 2 | 800 | 5 | 3.5 | 897.88654 | 474.158
Yes | Solid-state | Alkali | KOH | 3 | 800 | 5 | 3.5 | 476.5137 | 1348.6532
Yes | Solid-state | Alkali | KOH | 4 | 800 | 5 | 3.5 | 1295.3448 | 1014.197
Yes | Solid-state | Alkali | KOH | 5 | 800 | 5 | 3.5 | 815.7014 | 2219.636
Yes | Solid-state | Alkali | KOH | 3 | 700 | 5 | 2 | 197.86388 | 1187.7108
Yes | Solid-state | Alkali | KOH | 4 | 700 | 5 | 2 | 327.9736 | 1520.4852
Yes | Solid-state | Alkali | KOH | 5 | 700 | 5 | 2 | 143.8814 | 1166.4954
Yes | Solid-state | Alkali | KOH | 3 | 800 | 5 | 2 | 212.10045 | 1004.5946
Yes | Solid-state | Alkali | KOH | 4 | 800 | 5 | 2 | 588.23676 | 2340.6711
Yes | Solid-state | Alkali | KOH | 5 | 800 | 5 | 2 | 281.01892 | 1642.7057
Yes | Solid-state | Alkali | KOH | 3 | 900 | 5 | 2 | 232.00143 | 942.0348
Yes | Solid-state | Alkali | KOH | 4 | 900 | 5 | 2 | 268.30392 | 2162.7869
Yes | Solid-state | Alkali | KOH | 5 | 900 | 5 | 2 | 305.3551 | 1392.7832
Yes | Solid-state | Alkali | KOH | 1 | 850 |  | 4 | 1110.1038 | 1698.84
Yes | Solid-state | Alkali | KOH | 2 | 850 |  | 4 | 2450.9739 | 2157.5159
Yes | Solid-state | Alkali | KOH | 3 | 650 | 5 | 2 | 250.19766 | 1019.2158
Yes | Solid-state | Alkali | KOH | 2 | 750 | 5 | 2 | 715.8563 | 1032.1691
Yes | Solid-state | Alkali | KOH | 3 | 750 | 5 | 2 | 148.91643 | 1847.4535
Yes | Solid-state | Alkali | KOH | 4 | 750 | 5 | 2 | 1339.0577 | 1076.3109
Yes | Solid-state | Alkali | KOH | 3 | 850 | 5 | 2 | 1609.822 | 907.6471
Yes | Solid-state | Alkali | KOH | 3 | 800 | 5 | 1 | 367.87436 | 1649.8334
Yes | Solid-state | Alkali | KOH | 3 | 800 | 5 | 1 | 245.43327 | 1658.6038
Yes | Solid-state | Alkali | KOH | 3 | 800 | 5 | 1 | 335.51202 | 1619.1371
Yes | Solid-state | Alkali | KOH | 3 | 800 | 5 | 1 | 272.467 | 1457.8115
Yes | Solid-state | Alkali | KOH | 3 | 800 | 5 | 1 | 301.7205 | 1701.5177
Yes | Solid-state | Alkali | KOH | 3 | 800 | 5 | 1 | 284.44864 | 1533.5653
Yes | Solid-state | Alkali | KOH | 2 | 600 | 3 | 1 | 981.7146 | 214.61348
Yes | Solid-state | Alkali | KOH | 2 | 700 | 3 | 1 | 1344.2141 | 288.91022
Yes | Solid-state | Alkali | KOH | 2 | 800 | 3 | 1 | 1445.7919 | 291.0249
Yes | Solid-state | Alkali | KOH | 4 | 600 | 3 | 1 | 1438.3588 | 314.56668
Yes | Solid-state | Alkali | KOH | 4 | 700 | 3 | 1 | 1604.8751 | 319.80106
Yes | Solid-state | Alkali | KOH | 4 | 800 | 3 | 1 | 1399.2648 | 1988.5752
Yes | Solid-state | Alkali | KOH | 4 | 900 | 3 | 1 | 451.4611 | 2230.2922
Yes | Solid-state | Alkali | KOH | 2 | 700 | 3 | 1 | 996.75446 | 322.3327
Yes | Solid-state | Alkali | KOH | 4 | 600 | 3 | 1 | 1589.9218 | 333.99506
Yes | Solid-state | Alkali | KOH | 4 | 700 | 3 | 1 | 1901.3484 | 368.77368
Yes | Solid-state | Alkali | KOH | 4 | 800 | 3 | 1 | 1463.858 | 441.49908
Yes | Solid-state | Alkali | KOH | 1 | 850 | 3 | 1 | 567.5781 | 384.8882
Yes | Solid-state | Alkali | KOH | 2 | 850 | 3 | 1 | 1288.324 | 336.83786
Yes | Solid-state | Alkali | KOH | 3 | 850 | 3 | 1 | 1447.7253 | 435.2244
Yes | Solid-state | Alkali | KOH | 4 | 850 | 3 | 1 | 1351.7396 | 940.44495
Yes | Solid-state | Alkali | KOH | 5 | 600 | 2 | 0.5 | 220.47731 | 787.07605
Yes | Solid-state | Alkali | KOH | 5 | 800 | 2 | 0.5 | 180.97838 | 1129.4985
Yes | Solid-state | Alkali | KOH | 5 | 600 | 2 | 0.5 | 603.76373 | 1759.9022
Yes | Solid-state | Alkali | KOH | 5 | 800 | 2 | 0.5 | 1382.2961 | 1106.807
Yes | Solid-state | Alkali | KOH | 5 | 600 | 2 | 0.5 | 229.74574 | 1241.0593
Yes | Solid-state | Alkali | KOH | 5 | 800 | 2 | 0.5 | 730.54004 | 1291.961
Yes | Solid-state | Alkali | KOH | 1 | 700 | 3 | 1 | 947.4396 | 577.48804
Yes | Solid-state | Alkali | KOH | 1 | 750 | 3 | 1 | 1136.288 | 1158.9474
Yes | Solid-state | Alkali | KOH | 1 | 800 | 3 | 1 | 424.10458 | 1249.1294
Yes | Solid-state | Alkali | KOH | 4 | 700 | 3 | 1 | 1816.324 | 326.10373
Yes | Solid-state | Alkali | KOH | 4 | 700 | 3 | 1 | 1732.2328 | 368.77368
Yes | Solid-state | Alkali | KOH | 4 | 600 | 3 | 1 | 1901.3484 | 452.96246
Yes | Solid-state | Alkali | KOH | 4 | 700 | 3 | 1 | 1797.2294 | 343.5391
Yes | Solid-state | Alkali | KOH | 4 | 800 | 3 | 1 | 2313.4363 | 458.37955
Yes | Solid-state | Alkali | KOH | 2 | 600 | 3 | 1 | 996.1092 | 303.93057
Yes | Solid-state | Alkali | KOH | 2 | 650 | 3 | 1 | 1111.9357 | 308.6404
Yes | Solid-state | Alkali | KOH | 2 | 700 | 3 | 1 | 1125.9768 | 311.90787
Yes | Solid-state | Alkali | KOH | 2 | 800 | 3 | 1 | 1554.1633 | 299.40387
Yes | Solid-state | Alkali | KOH | 2 | 600 | 3 | 1 | 1630.0892 | 836.66614
Yes | Solid-state | Alkali | KOH | 2 | 700 | 3 | 1 | 1891.5463 | 1339.5714
Yes | Solid-state | Alkali | KOH | 2 | 800 | 3 | 1 | 461.76996 | 3130.7039
Yes | Solid-state | Alkali | KOH | 2 | 900 | 3 | 1 | 1226.1068 | 2183.18
Yes | Solid-state | Alkali | KOH | 1 | 600 | 10 | 2 | 151.5552 | 234.67046
Yes | Solid-state | Alkali | KOH | 2 | 700 | 10 | 2 | 818.43976 | 427.61948
Yes | Solid-state | Alkali | KOH | 1 | 600 | 10 | 5 | 461.01144 | 393.50778
Yes | Solid-state | Alkali | KOH | 2 | 700 | 10 | 5 | 1143.3771 | 451.18558
Yes | Solid-state | Alkali | KOH | 2 | 600 | 10 | 1 | 271.22238 | 254.68454
Yes | Solid-state | Alkali | KOH | 5 | 700 | 10 | 1 | 716.57635 | 448.52762
Yes | Solid-state | Alkali | KOH | 2 | 600 | 10 | 2 | 896.60394 | 421.96762
Yes | Solid-state | Alkali | KOH | 5 | 700 | 10 | 2 | 1159.0892 | 412.89423
Yes | Solid-state | Alkali | KOH | 2 | 600 | 5 | 2 | 188.54944 | 109.0552
Yes | Solid-state | Alkali | KOH | 2 | 600 | 5 | 2 | 599.5419 | 286.8339
Yes | Solid-state | Alkali | KOH | 2 | 700 | 5 | 2 | 911.85474 | 381.00854
Yes | Solid-state | Alkali | KOH | 2 | 800 | 5 | 2 | 615.90326 | 949.7041
Yes | Solid-state | Alkali | KOH | 1 | 800 | 5 | 2 | 1517.9895 | 433.55038
Yes | Solid-state | Alkali | KOH | 1 | 600 | 10 | 1 | 584.1599 | 562.4116
Yes | Solid-state | Alkali | KOH | 1 | 700 | 10 | 1 | 273.28403 | 943.39624
Yes | Solid-state | Alkali | KOH | 1 | 800 | 10 | 1 | 995.9527 | 1214.2767
Yes | Solid-state | Alkali | KOH | 1 | 900 | 10 | 1 | 795.4298 | 822.5072
Yes | Solid-state | Alkali | KOH | 2 | 600 | 2 | 1 | 891.5947 | 83.938644
Yes | Solid-state | Alkali | KOH | 2 | 700 | 2 | 1 | 1077.7367 | 153.4972
Yes | Solid-state | Alkali | KOH | 2 | 800 | 2 | 1 | 1126.8833 | 179.09113
Yes | Solid-state | Alkali | KOH | 4 | 600 | 2 | 1 | 996.5756 | 152.51173
Yes | Solid-state | Alkali | KOH | 0.5 | 800 |  | 2 | 27.261942 | 155.97548
Yes | Solid-state | Alkali | KOH | 1 | 800 |  | 2 | 1250.9017 | 230.09834
Yes | Solid-state | Alkali | KOH | 2 | 800 |  | 2 | 1693.0582 | 277.64304
Yes | Solid-state | Alkali | KOH | 3 | 800 |  | 2 | 1550.5784 | 764.4882
Yes | Solid-state | Alkali | KOH | 3 | 750 | 5 | 1.5 | 685.7637 | 1574.1193
Yes | Solid-state | Alkali | KOH | 5 | 750 | 5 | 1.5 | 2490.382 | 1501.1813
Yes | Solid-state | Alkali | KOH | 1 | 850 | 10 | 1 | 986.02985 | 410.92752
Yes | Solid-state | Alkali | KOH | 3 | 850 | 10 | 1 | 1714.1412 | 718.0305
Yes | Solid-state | Alkali | KOH | 5 | 850 | 10 | 1 | 1697.2585 | 1601.5137
Yes | Solid-state | Alkali | KOH | 1 | 800 | 5 | 2 | 107.230934 | 1306.8234
Yes | Solid-state | Alkali | KOH | 2 | 800 | 5 | 2 | 224.5181 | 1826.4115
Yes | Solid-state | Alkali | KOH | 3 | 800 | 5 | 2 | 650.11206 | 2008.9774
Yes | Solid-state | Alkali | KOH | 4 | 650 | 15 | 2 | 1080.0876 | 613.7052
Yes | Solid-state | Alkali | KOH | 4 | 700 | 15 | 1 | 1532.3302 | 363.19913
Yes | Solid-state | Alkali | KOH | 4 | 750 | 15 | 1 | 865.9804 | 963.2229
Yes | Solid-state | Alkali | KOH | 3 | 800 | 5 | 2.5 | 2259.4468 | 485.77554
Yes | Solid-state | Alkali | KOH | 4 | 800 | 5 | 2.5 | 2162.0396 | 1155.6547
Yes | Solid-state | Alkali | KOH | 5 | 800 | 5 | 2.5 | 344.87482 | 3176.8733
Yes | Solid-state | Alkali | KOH | 6 | 800 | 5 | 2.5 | 1897.5687 | 1241.5309
No | Liquid | Alkali | KOH | 2 | 750 | 5 | 2 | 1387.4133 | 436.74072
No | Liquid | Alkali | KOH | 2 | 800 | 5 | 2 | 1737.7291 | 470.13754
No | Liquid | Alkali | KOH | 2 | 850 | 5 | 2 | 1231.1915 | 427.84128
No | Liquid | Alkali | KOH | 1 | 700 |  | 1 | 177.91734 | 270.25204
No | Liquid | Alkali | KOH | 1 | 700 |  | 1 | 863.264 | 459.23117
No | Liquid | Alkali | KOH | 1 | 700 |  | 1 | 884.66583 | 423.67935
No | Liquid | Alkali | KOH | 1 | 700 |  | 1 | 875.0341 | 748.68994
No | Liquid | Alkali | KOH | 1 | 700 |  | 1 | 582.31744 | 569.446
No | Liquid | Alkali | KOH | 1 | 700 |  | 1 | 902.34186 | 409.5497
No | Liquid | Alkali | KOH | 1 | 700 |  | 1 | 978.5035 | 405.45984
No | Liquid | Alkali | KOH | 1 | 700 |  | 1 | 966.20825 | 475.6458
No | Liquid | Alkali | KOH | 1 | 700 |  | 1 | 696.4876 | 523.4363
No | Liquid | Alkali | KOH | 2 | 600 |  | 1.5 | 1034.6394 | 300.0359
No | Liquid | Alkali | KOH | 2 | 700 |  | 1.5 | 1240.8843 | 332.25623
No | Liquid | Alkali | KOH | 3 | 600 |  | 1.5 | 1167.3639 | 322.13687
No | Liquid | Alkali | KOH | 3 | 700 |  | 1.5 | 1847.5776 | 310.94028
No | Liquid | Alkali | KOH | 4 | 600 |  | 1.5 | 1869.4159 | 337.20157
No | Liquid | Alkali | KOH | 4 | 700 |  | 1.5 | 2011.8429 | 416.94394
No | Liquid | Alkali | KOH | 2 | 650 | 5 | 2 | 156.85185 | 41.122627
No | Liquid | Alkali | KOH | 1 | 600 | 5 | 1 | 263.2795 | 109.040855
No | Liquid | Alkali | KOH | 1 | 700 | 5 | 1 | 707.6088 | 369.94287
No | Liquid | Alkali | KOH | 1 | 800 | 5 | 1 | 1096.83 | 381.68552
No | Liquid | Alkali | KOH | 1 | 600 | 10 | 1 | 437.44052 | 654.26416
No | Liquid | Alkali | KOH | 4 | 600 | 5 | 2 | 1160.7837 | 2563.2927
No | Liquid | Alkali | KOH | 4 | 700 | 5 | 2 | 1210.8745 | 1676.8214
No | Liquid | Alkali | KOH | 4 | 800 | 5 | 2 | 321.0378 | 2196.5896
No | Liquid | Alkali | KOH | 1 | 800 |  | 2 | 688.1919 | 292.85898
No | Liquid | Alkali | KOH | 2 | 800 |  | 2 | 854.30383 | 374.8622
No | Liquid | Alkali | KOH | 3 | 800 |  | 2 | 702.06256 | 301.41208
No | Liquid | Alkali | KOH | 1.5 | 800 |  | 1 | 1963.0889 | 385.43478
Yes | Liquid | Alkali | KOH | 4 | 850 | 5 | 1 | 1592.9834 | 321.10303
Yes | Liquid | Alkali | KOH | 4 | 850 | 5 | 1 | 1336.495 | 339.13702
Yes | Liquid | Alkali | KOH | 1 | 800 | 10 | 2 | 1808.821 | 374.35443
Yes | Liquid | Alkali | KOH | 2 | 800 | 10 | 2 | 2173.8933 | 507.30817
Yes | Liquid | Alkali | KOH | 3 |  | 10 | 2 | 2441.4617 | 578.42535
Yes | Liquid | Alkali | KOH | 1.67 | 700 | 5 | 1 | 620.3641 | 394.9639
Yes | Liquid | Alkali | KOH | 0.5 | 800 | 3 | 1 | 1168.3888 | 371.96277
Yes | Liquid | Alkali | KOH | 4 | 800 | 3 | 1 | 1650.1005 | 883.7895
Yes | Liquid | Alkali | KOH | 8 | 800 | 3 | 1 | 1204.9791 | 928.702
Yes | Liquid | Alkali | KOH | 4 | 600 | 5 | 1 | 453.07333 | 323.21722
Yes | Liquid | Alkali | KOH | 2 | 700 | 5 | 1 | 477.02127 | 382.76178
Yes | Liquid | Alkali | KOH | 4 | 700 | 5 | 0.5 | 531.9772 | 837.2783
Yes | Liquid | Alkali | KOH | 4 | 700 | 5 | 1 | 1152.3181 | 409.72855
Yes | Liquid | Alkali | KOH | 4 | 700 | 5 | 2 | 661.3917 | 685.0161
Yes | Liquid | Alkali | KOH | 6 | 700 | 5 | 1 | 201.77141 | 2087.8342
Yes | Liquid | Alkali | KOH | 4 | 800 | 5 | 1 | 965.55304 | 518.6723
Yes | Liquid | Alkali | KOH | 4 | 900 | 5 | 1 | 62.01213 | 1190.952
Yes | Liquid | Alkali | KOH | 3 | 400 | 10 | 1 | 151.29054 | 245.56557
Yes | Liquid | Alkali | KOH | 3 | 500 | 10 | 1 | 1030.4491 | 421.66922
Yes | Liquid | Alkali | KOH | 3 | 600 | 10 | 1 | 1319.8514 | 405.07297
Yes | Liquid | Alkali | KOH | 3 | 700 | 10 | 1 | 1438.8639 | 411.59256
Yes | Liquid | Alkali | KOH | 3 | 800 | 10 | 1 | 1345.6107 | 433.71426
Yes | Liquid | Alkali | KOH | 1 | 700 | 10 | 1 | 684.19037 | 386.87198
Yes | Liquid | Alkali | KOH | 2 | 700 | 10 | 1 | 1117.169 | 420.4201
Yes | Liquid | Alkali | KOH | 4 | 700 | 10 | 1 | 1384.6688 | 403.0698
Yes | Liquid | Alkali | KOH | 5 | 700 | 10 | 1 | 1733.0892 | 465.46725
Yes | Liquid | Alkali | KOH | 6 | 700 | 10 | 1 | 1449.2258 | 719.1606
Yes | Liquid | Alkali | KOH | 1 | 700 | 5 | 1 | 226.68893 | 139.88647
Yes | Liquid | Alkali | KOH | 2 | 700 | 5 | 1 | 20.303215 | 257.46475
Yes | Liquid | Alkali | KOH | 3 | 700 | 5 | 1 | 1045.93 | 367.15372
Yes | Liquid | Alkali | KOH | 4 | 700 | 5 | 1 | 1684.0125 | 372.63113
Yes | Liquid | Alkali | KOH | 5 | 700 | 5 | 1 | 1800.1017 | 464.14307
Yes | Liquid | Alkali | KOH | 4 | 800 |  | 1 | 570.8354 | 1262.9053
Yes | Liquid | Alkali | KOH | 4 | 800 |  | 1 | 2028.3505 | 400.01334
Yes | Liquid | Alkali | KOH | 4 | 800 |  | 1 | 2364.2866 | 692.72754
Yes | Liquid | Alkali | KOH | 4 | 800 |  | 1 | 2061.7024 | 621.48364
Yes | Liquid | Alkali | KOH | 4 | 800 |  | 1 | 293.8786 | 1043.6313
Yes | Liquid | Alkali | KOH | 2 | 850 | 4 | 2 | 717.1363 | 998.4815
Yes | Liquid | Alkali | KOH | 3 | 850 | 4 | 2 | 1870.6752 | 1564.656
Yes | Liquid | Alkali | KOH | 4 | 850 | 4 | 2 | 1586.9706 | 839.0946
Yes | Liquid | Alkali | KOH | 3 | 800 | 4 | 2 | 1042.8195 | 772.4011
Yes | Liquid | Alkali | KOH | 3 | 900 | 4 | 2 | 540.7313 | 1741.8998
Yes | Liquid | Alkali | KOH | 4 | 800 |  | 3 | 357.61777 | 1835.8414
Yes | Liquid | Alkali | KOH | 4 | 800 |  | 3 | 366.50064 | 2101.0017
Yes | Liquid | Alkali | KOH | 4 | 800 |  | 3 | 1334.1837 | 606.5623
Yes | Liquid | Alkali | KOH | 1 | 600 | 5 | 1 | 164.55875 | 175.86024
Yes | Liquid | Alkali | KOH | 1 | 600 | 5 | 1 | 252.8172 | 415.90894
Yes | Liquid | Alkali | KOH | 1 | 700 | 5 | 1 | 648.2985 | 315.47983
Yes | Liquid | Alkali | KOH | 1 | 700 | 5 | 1 | 325.56018 | 585.7551
Yes | Liquid | Alkali | KOH | 1 | 700 | 5 | 1 | 542.362 | 566.84106
Yes | Liquid | Alkali | KOH | 1 | 700 | 5 | 1 | 629.44244 | 581.6709
Yes | Liquid | Alkali | KOH | 1 | 850 |  | 4 | 573.1102 | 1282.2347
Yes | Liquid | Alkali | KOH | 2 | 850 |  | 4 | 820.2636 | 1371.854
Yes | Liquid | Alkali | KOH | 3 | 850 |  | 4 | 1039.9086 | 1374.3464
Yes | Liquid | Alkali | KOH | 1 | 850 | 5 | 2 | 123.94348 | 1436.2499
Yes | Liquid | Alkali | KOH | 2 | 850 | 5 | 2 | 1090.6055 | 713.7273
Yes | Liquid | Alkali | KOH | 4 | 850 | 5 | 2 | 1208.7574 | 1676.5084
Yes | Liquid | Alkali | KOH | 0.5 | 600 |  | 1.5 | 30.715275 | 150.78555
Yes | Liquid | Alkali | KOH | 1 | 600 |  | 1.5 | 424.46274 | 264.29562
Yes | Liquid | Alkali | KOH | 1.5 | 600 |  | 1.5 | 893.18097 | 272.0116
Yes | Liquid | Alkali | KOH | 2 | 600 |  | 1.5 | 647.45667 | 490.98767
Yes | Liquid | Alkali | KOH | 1.5 | 500 |  | 1.5 | 149.4648 | 209.28874
Yes | Liquid | Alkali | KOH | 1.5 | 550 |  | 1.5 | 328.45203 | 267.21176
Yes | Liquid | Alkali | KOH | 1.5 | 650 |  | 1.5 | 918.124 | 349.8679
Yes | Liquid | Alkali | KOH | 1.5 | 700 |  | 1.5 | 1254.036 | 365.24258
Yes | Liquid | Alkali | KOH | 2 | 680 |  | 1.5 | 1093.4462 | 384.71643
Yes | Liquid | Alkali | KOH | 2 | 730 |  | 1.5 | 1586.1332 | 397.1586
Yes | Liquid | Alkali | KOH | 2 | 780 |  | 1.5 | 1591.7701 | 387.9328
Yes | Liquid | Alkali | KOH | 1 | 640 | 10 | 1 | 447.30713 | 316.96454
Yes | Liquid | Alkali | KOH | 1 | 710 | 10 | 1 | 797.0903 | 366.29718
Yes | Liquid | Alkali | KOH | 1 | 780 | 10 | 1 | 878.69366 | 369.3246
Yes | Liquid | Alkali | KOH | 3 | 780 | 10 | 1 | 2232.6572 | 467.78516
Yes | Liquid | Alkali | KOH | 6 | 830 | 3 | 1.5 | 1703.9618 | 306.34555
Yes | Liquid | Alkali | KOH | 4 | 800 | 5 | 1 | 633.9128 | 2144.9045
Yes | Liquid | Alkali | KOH | 4 | 800 | 5 | 1 | 1013.8288 | 1630.464
Yes | Liquid | Alkali | KOH | 4 | 800 | 5 | 1 | 1206.0731 | 921.70856
Yes | Liquid | Alkali | KOH | 4 | 800 | 5 | 1 | 354.19003 | 2306.5613
Yes | Liquid | Alkali | KOH | 4 | 800 | 5 | 1 | 1070.495 | 1551.1111
Yes | Liquid | Alkali | KOH | 1 | 600 | 10 | 1.5 | 215.98444 | 540.6507
Yes | Liquid | Alkali | KOH | 2 | 600 | 10 | 1.5 | 983.519 | 314.5239
Yes | Liquid | Alkali | KOH | 3 | 600 | 10 | 1.5 | 683.72174 | 1130.3802
Yes | Liquid | Alkali | KOH | 4 | 600 | 10 | 1.5 | 1347.6846 | 865.305
Yes | Liquid | Alkali | KOH | 5 | 600 | 10 | 1.5 | 1174.2572 | 1547.6141
Yes | Liquid | Alkali | KOH | 1 | 700 | 10 | 1.5 | 18.68591 | 913.259
Yes | Liquid | Alkali | KOH | 2 | 700 | 10 | 1.5 | 1351.5769 | 400.01886
Yes | Liquid | Alkali | KOH | 3 | 700 | 10 | 1.5 | 1523.969 | 630.43176
Yes | Liquid | Alkali | KOH | 4 | 700 | 10 | 1.5 | 1342.5912 | 1390.1837
Yes | Liquid | Alkali | KOH | 5 | 700 | 10 | 1.5 | 586.37067 | 2283.3118
Yes | Liquid | Alkali | KOH | 1 | 800 | 10 | 1.5 | 383.90787 | 772.58105
Yes | Liquid | Alkali | KOH | 2 | 800 | 10 | 1.5 | 1303.0427 | 434.0604
Yes | Liquid | Alkali | KOH | 3 | 800 | 10 | 1.5 | 1734.9557 | 964.03314
Yes | Liquid | Alkali | KOH | 4 | 800 | 10 | 1.5 | 1069.9706 | 1890.556
Yes | Liquid | Alkali | KOH | 5 | 800 | 10 | 1.5 | 383.16757 | 2844.6912
Yes | Liquid | Alkali | KOH | 3 | 500 | 10 | 1.5 | 11.807465 | 850.04083
Yes | Liquid | Alkali | KOH | 3 | 900 | 10 | 1.5 | 598.06714 | 1386.1143
Yes | Liquid | Alkali | KOH | 0.3 | 800 | 5 | 2 | 32.775562 | 141.89142
Yes | Liquid | Alkali | KOH | 0.5 | 800 | 5 | 2 | 59.315388 | 206.44724
Yes | Liquid | Alkali | KOH | 1 | 800 | 5 | 2 | 727.36566 | 234.33284
Yes | Liquid | Alkali | KOH | 2 | 800 | 5 | 2 | 497.79688 | 342.16232
Yes | Liquid | Alkali | KOH | 3 | 800 | 5 | 2 | 1003.7933 | 412.67078
Yes | Liquid | Alkali | KOH | 0.5 | 800 |  | 1 | 668.81934 | 203.06874
Yes | Liquid | Alkali | KOH | 1 | 800 |  | 1 | 965.5432 | 331.3154
Yes | Liquid | Alkali | KOH | 2 | 800 |  | 1 | 1098.1584 | 377.1127
Yes | Liquid | Alkali | KOH | 2 | 800 | 5 | 2 | 494.0594 | 2629.2917
Yes | Liquid | Alkali | KOH | 3 | 800 | 5 | 2 | 281.88672 | 1996.0514
Yes | Liquid | Alkali | KOH | 4 | 800 | 5 | 2 | 309.70087 | 1488.9962
Yes | Liquid | Alkali | KOH | 4 | 800 | 5 | 1.5 | 1044.8027 | 399.69
Yes | Liquid | Alkali | KOH | 5 | 800 | 5 | 1.5 | 1335.7285 | 409.97705
Yes | Liquid | Alkali | KOH | 6 | 800 | 5 | 1.5 | 1360.3141 | 752.1853
Yes | Liquid | Alkali | KOH | 7 | 800 | 5 | 1.5 | 1351.2421 | 891.3331
Yes | Liquid | Alkali | KOH | 1 | 600 | 3 | 1 | 263.0882 | 441.08844
Yes | Liquid | Alkali | KOH | 3 | 600 | 3 | 1 | 898.8532 | 422.31827
Yes | Liquid | Alkali | KOH | 5 | 600 | 3 | 1 | 749.0479 | 595.1865
Yes | Liquid | Alkali | KOH | 1 | 700 | 5 | 1 | 733.10254 | 285.1984
Yes | Liquid | Alkali | KOH | 2 | 700 | 5 | 1 | 855.8962 | 308.42065
Yes | Liquid | Alkali | KOH | 3 | 700 | 5 | 1 | 1087.4814 | 371.49933
Yes | Liquid | Alkali | KOH | 4 | 700 | 5 | 1 | 1365.6964 | 345.4399
Yes | Liquid | Alkali | KOH | 5 | 700 | 5 | 1 | 1501.3317 | 527.0439
Yes | Liquid | Alkali | KOH | 1 | 600 | 5 | 1 | 340.45303 | 182.81062
Yes | Liquid | Alkali | KOH | 2 | 600 | 5 | 1 | 774.89044 | 323.61948
Yes | Liquid | Alkali | KOH | 3 | 600 | 5 | 1 | 799.1451 | 371.75272
Yes | Liquid | Alkali | KOH | 1 | 650 | 5 | 1 | 587.17413 | 252.60738
Yes | Liquid | Alkali | KOH | 2 | 650 | 5 | 1 | 914.91144 | 388.1644
Yes | Liquid | Alkali | KOH | 3 | 650 | 5 | 1 | 1129.6781 | 440.15445
Yes | Liquid | Alkali | KOH | 1 | 700 | 5 | 1 | 553.8281 | 254.89934
Yes | Liquid | Alkali | KOH | 2 | 700 | 5 | 1 | 936.42114 | 391.3381
Yes | Liquid | Alkali | KOH | 3 | 700 | 5 | 1 | 1344.5576 | 423.3471
Yes | Liquid | Alkali | KOH | 1.25 | 700 | 7.7 | 1.5 | 103.93039 | 1734.4366
Yes | Liquid | Alkali | KOH | 1 | 700 | 7.7 | 1.5 | 721.3184 | 927.4098
Yes | Liquid | Alkali | KOH | 4 | 700 | 10 | 2 | 1099.076 | 402.1525
Yes | Liquid | Alkali | KOH | 2 | 600 | 5 | 1 | 23.82474 | 889.7811
Yes | Liquid | Alkali | KOH | 2 | 700 | 5 | 1 | 717.7452 | 1140.3292
Yes | Liquid | Alkali | KOH | 2 | 800 | 5 | 1 | 250.23073 | 1509.8717
Yes | Liquid | Alkali | KOH | 2 | 900 | 5 | 1 | 890.9571 | 797.922
Yes | Liquid | Alkali | KOH | 2 | 1000 | 5 | 1 | 272.5273 | 1271.7323
Yes | Liquid | Alkali | KOH | 1 | 900 | 2 | 4 | 555.7851 | 525.9997
Yes | Liquid | Alkali | KOH | 3 | 900 | 2 | 4 | 233.5602 | 778.21106
Yes | Liquid | Alkali | KOH | 5 | 900 | 2 | 4 | 384.61304 | 1194.6974
Yes | Liquid | Alkali | KOH | 0.5 | 700 |  | 1.5 | 748.3716 | 964.9254
Yes | Liquid | Alkali | KOH | 1 | 700 |  | 1.5 | 796.236 | 995.1795
Yes | Liquid | Alkali | KOH | 2 | 700 |  | 1.5 | 24.483816 | 1482.3407
Yes | Liquid | Alkali | KOH | 3 | 700 |  | 1.5 | 16.17114 | 1701.9268
Yes | Liquid | Alkali | KOH | 4 | 700 |  | 1.5 | 128.02681 | 1919.6141
Yes | Liquid | Alkali | KOH | 2 | 500 |  | 1.5 | 9.533121 | 474.47855
Yes | Liquid | Alkali | KOH | 2 | 600 |  | 1.5 | 976.77454 | 1342.323
Yes | Liquid | Alkali | KOH | 2 | 800 |  | 1.5 | 16.378191 | 1640.1852
Yes | Liquid | Alkali | KOH | 2 | 900 |  | 1.5 | 407.15744 | 1716.1832
Yes | Liquid | Alkali | KOH | 4 | 500 |  | 4 | 113.915085 | 409.7347
Yes | Liquid | Alkali | KOH | 4 | 700 | 10 | 1 | 2052.7446 | 1812.444
Yes | Liquid | Alkali | KOH | 1 | 780 | 10 | 1 | 971.4992 | 285.1273
Yes | Liquid | Alkali | KOH | 2 | 780 | 10 | 1 | 1399.7466 | 382.06143
Yes | Liquid | Alkali | KOH | 3 | 780 | 10 | 1 | 2553.8052 | 507.61258
Yes | Liquid | Alkali | KOH | 2 | 780 | 10 | 1 | 1399.7466 | 382.06143
Yes | Liquid | Alkali | KOH | 2 | 780 | 10 | 1.5 | 1604.2029 | 371.64175
Yes | Liquid | Alkali | KOH | 2 | 780 | 10 | 2 | 1471.6378 | 377.9963
Yes | Liquid | Alkali | KOH | 1 | 780 | 10 | 1 | 903.2034 | 244.7241
Yes | Liquid | Alkali | KOH | 1 | 780 | 10 | 1 | 978.0192 | 156.30568
Yes | Liquid | Alkali | KOH | 2 | 800 |  | 1 | 1590.7635 | 345.86023
Yes | Liquid | Alkali | KOH | 3 | 800 |  | 1 | 2307.9895 | 714.5794
Yes | Liquid | Alkali | KOH | 4 | 800 |  | 1 | 2026.38 | 1660.4244
Yes | Liquid | Alkali | KOH | 1.5 | 800 |  | 1 | 202.0146 | 140.62526
Yes | Liquid | Alkali | KOH | 5 | 600 | 5 | 1 | 1457.6652 | 325.2288
Yes | Liquid | Alkali | KOH | 5 | 700 | 5 | 1 | 1709.6307 | 267.81818
Yes | Liquid | Alkali | KOH | 5 | 800 | 5 | 1 | 1423.9095 | 353.90598
Yes | Liquid | Alkali | KOH | 5 | 900 | 5 | 1 | 1141.8491 | 442.4531
Yes | Liquid | Alkali | KOH | 2 | 700 |  | 1 | 1048.9073 | 305.27228
Yes | Solid-state | Alkali | NaOH | 3 | 750 | 15 | 0.5 | 141.9111 | 1631.4105
Yes | Solid-state | Alkali | NaOH | 3 | 750 | 15 | 1 | 456.7443 | 1438.2136
Yes | Solid-state | Alkali | NaOH | 3 | 750 | 15 | 1.5 | 657.36523 | 1927.2909
Yes | Solid-state | Alkali | NaOH | 1 | 800 | 5 | 2 | 905.1552 | 409.98245
Yes | Solid-state | Alkali | NaOH | 2 | 800 | 5 | 2 | 1133.0214 | 605.749
Yes | Solid-state | Alkali | NaOH | 3 | 800 | 5 | 2 | 1003.1318 | 1311.7965
Yes | Solid-state | Alkali | NaOH | 4 | 800 | 5 | 2 | 288.80093 | 2198.032
Yes | Solid-state | Alkali | NaOH | 5 | 800 | 5 | 2 | 1955.7723 | 1581.7489
Yes | Solid-state | Alkali | NaOH | 4 | 700 | 5 | 2 | 1000.8108 | 1052.0419
Yes | Solid-state | Alkali | NaOH | 4 | 900 | 5 | 2 | 631.77893 | 1032.4368
Yes | Solid-state | Alkali | NaOH | 2 | 500 | 20 | 1 | 117.32198 | 418.8139
Yes | Solid-state | Alkali | NaOH | 1 | 650 | 10 | 1 | 173.33992 | 272.27847
Yes | Solid-state | Alkali | NaOH | 2 | 650 | 10 | 1 | 263.95425 | 2175.505
Yes | Solid-state | Alkali | NaOH | 3 | 650 | 10 | 1 | 472.86578 | 2087.2427
Yes | Solid-state | Alkali | NaOH | 3 | 650 | 10 | 2 | 2477.9185 | 519.08093
Yes | Solid-state | Alkali | NaOH | 4 | 650 | 10 | 2 | 1580.1915 | 2013.8258
Yes | Solid-state | Alkali | NaOH | 5 | 650 | 10 | 2 | 765.5765 | 2205.846
Yes | Solid-state | Alkali | NaOH | 2 | 600 | 10 | 0.333 | 389.42627 | 100.9635
Yes | Liquid | Alkali | NaOH | 1 |  | 10 | 2 | 54.170357 | 213.50247
Yes | Liquid | Alkali | NaOH | 2 |  | 10 | 2 | 1636.8506 | 1257.1204
Yes | Liquid | Alkali | NaOH | 3 |  | 10 | 2 | 699.6216 | 3390.0417
Yes | Liquid | Alkali | NaOH | 1 | 800 | 10 |  | 89.44418 | 373.83762
Yes | Liquid | Alkali | NaOH | 3 | 750 | 20 | 1.5 | 1991.3322 | 423.11154
Yes | Liquid | Alkali | NaOH | 1 | 600 |  | 0.5 | 611.7321 | 253.91624
Yes | Liquid | Alkali | NaOH | 2 | 600 |  | 1 | 1484.8569 | 350.33728
Yes | Liquid | Alkali | NaOH | 3 | 600 |  | 1.5 | 1239.8231 | 429.5868
Yes | Liquid | Alkali | NaOH | 4 | 600 |  | 2 | 1077.4408 | 588.3036
Yes | Liquid | Alkali | NaOH | 1 | 700 |  | 1 | 824.73376 | 313.1447
Yes | Liquid | Alkali | NaOH | 2 | 700 |  | 0.5 | 1645.9259 | 516.6003
Yes | Liquid | Alkali | NaOH | 3 | 700 |  | 2 | 1833.6865 | 628.0353
Yes | Liquid | Alkali | NaOH | 4 | 700 |  | 1.5 | 534.1697 | 1313.0886
Yes | Liquid | Alkali | NaOH | 1 | 800 |  | 1.5 | 1029.3734 | 355.4587
Yes | Liquid | Alkali | NaOH | 2 | 800 |  | 2 | 1119.5458 | 482.9433
Yes | Liquid | Alkali | NaOH | 3 | 800 |  | 0.5 | 1166.5663 | 1213.1176
Yes | Liquid | Alkali | NaOH | 4 | 800 |  | 1 | 873.1379 | 1389.4724
Yes | Liquid | Alkali | NaOH | 1 | 900 |  | 2 | 627.97437 | 361.54773
Yes | Liquid | Alkali | NaOH | 2 | 900 |  | 1.5 | 283.2936 | 547.126
Yes | Liquid | Alkali | NaOH | 3 | 900 |  | 1 | 528.33185 | 1059.9171
Yes | Liquid | Alkali | NaOH | 4 | 900 |  | 0.5 | 878.3744 | 613.2908
Yes | Liquid | Alkali | NaOH | 3 | 600 | 10 | 1 | 460.0894 | 442.33014
Yes | Liquid | Alkali | NaOH | 3 | 600 | 10 | 1 | 582.7013 | 669.32855
Yes | Liquid | Alkali | NaOH | 0.5 | 780 |  | 1 | 49.349777 | 124.58662
Yes | Liquid | Alkali | NaOH | 1 | 780 |  | 1 | 26.889761 | 92.23006
Yes | Liquid | Alkali | NaOH | 2 | 780 |  | 1 | 1193.5851 | 311.99716
Yes | Liquid | Alkali | NaOH | 3 | 780 |  | 1 | 1464.4028 | 237.50215
Yes | Liquid | Alkali | NaOH | 4 | 780 |  | 1 | 1554.7258 | 236.53902
Yes | Liquid | Alkali | NaOH | 1 | 700 | 20 | 1.5 | 576.54846 | 136.68666
Yes | Liquid | Alkali | NaOH | 2 | 700 | 20 | 1.5 | 1478.2203 | 302.1615
Yes | Liquid | Alkali | NaOH | 3 | 700 | 20 | 1.5 | 1968.6315 | 640.2025
Yes | Liquid | Alkali | NaOH | 2 | 850 | 10 | 2 | 738.4502 | 1251.2241
Yes | Liquid | Alkali | NaOH | 2 | 600 | 10 | 0.333 | 349.08444 | 112.0462
No | Solid-state | Salt | K2CO3 | 1 | 600 | 5 | 1 | 362.55002 | 153.89314
No | Solid-state | Salt | K2CO3 | 1 | 600 | 5 | 5 | 402.42862 | 181.62247
No | Solid-state | Salt | K2CO3 | 1 | 700 | 5 | 1 | 966.0702 | 358.03806
No | Solid-state | Salt | K2CO3 | 1 | 700 | 5 | 5 | 1158.2333 | 388.46854
No | Solid-state | Salt | K2CO3 | 1 | 800 | 5 | 1 | 1351.8352 | 369.71692
No | Solid-state | Salt | K2CO3 | 1 | 800 | 5 | 5 | 1372.3228 | 545.0786
No | Solid-state | Salt | K2CO3 | 1 | 500 | 10 | 1 | 12.126417 | 40.134716
No | Solid-state | Salt | K2CO3 | 1 | 700 | 10 | 1 | 183.97643 | 111.056404
No | Solid-state | Salt | K2CO3 | 1 | 800 | 10 | 1 | 210.86363 | 272.1746
No | Solid-state | Salt | K2CO3 | 1 | 850 | 10 | 1 | 716.2787 | 382.5077
No | Solid-state | Salt | K2CO3 | 1 | 900 | 10 | 1 | 29.274426 | 468.5084
No | Solid-state | Salt | K2CO3 | 1 | 950 | 10 | 1 | 163.1894 | 1170.5714
No | Solid-state | Salt | K2CO3 | 1 | 1000 | 10 | 1 | 166.65396 | 1025.1891
No | Solid-state | Salt | K2CO3 | 1 | 700 | 10 | 1 | 710.39484 | 189.35925
Yes | Solid-state | Salt | K2CO3 | 3 | 800 |  | 2 | 940.6784 | 233.75389
Yes | Solid-state | Salt | K2CO3 | 1 | 400 |  | 1 | 3.801989 | 65.27893
Yes | Solid-state | Salt | K2CO3 | 1 | 600 |  | 1 | 107.16789 | 248.34904
Yes | Solid-state | Salt | K2CO3 | 1 | 750 |  | 1 | 151.99649 | 353.00192
Yes | Solid-state | Salt | K2CO3 | 1 | 900 |  | 1 | 2.9513078 | 53.672153
Yes | Solid-state | Salt | K2CO3 | 0.5 | 750 |  | 1 | 30.246778 | 82.604004
Yes | Solid-state | Salt | K2CO3 | 2 | 750 |  | 1 | 30.438683 | 150.77269
Yes | Solid-state | Salt | K2CO3 | 3 | 700 | 10 | 1 | 241.68837 | 150.05637
Yes | Solid-state | Salt | K2CO3 | 3 | 800 | 10 | 1 | 766.9546 | 280.72998
Yes | Solid-state | Salt | K2CO3 | 3 | 800 | 10 | 2 | 1227.1945 | 328.65082
Yes | Solid-state | Salt | K2CO3 | 1 | 700 | 10 | 1 | 144.36505 | 131.43672
Yes | Solid-state | Salt | K2CO3 | 1 | 800 | 10 | 1 | 662.4838 | 186.09163
Yes | Solid-state | Salt | K2CO3 | 1 | 900 | 10 | 1 | 682.91046 | 306.87756
Yes | Solid-state | Salt | K2CO3 | 3 | 900 | 10 | 1 | 1127.9453 | 346.33325
Yes | Solid-state | Salt | K2CO3 | 1 | 800 | 10 | 0.5 | 547.11414 | 201.03719
Yes | Solid-state | Salt | K2CO3 | 1 | 800 | 10 | 2 | 743.503 | 262.09164
No | Liquid | Salt | K2CO3 |  | 500 | 10 | 1 | 241.28322 | 334.2682
No | Liquid | Salt | K2CO3 |  | 600 | 10 | 1 | 877.16425 | 415.82254
No | Liquid | Salt | K2CO3 |  | 700 | 10 | 1 | 1238.3181 | 715.45795
No | Liquid | Salt | K2CO3 | 1 | 400 | 10 | 1 | 6.1077676 | 40.797977
No | Liquid | Salt | K2CO3 | 1 | 500 | 10 | 1 | 6.441458 | 42.74802
No | Liquid | Salt | K2CO3 | 1 | 600 | 10 | 1 | 7.4580407 | 40.462124
No | Liquid | Salt | K2CO3 | 1 | 700 | 10 | 1 | 199.50113 | 135.74019
No | Liquid | Salt | K2CO3 | 1 | 800 | 10 | 1 | 497.56305 | 286.15714
No | Liquid | Salt | K2CO3 | 1 | 900 | 10 | 1 | 932.7933 | 723.06134
No | Liquid | Salt | K2CO3 | 1.5 | 1000 |  | 1.5 | 1445.9526 | 722.45886
Yes | Liquid | Salt | K2CO3 | 2 | 700 | 10 | 1 | 794.4102 | 626.5887
No | Solid-state | Salt | ZnCl2 | 0.5 | 800 | 5 | 2 | 774.69025 | 373.84567
No | Solid-state | Salt | ZnCl2 | 1 | 800 | 5 | 2 | 867.5369 | 474.4011
No | Solid-state | Salt | ZnCl2 | 1.5 | 800 | 5 | 2 | 826.4255 | 579.467
No | Solid-state | Salt | ZnCl2 | 1 | 400 | 10 | 1 | 208.4883 | 977.40076
No | Solid-state | Salt | ZnCl2 | 1 | 500 | 10 | 1 | 947.9128 | 1066.4642
No | Solid-state | Salt | ZnCl2 | 1 | 600 | 10 | 1 | 126.780594 | 980.06274
No | Solid-state | Salt | ZnCl2 | 1 | 700 | 10 | 1 | 33.31572 | 719.39795
No | Solid-state | Salt | ZnCl2 | 1 | 800 | 10 | 1 | 54.119564 | 631.5835
No | Solid-state | Salt | ZnCl2 | 1 | 1000 | 10 | 1 | 41.951992 | 649.9232
Yes | Solid-state | Salt | ZnCl2 | 1 | 800 | 1 | 3 | 366.23093 | 694.32556
Yes | Solid-state | Salt | ZnCl2 | 1.5 | 800 | 1 | 3 | 367.66882 | 854.7964
Yes | Solid-state | Salt | ZnCl2 | 3 | 800 | 1 | 3 | 251.68506 | 779.2957
No | Liquid | Salt | ZnCl2 | 1 | 600 | 10 | 1 | 117.95476 | 625.4198
No | Liquid | Salt | ZnCl2 | 0.8 | 700 | 10 | 1.5 | 297.02194 | 251.80415
No | Liquid | Salt | ZnCl2 | 2 | 700 | 10 | 1.5 | 573.6211 | 344.43402
No | Liquid | Salt | ZnCl2 | 4 | 700 | 10 | 1.5 | 292.31305 | 1122.0287
No | Liquid | Salt | ZnCl2 | 1 | 900 | 5 | 1 | 606.6546 | 580.3188
No | Liquid | Salt | ZnCl2 | 2 | 900 | 5 | 1 | 931.6068 | 412.01056
No | Liquid | Salt | ZnCl2 | 3.5 | 900 | 5 | 1 | 1382.2006 | 1320.6503
No | Liquid | Salt | ZnCl2 | 1 | 750 | 5 | 1 | 773.61896 | 650.53046
No | Liquid | Salt | ZnCl2 | 3 | 1000 |  | 1 | 747.4633 | 493.06818
No | Liquid | Salt | ZnCl2 | 1 | 1000 |  | 3 | 462.48483 | 1384.3276
No | Liquid | Salt | ZnCl2 | 3 | 500 | 5 | 1.5 | 978.99176 | 258.98175
No | Liquid | Salt | ZnCl2 | 3 | 600 | 5 | 1.5 | 1049.5913 | 356.50406
No | Liquid | Salt | ZnCl2 | 3 | 700 | 5 | 1.5 | 1293.4198 | 385.36368
No | Liquid | Salt | ZnCl2 | 2 | 700 | 5 | 1.5 | 1382.8427 | 282.1107
No | Liquid | Salt | ZnCl2 | 1 | 700 | 5 | 1.5 | 889.41003 | 406.66565
No | Liquid | Salt | ZnCl2 | 3 | 500 | 10 | 2 | 685.6942 | 695.72327
No | Liquid | Salt | ZnCl2 | 3 | 600 | 10 | 2 | 871.128 | 609.30176
No | Liquid | Salt | ZnCl2 | 3 | 700 | 10 | 2 | 566.42596 | 1135.5602
No | Liquid | Salt | ZnCl2 | 3 | 800 | 10 | 2 | 656.0207 | 899.0682
No | Liquid | Salt | ZnCl2 | 3 | 900 | 10 | 2 | 879.50116 | 800.7499
No | Liquid | Salt | ZnCl2 | 1 | 700 | 10 | 2 | 907.07056 | 423.25534
No | Liquid | Salt | ZnCl2 | 2 | 700 | 10 | 2 | 696.4401 | 1001.4198
No | Liquid | Salt | ZnCl2 | 4 | 700 | 10 | 2 | 716.75323 | 857.04553
No | Liquid | Salt | ZnCl2 | 2 | 500 | 5 | 1 | 1665.5145 | 361.14728
No | Liquid | Salt | ZnCl2 | 2 | 600 | 5 | 1 | 1201.4579 | 797.35516
No | Liquid | Salt | ZnCl2 | 2 | 700 | 5 | 1 | 1781.074 | 511.65228
No | Liquid | Salt | ZnCl2 | 1 | 600 | 5 | 1 | 1469.0665 | 217.68935
No | Liquid | Salt | ZnCl2 | 1.5 | 600 | 5 | 1 | 1790.0801 | 313.95944
No | Liquid | Salt | ZnCl2 | 2.5 | 600 | 5 | 1 | 1432.5356 | 581.99316
No | Liquid | Salt | ZnCl2 | 1 | 600 | 10 | 1 | 356.7324 | 378.07523
No | Liquid | Salt | ZnCl2 | 1 | 700 | 10 | 1 | 596.8878 | 420.692
No | Liquid | Salt | ZnCl2 | 1 | 800 | 10 | 1 | 326.67053 | 488.7274
No | Liquid | Salt | ZnCl2 | 1 | 700 | 10 | 1 | 331.42587 | 292.336
No | Liquid | Salt | ZnCl2 | 1 | 700 | 10 | 1 | 437.6336 | 304.39563
No | Liquid | Salt | ZnCl2 | 1 | 700 | 10 | 1 | 506.70544 | 401.78967
No | Liquid | Salt | ZnCl2 | 2 | 700 | 10 | 1 | 568.207 | 449.81842
No | Liquid | Salt | ZnCl2 | 3 | 700 | 10 | 1 | 560.0418 | 476.90997
No | Liquid | Salt | ZnCl2 | 4 | 700 | 10 | 1 | 601.98975 | 440.83856
No | Liquid | Salt | ZnCl2 | 1 | 500 | 5 | 1 | 218.64091 | 1535.5475
No | Liquid | Salt | ZnCl2 | 1 | 600 | 5 | 1 | 159.65584 | 1403.8798
No | Liquid | Salt | ZnCl2 | 1 | 700 | 5 | 1 | 178.90007 | 1180.0308
No | Liquid | Salt | ZnCl2 | 1.5 | 800 |  | 1 | 1643.9257 | 362.1306
No | Liquid | Salt | ZnCl2 | 5 | 600 | 10 | 2 | 497.14456 | 272.09924
No | Liquid | Salt | ZnCl2 | 5 | 500 | 10 | 2 | 241.68451 | 311.56268
No | Liquid | Salt | ZnCl2 | 5 | 400 | 10 | 2 | 197.39816 | 322.5121
No | Liquid | Salt | ZnCl2 | 5 | 600 | 10 | 2 | 232.94658 | 872.9839
No | Liquid | Salt | ZnCl2 | 5 | 500 | 10 | 2 | 169.45969 | 1312.5527
No | Liquid | Salt | ZnCl2 | 5 | 400 | 10 | 2 | 114.7681 | 683.87573
No | Liquid | Salt | ZnCl2 | 0.25 | 600 | 10 | 1 | 456.25623 | 26.820925
No | Liquid | Salt | ZnCl2 | 0.5 | 600 | 10 | 1 | 543.7226 | 127.56113
No | Liquid | Salt | ZnCl2 | 0.75 | 600 | 10 | 1 | 627.6779 | 334.8994
No | Liquid | Salt | ZnCl2 | 1 | 600 | 10 | 1 | 246.2217 | 546.59796
No | Liquid | Salt | ZnCl2 | 1 | 400 | 10 | 1 | 547.11707 | 522.5451
No | Liquid | Salt | ZnCl2 | 1 | 500 | 10 | 1 | 359.21405 | 873.5487
No | Liquid | Salt | ZnCl2 | 1 | 600 | 10 | 1 | 1118.0022 | 1144.3208
No | Liquid | Salt | ZnCl2 | 1 | 700 | 10 | 1 | 292.9775 | 922.43164
No | Liquid | Salt | ZnCl2 | 1 | 800 | 10 | 1 | 204.95244 | 846.5989
No | Liquid | Salt | ZnCl2 | 0.5 | 600 | 10 | 1 | 349.4032 | 625.71716
No | Liquid | Salt | ZnCl2 | 1.5 | 600 | 10 | 1 | 637.9127 | 1066.8412
No | Liquid | Salt | ZnCl2 | 2 | 600 | 10 | 1 | 631.0285 | 938.0845
No | Liquid | Salt | ZnCl2 | 2.5 | 600 | 10 | 1 | 1309.8041 | 1117.7551
No | Liquid | Salt | ZnCl2 | 1 | 500 | 10 | 1 | 248.63417 | 839.3255
Yes | Liquid | Salt | ZnCl2 | 4 | 600 | 10 | 1 | 60.91983 | 196.42961
Yes | Liquid | Salt | ZnCl2 | 4 | 700 | 10 | 1 | 137.70244 | 268.5313
Yes | Liquid | Salt | ZnCl2 | 4 | 800 | 10 | 1 | 389.37018 | 302.74902
Yes | Liquid | Salt | ZnCl2 | 4 | 900 | 10 | 1 | 419.7164 | 345.3726
Yes | Liquid | Salt | ZnCl2 | 1 | 900 | 10 | 1 | 245.85692 | 300.23187
Yes | Liquid | Salt | ZnCl2 | 2 | 900 | 10 | 1 | 327.1772 | 276.10226
Yes | Liquid | Salt | ZnCl2 | 3 | 900 | 10 | 1 | 351.3772 | 306.2805
Yes | Liquid | Salt | ZnCl2 | 4 | 900 | 10 | 1 | 419.7164 | 345.3726
Yes | Liquid | Salt | ZnCl2 | 3 | 600 | 10 | 1 | 910.7204 | 406.84744
Yes | Liquid | Salt | ZnCl2 | 4 | 700 |  | 2 | 875.9472 | 426.36142
Yes | Liquid | Salt | ZnCl2 | 2 | 800 |  | 2 | 698.7387 | 388.6031
Yes | Liquid | Salt | ZnCl2 | 4 | 800 |  | 2 | 793.0923 | 521.0084
Yes | Liquid | Salt | ZnCl2 | 6 | 800 |  | 2 | 839.12256 | 430.27573
Yes | Liquid | Salt | ZnCl2 | 8 | 800 |  | 2 | 314.63394 | 709.90594
Yes | Liquid | Salt | ZnCl2 | 4 | 900 |  | 2 | 834.43866 | 422.39365
Yes | Liquid | Salt | ZnCl2 | 1 | 500 | 5 | 1 | 266.75327 | 933.039
Yes | Liquid | Salt | ZnCl2 | 1 | 600 | 5 | 1 | 270.93704 | 948.9944
Yes | Liquid | Salt | ZnCl2 | 1 | 700 | 5 | 1 | 370.2217 | 568.07825
Yes | Liquid | Salt | ZnCl2 | 1 | 500 | 5 | 1 | 517.0144 | 238.33543
Yes | Liquid | Salt | ZnCl2 | 1 | 600 | 5 | 1 | 143.11702 | 109.66085
Yes | Liquid | Salt | ZnCl2 | 1.5 | 800 |  | 1 | 24.67048 | 216.14871
Yes | Liquid | Salt | ZnCl2 | 2 | 700 |  | 1 | 1649.9506 | 336.40924
No | Solid-state | Salt | NaNH2 | 2 | 400 | 5 | 1 | 384.20154 | 244.47008
No | Solid-state | Salt | NaNH2 | 3 | 400 | 5 | 1 | 686.30444 | 155.47795
No | Solid-state | Salt | NaNH2 | 4 | 400 | 5 | 1 | 1027.8334 | 369.87997
No | Solid-state | Salt | NaNH2 | 2 | 450 | 5 | 1 | 1287.4191 | 348.88657
No | Solid-state | Salt | NaNH2 | 3 | 450 | 5 | 1 | 840.34283 | 333.7642
No | Solid-state | Salt | NaNH2 | 4 | 450 | 5 | 1 | 1940.9852 | 356.384
No | Solid-state | Salt | NaNH2 | 2 | 500 | 5 | 1 | 1716.9325 | 318.33035
No | Solid-state | Salt | NaNH2 | 3 | 500 | 5 | 1 | 2563.8945 | 560.4909
No | Solid-state | Salt | NaNH2 | 4 | 500 | 5 | 1 | 2536.6523 | 651.5917
Yes | Solid-state | Salt | NaNH2 | 1 | 500 | 5 | 1 | 147.29042 | 153.87479
Yes | Solid-state | Salt | NaNH2 | 2 | 500 | 5 | 1 | 1512.1162 | 367.1439
Yes | Solid-state | Salt | NaNH2 | 3 | 500 | 5 | 1 | 1436.2065 | 347.6376
Yes | Solid-state | Salt | NaNH2 | 1 | 550 | 5 | 1 | 847.86444 | 343.5806
Yes | Solid-state | Salt | NaNH2 | 2 | 550 | 5 | 1 | 1414.7197 | 351.37302
Yes | Solid-state | Salt | NaNH2 | 3 | 550 | 5 | 1 | 1140.9287 | 335.55655
Yes | Solid-state | Salt | NaNH2 | 1 | 600 | 5 | 1 | 30.364584 | 404.18033
Yes | Solid-state | Salt | NaNH2 | 2 | 600 | 5 | 1 | 1889.5978 | 356.82742
Yes | Solid-state | Salt | NaNH2 | 3 | 600 | 5 | 1 | 602.57935 | 332.26065
Yes | Solid-state | Salt | NaNH2 | 1 | 400 | 5 | 1 | 486.17416 | 325.55106
Yes | Solid-state | Salt | NaNH2 | 2 | 400 | 5 | 1 | 847.08856 | 383.74063
Yes | Solid-state | Salt | NaNH2 | 3 | 400 | 5 | 1 | 830.18207 | 356.16043
Yes | Solid-state | Salt | NaNH2 | 1 | 450 | 5 | 1 | 820.9653 | 377.5864
Yes | Solid-state | Salt | NaNH2 | 2 | 450 | 5 | 1 | 1644.3436 | 323.3389
Yes | Solid-state | Salt | NaNH2 | 3 | 450 | 5 | 1 | 951.61145 | 247.72682
Yes | Solid-state | Salt | NaNH2 | 1 | 500 | 5 | 1 | 829.7613 | 370.33878
Yes | Solid-state | Salt | NaNH2 | 2 | 500 | 5 | 1 | 1708.6132 | 399.3161
Yes | Solid-state | Salt | NaNH2 | 3 | 500 | 5 | 1 | 1504.3113 | 227.38661
Yes | Solid-state | Salt | NaNH2 | 1 | 400 | 5 | 1 | 279.98782 | 236.32458
Yes | Solid-state | Salt | NaNH2 | 2 | 400 | 5 | 1 | 991.61615 | 418.60095
Yes | Solid-state | Salt | NaNH2 | 3 | 400 | 5 | 1 | 948.95624 | 363.11295
Yes | Solid-state | Salt | NaNH2 | 1 | 450 | 5 | 1 | 787.84973 | 326.9953
Yes | Solid-state | Salt | NaNH2 | 2 | 450 | 5 | 1 | 1962.7494 | 358.37814
Yes | Solid-state | Salt | NaNH2 | 3 | 450 | 5 | 1 | 2034.9364 | 457.08115
Yes | Solid-state | Salt | NaNH2 | 1 | 500 | 5 | 1 | 1020.99286 | 409.13657
Yes | Solid-state | Salt | NaNH2 | 2 | 500 | 5 | 1 | 2089.556 | 432.93082
Yes | Solid-state | Salt | NaNH2 | 3 | 500 | 5 | 1 | 1760.655 | 533.779
Yes | Solid-state | Salt | NaNH2 | 1 | 450 | 5 | 1 | 432.55032 | 353.392
Yes | Solid-state | Salt | NaNH2 | 2 | 450 | 5 | 1 | 1262.3875 | 330.15854
Yes | Solid-state | Salt | NaNH2 | 3 | 450 | 5 | 1 | 963.3951 | 513.52625
Yes | Solid-state | Salt | NaNH2 | 1 | 500 | 5 | 1 | 505.96353 | 350.08487
Yes | Solid-state | Salt | NaNH2 | 2 | 500 | 5 | 1 | 1679.7498 | 329.0146
Yes | Solid-state | Salt | NaNH2 | 3 | 500 | 5 | 1 | 1274.4806 | 285.35416
Yes | Solid-state | Salt | NaNH2 | 1 | 550 | 5 | 1 | 850.05023 | 332.74124
Yes | Solid-state | Salt | NaNH2 | 2 | 550 | 5 | 1 | 1130.86 | 549.25275
Yes | Solid-state | Salt | NaNH2 | 3 | 550 | 5 | 1 | 964.23004 | 443.17685
Yes | Solid-state | Salt | NaNH2 | 1.5 | 400 |  |  | 173.44838 | 208.47939
Yes | Solid-state | Salt | NaNH2 | 1.5 | 450 |  |  | 311.95712 | 188.56549
Yes | Solid-state | Salt | NaNH2 | 1.5 | 500 |  |  | 615.9598 | 240.79134
Yes | Solid-state | Salt | NaNH2 | 2.5 | 400 |  |  | 191.1881 | 253.0952
Yes | Solid-state | Salt | NaNH2 | 2.5 | 450 |  |  | 1351.8702 | 254.78087
Yes | Solid-state | Salt | NaNH2 | 2.5 | 500 |  |  | 1365.7769 | 281.85916
No | Liquid | Salt | K2SiO3 | 2 | 400 | 15 | 1 | 0 | 43.140095
No | Liquid | Salt | K2SiO3 | 2 | 500 | 15 | 1 | 360.44656 | 175.4735
No | Liquid | Salt | K2SiO3 | 2 | 600 | 15 | 1 | 505.0351 | 383.7905
No | Liquid | Salt | K2SiO3 | 2 | 700 | 15 | 1 | 765.0354 | 1278.6654
No | Liquid | Salt | K2SiO3 | 1 | 700 | 15 | 1 | 2.6364655 | 61.596035
No | Liquid | Salt | K2SiO3 | 1.5 | 700 | 15 | 1 | 1182.4537 | 328.18698
No | Liquid | Salt | K2SiO3 | 2 | 700 | 15 | 1 | 765.0354 | 1278.6654
No | Liquid | Salt | K2SiO3 | 2.5 | 700 | 15 | 1 | 877.22784 | 822.1488
No | Liquid | Salt | K2SiO3 | 3 | 700 | 15 | 1 | 154.40857 | 340.41666
No | Liquid | Salt | K2SiO3 | 2 | 800 | 15 | 1 | 2.477736 | 35.69514
No | Liquid | Salt | K2SiO3 | 2 | 400 | 15 | 1 | 86.82203 | 132.89764
No | Liquid | Salt | K2SiO3 | 2 | 500 | 15 | 1 | 219.15327 | 389.96494
No | Liquid | Salt | K2SiO3 | 2 | 600 | 15 | 1 | 655.9047 | 348.1653
No | Liquid | Salt | K2SiO3 | 2 | 700 | 15 | 1 | 1289.9697 | 283.37604
No | Liquid | Salt | K2SiO3 | 2 | 800 | 15 | 1 | 264.21585 | 520.97144
No | Liquid | Salt | K2SiO3 | 1 | 700 | 15 | 1 | 849.9498 | 430.48615
No | Liquid | Salt | K2SiO3 | 1.5 | 700 | 15 | 1 | 580.19806 | 1096.7914
No | Liquid | Salt | K2SiO3 | 2 | 700 | 15 | 1 | 1289.9697 | 283.37604
No | Liquid | Salt | K2SiO3 | 2.5 | 700 | 15 | 1 | 1399.6102 | 361.7988
No | Liquid | Salt | K2SiO3 | 3 | 700 | 15 | 1 | 1783.1827 | 993.6432
Yes | Liquid | Salt | K2SiO3 | 2.5 | 800 | 20 | 1 | 400.2497 | 1325.202
No | Liquid | Acid | H3PO4 | 3.5 | 350 | 10 | 1 | 248.1662 | 358.9956
No | Liquid | Acid | H3PO4 | 3.5 | 400 | 10 | 1 | 181.91225 | 380.6382
No | Liquid | Acid | H3PO4 | 3.5 | 450 | 10 | 1 | 794.1474 | 608.20807
No | Liquid | Acid | H3PO4 | 3.5 | 550 | 10 | 1 | 888.6265 | 631.2894
No | Liquid | Acid | H3PO4 | 0.5 | 800 | 5 | 0.5 | 75.5275 | 240.57689
No | Liquid | Acid | H3PO4 | 0.6 | 800 | 5 | 0.5 | 159.15367 | 410.40988
No | Liquid | Acid | H3PO4 | 1 | 800 | 5 | 0.5 | 48.443718 | 641.54407
No | Liquid | Acid | H3PO4 | 2 | 800 | 5 | 0.5 | 22.33347 | 549.29614
No | Liquid | Acid | H3PO4 | 3 | 800 | 5 | 0.5 | 89.60823 | 413.20084
No | Liquid | Acid | H3PO4 | 0.89 | 400 | 5 | 1 | 945.2182 | 734.0025
No | Liquid | Acid | H3PO4 | 0.89 | 500 | 5 | 1 | 648.98663 | 718.8236
No | Liquid | Acid | H3PO4 | 0.89 | 600 | 5 | 1 | 582.40375 | 665.91254
No | Liquid | Acid | H3PO4 | 0.89 | 700 | 5 | 1 | 571.60864 | 570.9837
No | Liquid | Acid | H3PO4 | 0.89 | 800 | 5 | 1 | 575.9382 | 545.9508
No | Liquid | Acid | H3PO4 | 0.89 | 900 | 5 | 1 | 505.74155 | 641.0084
No | Liquid | Acid | H3PO4 | 0.89 | 1000 | 5 | 1 | 504.93744 | 729.1943
No | Liquid | Acid | H3PO4 | 1.5 | 600 | 5 | 1 | 1932.5057 | 374.83115
No | Liquid | Acid | H3PO4 | 1.5 | 700 | 5 | 1 | 2013.4147 | 508.02374
No | Liquid | Acid | H3PO4 | 1.5 | 800 | 5 | 1 | 1728.1045 | 390.017
No | Liquid | Acid | H3PO4 | 0.5 | 700 | 5 | 1 | 1422.8463 | 211.66296
No | Liquid | Acid | H3PO4 | 1 | 700 | 5 | 1 | 1643.0226 | 249.25584
No | Liquid | Acid | H3PO4 | 2 | 700 | 5 | 1 | 1318.5566 | 374.72748
No | Liquid | Acid | H3PO4 | 1.5 | 800 |  | 1 | 778.0212 | 266.8274
No | Liquid | Acid | H3PO4 | 1 | 400 | 10 | 3 | 524.8359 | 810.3368
No | Liquid | Acid | H3PO4 | 1.5 | 400 | 10 | 3 | 962.20984 | 1022.5658
No | Liquid | Acid | H3PO4 | 2 | 400 | 10 | 3 | 1218.2974 | 1186.5936
No | Liquid | Acid | H3PO4 | 2.5 | 400 | 10 | 3 | 1668.5072 | 1420.5972
No | Liquid | Acid | H3PO4 | 3 | 400 | 10 | 3 | 1437.1472 | 1300.6613
No | Liquid | Acid | H3PO4 | 2.5 | 300 | 10 | 3 | 366.45135 | 655.9492
No | Liquid | Acid | H3PO4 | 2.5 | 500 | 10 | 3 | 953.2013 | 858.8434
No | Liquid | Acid | H3PO4 | 2.5 | 600 | 10 | 3 | 1911.57 | 1122.6368
No | Liquid | Acid | H3PO4 | 1 | 400 | 5 | 1 | 68.065186 | 235.24559
No | Liquid | Acid | H3PO4 | 2 | 400 | 5 | 1 | 616.7646 | 391.53592
No | Liquid | Acid | H3PO4 | 3 | 400 | 5 | 1 | 706.4688 | 418.0751
No | Liquid | Acid | H3PO4 | 3 | 500 | 5 | 1 | 642.81067 | 349.06992
No | Liquid | Acid | H3PO4 | 3 | 600 | 5 | 1 | 324.28616 | 381.4346
No | Liquid | Acid | H3PO4 |  | 400 | 5 | 1 | 1076.649 | 319.7164
No | Liquid | Acid | H3PO4 | 3 | 500 | 5 | 2 | 375.57443 | 521.2784
No | Liquid | Acid | H3PO4 | 0.25 | 600 | 10 | 1 | 378.22372 | 197.22581
No | Liquid | Acid | H3PO4 | 0.5 | 600 | 10 | 1 | 593.9119 | 122.774284
No | Liquid | Acid | H3PO4 | 0.75 | 600 | 10 | 1 | 648.60706 | 220.59682
No | Liquid | Acid | H3PO4 | 1 | 600 | 10 | 1 | 712.2397 | 393.99503
No | Liquid | Acid | H3PO4 | 0.88 | 400 | 5 | 2 | 586.53284 | 254.71675
No | Liquid | Acid | H3PO4 | 0.88 | 500 | 5 | 2 | 994.43036 | 389.82562
No | Liquid | Acid | H3PO4 | 0.88 | 600 | 5 | 2 | 963.1374 | 308.07474
No | Liquid | Acid | H3PO4 | 0.88 | 700 | 5 | 2 | 880.69366 | 297.8076
No | Liquid | Acid | H3PO4 | 0.88 | 800 | 5 | 2 | 946.6319 | 284.8021
No | Liquid | Acid | H3PO4 | 0.88 | 500 | 5 | 1 | 991.717 | 346.8681
No | Liquid | Acid | H3PO4 | 0.88 | 500 | 5 | 3 | 1002.1347 | 361.1168
No | Liquid | Acid | H3PO4 | 0.88 | 500 | 5 | 4 | 987.9735 | 346.66653
No | Liquid | Acid | H3PO4 | 0.88 | 500 | 5 | 5 | 356.3985 | 296.2426
No | Liquid | Acid | H3PO4 | 2.5 | 450 |  | 1 | 292.74515 | 219.86424
No | Liquid | Acid | H3PO4 | 2.5 | 450 |  | 1 | 725.1849 | 808.3677
No | Liquid | Acid | H3PO4 | 0.3 | 450 | 10 | 1 | 149.69055 | 328.78458
No | Liquid | Acid | H3PO4 | 0.6 | 450 | 10 | 1 | 152.47865 | 486.0059
No | Liquid | Acid | H3PO4 | 1.2 | 450 | 10 | 1 | 58.91972 | 577.86993
No | Liquid | Acid | H3PO4 | 1.8 | 450 | 10 | 1 | 112.7646 | 793.56555
No | Liquid | Acid | H3PO4 | 1 | 800 | 10 | 2 | 1105.3904 | 385.77585
Yes | Liquid | Acid | H3PO4 | 4 | 500 |  | 1 | 885.65485 | 422.8527
Yes | Liquid | Acid | H3PO4 | 1.5 | 800 |  | 1 | 90.45991 | 183.29857
Yes | Liquid | Acid | H3PO4 | 4 | 500 |  | 1 | 65.95621 | 187.20052
Yes | Liquid | Acid | H3PO4 | 2 | 700 |  | 1 | 1951.9778 | 339.7947
No | Liquid | Acid | H2SO4 | 1 | 150 |  | 24 | 6.479609 | 38.513462
No | Liquid | Acid | H2SO4 | 1 | 150 |  | 24 | 6.441485 | 38.061577
No | Liquid | Acid | H2SO4 | 1 | 550 | 10 | 2 | 124.33675 | 303.4407
No | Liquid | Acid | H2SO4 | 1 | 750 | 10 | 1 | 507.59723 | 885.70776
Yes | Liquid | Acid | H2SO4 | 0.85 | 600 | 5 |  | 47.521637 | 101.581795
Yes | Liquid | Acid | H2SO4 | 1.9 | 600 | 5 |  | 28.304373 | 95.748276
Yes | Liquid | Acid | H2SO4 | 1 | 900 | 5 | 1 | 240.51768 | 156.64735
Yes | Liquid | Acid | H2SO4 | 1 | 900 | 5 | 2 | 247.97714 | 155.36281
Yes | Liquid | Acid | H2SO4 | 1 | 900 | 5 | 3 | 214.14055 | 131.98145
Yes | Liquid | Acid | H2SO4 | 1 | 900 | 5 | 4 | 116.070015 | 177.61787
Yes | Liquid | Acid | H2SO4 | 4 | 900 | 5 | 1 | 58.282417 | 153.42949
Yes | Liquid | Acid | H2SO4 | 4 | 900 | 5 | 2 | 59.76226 | 172.89156
Yes | Liquid | Acid | H2SO4 | 4 | 900 | 5 | 3 | 122.4787 | 192.02596
Yes | Liquid | Acid | H2SO4 | 4 | 900 | 5 | 4 | 110.87774 | 280.846
Yes | Liquid | Acid | H2SO4 | 2 | 900 | 5 | 2 | 60.193947 | 183.83383
Yes | Liquid | Acid | H2SO4 | 1 | 800 | 10 |  | 272.94308 | 619.88446
Yes | Liquid | Acid | HNO3 | 1 | 900 | 5 | 1 | 43.474983 | 117.693565
Yes | Liquid | Acid | HNO3 | 1 | 900 | 5 | 2 | 71.73643 | 144.38503
Yes | Liquid | Acid | HNO3 | 1 | 900 | 5 | 3 | 117.09477 | 126.796616
Yes | Liquid | Acid | HNO3 | 1 | 900 | 5 | 4 | 136.91354 | 203.5482
Yes | Liquid | Acid | HNO3 | 4 | 900 | 5 | 1 | 63.58712 | 138.78807
Yes | Liquid | Acid | HNO3 | 4 | 900 | 5 | 2 | 193.33034 | 209.96591
Yes | Liquid | Acid | HNO3 | 4 | 900 | 5 | 3 | 94.64517 | 211.23875
Yes | Liquid | Acid | HNO3 | 4 | 900 | 5 | 4 | 68.98651 | 154.9689
Yes | Liquid | Acid | HCl | 1 | 900 | 5 | 1 | 121.77169 | 118.13222
Yes | Liquid | Acid | HCl | 1 | 900 | 5 | 2 | 197.42834 | 114.32266
Yes | Liquid | Acid | HCl | 1 | 900 | 5 | 3 | 155.72777 | 166.70886
Yes | Liquid | Acid | HCl | 1 | 900 | 5 | 4 | 136.67284 | 185.70702
Yes | Liquid | Acid | HCl | 4 | 900 | 5 | 1 | 146.0529 | 204.4764
Yes | Liquid | Acid | HCl | 4 | 900 | 5 | 2 | 213.28157 | 133.84587
Yes | Liquid | Acid | HCl | 4 | 900 | 5 | 3 | 135.78719 | 155.80132
Yes | Liquid | Acid | HCl | 4 | 900 | 5 | 4 | 140.3497 | 192.52274
No | No | No | No |  | 800 | 5 | 2 | 35.435204 | 142.8381
No | No | No | No |  | 800 | 10 | 2 | 236.8512 | 189.55968
No | No | No | No |  | 600 | 10 | 1 | 39.650276 | 553.44714
No | No | No | No |  | 800 | 5 | 2 | 186.35255 | 231.48962
No | No | No | No |  | 400 | 10 | 3 | 24.795061 | 107.99375
No | No | No | No |  | 600 | 10 | 2 | 100.10522 | 155.57268
No | No | No | No |  | 500 | 10 | 2 | 113.39583 | 173.37949
No | No | No | No |  | 400 | 10 | 2 | 38.38733 | 157.75647
No | No | No | No |  | 600 | 10 | 2 | 102.53898 | 293.9603
No | No | No | No |  | 500 | 10 | 2 | 106.31363 | 393.21982
No | No | No | No |  | 400 | 10 | 2 | 30.004166 | 126.091965
No | No | No | No |  | 600 | 10 | 1 | 64.159874 | 136.17424
No | No | No | No |  | 800 |  | 2 | 99.13937 | 139.02426
Yes | No | No | No |  | 700 | 5 | 1 | 38.330444 | 113.46302
Yes | No | No | No |  | 550 | 5 | 0 | 4.1279435 | 84.00939
Yes | No | No | No |  | 550 | 5 | 0 | 6.6087937 | 112.37843
Yes | No | No | No |  | 550 | 5 | 0 | 102.375 | 120.90508
Yes | No | No | No |  | 800 | 3 | 2 | 378.66327 | 480.1614
Yes | No | No | No |  | 850 | 4 | 2 | 351.02393 | 218.25761
Yes | No | No | No |  | 800 |  | 3 | 96.7243 | 199.89206
Yes | No | No | No |  | 800 | 1 | 3 | 326.12607 | 589.32324
Yes | No | No | No |  | 830 | 3 | 1.5 | 928.04803 | 308.86725
Yes | No | No | No |  | 800 |  | 1 | 15.253569 | 56.339283
Yes | No | No | No |  |  |  |  | 17.72513 | 87.05576
Yes | No | No | No |  | 600 | 3 | 1 | 143.95512 | 163.92981
Yes | No | No | No |  | 600 | 2 | 1 | 79.62222 | 184.56168
Yes | No | No | No |  | 700 | 5 | 1 | 307.174 | 160.93697
Yes | No | No | No |  | 750 | 5 | 1.5 | 153.12596 | 241.2635
Yes | No | No | No |  | 800 | 5 | 2 | 6.5346284 | 39.841393
Yes | No | No | No |  | 800 | 5 | 2 | 17.881521 | 83.90293
Yes | No | No | No |  | 800 |  | 1 | 95.02675 | 293.16736
Yes | No | No | No |  | 600 | 5 |  | 6.406798 | 43.259933
Yes | No | No | No |  |  | 5 |  | 6.026053 | 40.699017
Yes | No | No | No |  | 780 |  | 1 | 82.293 | 174.24077