## Sheet1
No | SSA | VME | VMI | VTT
1 | 1070 | 0.15 | 0.4 | 0.55
2 | 1440 | 0.61 | 0.52 | 1.13
3 | 1800 | 0.19 | 0.64 | 0.83
4 | 3551 | 1 | 1 | 2
5 | 3290 | 1.15 | 1.1 | 2.25
6 | 3425 | 1.33 | 1.11 | 2.44
7 | 1906 | 0.26 | 0.98 | 1.24
8 | 1441 | 0.13 | 0.73 | 0.86
9 | 844 | 0.05 | 0.5 | 0.55
10 | 779 | 0.06 | 0.44 | 0.5
11 | 767 | 0.07 | 0.44 | 0.51
12 | 693 | 0.11 | 0.4 | 0.51
13 | 520 | 0.04 | 0.3 | 0.34
14 | 828 | 0.11 | 0.44 | 0.55
15 | 1127 | 0.46 | 0.29 | 0.75
16 | 808 | 0.57 | 0.17 | 0.74
17 | 757 | 0.42 | 0.16 | 0.58
18 | 3140 | 1.831 | 0.179 | 2.01
19 | 1493 | 0.17 | 0.488 | 0.658
20 | 1853 | 0.34 | 0.425 | 0.765
21 | 1457 | 0.22 | 0.35 | 0.57
22 | 871 | 0.07 | 0.37 | 0.44
23 | 1714 | 0.31 | 0.64 | 0.95
24 | 1683 | 0.2 | 0.61 | 0.81
35 | 1378 | 0.54 | 0.45 | 0.99
36 | 1323 | 0.16 | 0.48 | 0.64
37 | 982 | 0.2 | 0.36 | 0.56
38 | 1044 | 0.04 | 0.46 | 0.5
39 | 3101 | 0.44 | 1.4 | 1.84
40 | 2739 | 0.64 | 1.2 | 1.84
41 | 2772 | 0.41 | 1.24 | 1.65
42 | 776 | 0.3765 | 0.1894 | 0.5659
43 | 594 | 0.0935 | 0.1498 | 0.2433
44 | 403 | 0.2367 | 0.091 | 0.3277
45 | 3350 | 0.08 | 1.67 | 1.75
46 | 3870 | 0.48 | 1.59 | 2.07
47 | 3630 | 0.48 | 1.47 | 1.95
48 | 3180 | 0.42 | 1.28 | 1.7
49 | 1510 | 0.19 | 0.64 | 0.83
50 | 2900 | 0.36 | 1.18 | 1.54
51 | 730 | 0.14 | 0.3 | 0.44
52 | 218 | 0.04 | 0.08 | 0.12
53 | 671.17 | 0.066 | 0.267 | 0.333
54 | 801 | 0.157 | 0.328 | 0.485
55 | 645 | 0.073 | 0.214 | 0.287
56 | 740 | 0.37 | 0.24 | 0.61
57 | 1260 | 0.45 | 0.44 | 0.89
58 | 898 | 0 | 0.53 | 0.53
59 | 1123 | 0 | 0.64 | 0.64
60 | 699 | 0 | 0.31 | 0.31
61 | 1006 | 0 | 0.57 | 0.57
62 | 1037 | 0.23 | 0.33 | 0.56
63 | 1154 | 0.13 | 0.38 | 0.51
64 | 910 | 0.081 | 0.374 | 0.455
72 | 1071 | 0.123 | 0.393 | 0.516
73 | 803 | 0.2632 | 0.2068 | 0.47
74 | 1100 | 0 | 0.3787 | 0.3787
75 | 1130 | 0 | 0.4509 | 0.4509
76 | 1230 | 0 | 0.4547 | 0.4547
78 | 1340 | 0 | 0.4649 | 0.4649
79 | 1960 | 0 | 0.7297 | 0.7297
80 | 1800 | 0.18 | 0.7 | 0.88
81 | 2420 | 0.23 | 0.94 | 1.17
82 | 2640 | 0.26 | 1.02 | 1.28
84 | 1770 | 0.23 | 0.68 | 0.91
85 | 914.3 | 0.03 | 0.32 | 0.35
86 | 841.63 | 0.02 | 0.3 | 0.32
87 | 423.91 | 0.01 | 0.15 | 0.16
88 | 2151 | 0.05 | 0.85 | 0.9
91 | 1598 | 0.03 | 0.6 | 0.63
92 | 1220 | 0 | 0.47 | 0.47
93 | 593 | 0.03 | 0.22 | 0.25
94 | 885 | 0.156 | 0.327 | 0.483
95 | 790 | 0.069 | 0.256 | 0.325
96 | 496 | 0.015 | 0.205 | 0.22
97 | 310 | 0.021 | 0.109 | 0.13
98 | 1452 | 0.05 | 0.6 | 0.65
99 | 809 | 0.07 | 0.32 | 0.39
100 | 1215 | 0.229 | 0.5 | 0.729
101 | 1966 | 0.502 | 0.82 | 1.322
102 | 1482 | 0.561 | 0.56 | 1.121
190 | 1338 | 0.062 | 0.487 | 0.549
191 | 582.92 | 0.04 | 0.24 | 0.28
192 | 446.87 | 0.035 | 0.18 | 0.215
193 | 241.82 | 0.025 | 0.094 | 0.119
194 | 1343 | 0.48 | 0.648 | 1.128
195 | 536.5 | 0.034 | 0.286 | 0.32
196 | 815.2 | 0.061 | 0.437 | 0.498
197 | 1040.3 | 0.061 | 0.574 | 0.635
198 | 1548 | 0.42 | 0.58 | 1
199 | 800.5 | 0.135 | 0.368 | 0.503
200 | 812.3 | 0.155 | 0.381 | 0.536
201 | 2336 | 0.473 | 0.958 | 1.431
202 | 1822 | 0.365 | 0.749 | 1.114
203 | 1668 | 0.416 | 0.625 | 1.041
204 | 2021 | 0.176 | 1.123 | 1.299
205 | 1438 | 0.163 | 0.761 | 0.924
206 | 1261 | 0.225 | 0.55 | 0.775
207 | 2637 | 0.72 | 0.7 | 1.42
208 | 643.25 | 0.075 | 0.247 | 0.322
209 | 922 | 0.165 | 0.345 | 0.51
210 | 1492 | 0.7 | 0.26 | 0.96
211 | 1671 | 0.72 | 0.29 | 1.01
212 | 1254 | 0.47 | 0.26 | 0.73
213 | 464 | 0.14 | 0.11 | 0.25
231 | 2261 | 0.49 | 0.74 | 1.23
232 | 1980 | 0.19 | 0.68 | 0.87
233 | 365 | 0.01 | 0.16 | 0.17
234 | 460 | 0.04 | 0.2 | 0.24
235 | 460 | 0.06 | 0.2 | 0.26
236 | 489 | 0.27 | 0.117 | 0.387
237 | 492.8 | 0.04 | 0.17 | 0.21
238 | 511 | 0.05 | 0.17 | 0.22
282 | 525 | 0.042 | 0.198 | 0.24
283 | 535 | 0.01 | 0.22 | 0.23
284 | 570 | 0.46 | 0.19 | 0.65
285 | 600 | 0.46 | 0.2 | 0.66
286 | 621.7 | 0.05 | 0.22 | 0.27
287 | 622 | 0.113 | 0.204 | 0.317
288 | 710 | 0.403 | 0.242 | 0.645
289 | 749 | 0.675 | 0.141 | 0.816
290 | 751 | 0.371 | 0.269 | 0.64
291 | 763 | 0.06 | 0.33 | 0.39
292 | 770 | 0.01 | 0.34 | 0.35
293 | 786 | 0.126 | 0.321 | 0.447
294 | 797 | 0.0612 | 0.261 | 0.3222
295 | 810 | 0.56 | 0.28 | 0.84
296 | 841 | 0.098 | 0.281 | 0.379
297 | 847 | 0.49 | 0.26 | 0.75
298 | 859.7 | 0.05 | 0.34 | 0.39
299 | 893 | 0.05 | 0.33 | 0.38
300 | 901 | 0.324 | 0.306 | 0.63
301 | 917 | 0.065 | 0.34 | 0.405
302 | 959.4 | 0.07 | 0.33 | 0.4
303 | 966 | 0.0427 | 0.3472 | 0.3899
304 | 972 | 0.1 | 0.393 | 0.493
305 | 998 | 0.15 | 0.38 | 0.53
306 | 1024.8 | 0.53 | 0.25 | 0.78
307 | 1037 | 0.287 | 0.358 | 0.645
308 | 1045 | 0.08 | 0.4 | 0.48
309 | 1073 | 0.877 | 0.101 | 0.978
310 | 1084.2 | 0.07 | 0.38 | 0.45
311 | 1086 | 0.153 | 0.445 | 0.598
312 | 1090 | 0.62 | 0.38 | 1
313 | 1130 | 0.06 | 0.48 | 0.54
314 | 1162 | 0.282 | 0.403 | 0.685
315 | 1171 | 0.992 | 0.402 | 1.394
316 | 1172 | 1.039 | 0.406 | 1.445
317 | 1175 | 0.06 | 0.49 | 0.55
318 | 1177.7 | 0.07 | 0.41 | 0.48
319 | 1182 | 0.034 | 0.522 | 0.556
320 | 1190 | 0.355 | 0.422 | 0.777
321 | 1195 | 0.02 | 0.5 | 0.52
322 | 1217 | 1.055 | 0.416 | 1.471
323 | 1229 | 0.17 | 0.46 | 0.63
324 | 1250 | 0.06 | 0.55 | 0.61
325 | 1258 | 0.57 | 0.571 | 1.141
326 | 1260 | 0.07 | 0.55 | 0.62
341 | 1324 | 0.295 | 0.595 | 0.89
342 | 1339 | 0.16 | 0.52 | 0.68
343 | 1359 | 0.19 | 0.52 | 0.71
344 | 1370 | 0.272 | 0.608 | 0.88
345 | 1380 | 0.06 | 0.61 | 0.67
346 | 1380 | 0.17 | 0.45 | 0.62
373 | 1390 | 0.07 | 0.62 | 0.69
374 | 1478 | 0.74 | 0.48 | 1.22
375 | 1515 | 0.279 | 0.619 | 0.898
376 | 1526.2 | 0.12 | 0.52 | 0.64
377 | 1587 | 0.45 | 0.55 | 1
380 | 1670 | 0.01 | 0.71 | 0.72
381 | 1680 | 0.81 | 0.58 | 1.39
382 | 1752 | 0.01 | 0.74 | 0.75
383 | 1755.4 | 0.19 | 0.57 | 0.76
384 | 1815 | 0.277 | 0.74 | 1.017
417 | 1871 | 0.02 | 0.8 | 0.82
418 | 1890 | 0.08 | 0.82 | 0.9
419 | 1922 | 0.134 | 0.788 | 0.922
420 | 1940 | 0.15 | 0.82 | 0.97
421 | 2018.1 | 0.33 | 0.58 | 0.91
422 | 2030 | 0.73 | 0.72 | 1.45
423 | 2064 | 0.11 | 0.87 | 0.98
424 | 2130 | 0.32 | 0.78 | 1.1
425 | 2153 | 0.28 | 0.85 | 1.13
426 | 2190 | 0.09 | 0.92 | 1.01
427 | 2201.8 | 0.49 | 0.52 | 1.01
428 | 2250 | 0.12 | 0.91 | 1.03
429 | 2305 | 0.189 | 0.934 | 1.123
430 | 2370 | 0.12 | 0.96 | 1.08
431 | 2370 | 0.24 | 0.91 | 1.15
432 | 2399 | 0.128 | 0.958 | 1.086
433 | 2445 | 0.05 | 1.09 | 1.14
434 | 2450 | 0.3 | 1.12 | 1.42
435 | 2595 | 0 | 1.16 | 1.16
436 | 2660 | 0 | 1.16 | 1.16
437 | 2720 | 0.01 | 1.21 | 1.22
438 | 2850 | 0.12 | 1.23 | 1.35
439 | 2895 | 0.14 | 1.28 | 1.42
440 | 3013 | 0.04 | 1.28 | 1.32
441 | 3100 | 0.12 | 1.45 | 1.57
442 | 2250 | 0.12 | 0.91 | 1.03
443 | 2430 | 0.14 | 0.91 | 1.05
444 | 2162 | 0.207 | 0.917 | 1.124
445 | 2190 | 0.09 | 0.92 | 1.01
446 | 2180 | 0.075 | 0.928 | 1.003
447 | 2370 | 0.12 | 0.96 | 1.08
448 | 2455 | 0.13 | 0.96 | 1.09
449 | 2318 | 0.091 | 0.99 | 1.081
450 | 2660 | 0.35 | 1.03 | 1.38
451 | 2450 | 0.09 | 1.03 | 1.12
452 | 2750 | 0.423 | 1.042 | 1.465
453 | 3125 | 0.4 | 1.05 | 1.45
454 | 2445 | 0.05 | 1.09 | 1.14
455 | 2595 | 0 | 1.16 | 1.16
456 | 2660 | 0 | 1.16 | 1.16
457 | 2925 | 0.38 | 1.18 | 1.56
458 | 2720 | 0.01 | 1.21 | 1.22
459 | 3575 | 0.61 | 1.22 | 1.83
460 | 2850 | 0.12 | 1.23 | 1.35
461 | 2895 | 0.14 | 1.28 | 1.42
462 | 3100 | 0.12 | 1.45 | 1.57
463 | 788 | 0.11 | 0.28 | 0.39
464 | 2750 | 0.423 | 1.042 | 1.465
465 | 1283 | 0.11 | 0.57 | 0.68
466 | 1820 | 0.16 | 0.75 | 0.91
567 | 2001 | 0.16 | 0.79 | 0.95
568 | 2014 | 0.13 | 0.81 | 0.94
569 | 2038 | 0.16 | 0.84 | 1
570 | 2047 | 0.24 | 0.74 | 0.98
571 | 2179 | 0.09 | 0.94 | 1.03
572 | 2194 | 0.09 | 0.92 | 1.01
573 | 2252 | 0.12 | 0.91 | 1.03
622 | 2370 | 0.12 | 0.96 | 1.08
623 | 2864 | 0.15 | 1.17 | 1.32
624 | 3771 | 0.21 | 1.54 | 1.75
625 | 1873.4 | 0.49 | 0.79 | 1.28
626 | 348 | 0.48 | 0.1 | 0.58
627 | 1234 | 0.48 | 0.45 | 0.93
628 | 1422.3 | 0.48 | 0.36 | 0.84
629 | 1965.6 | 0.48 | 0.64 | 1.12
630 | 1999 | 0.48 | 0.74 | 1.22
631 | 10.4 | 0.04 | 0 | 0.04
632 | 39 | 0.001 | 0.013 | 0.014
633 | 53.83 | 0.109036075 | 0.000963925 | 0.11
634 | 70 | 0.04 | 0.02 | 0.06
635 | 86.43 | 0.148924731 | 0.021075269 | 0.17
636 | 99 | 0.04 | 0.03 | 0.07
637 | 112.33 | 0.03 | 0.04 | 0.07
638 | 140 | 0.0345 | 0.0155 | 0.05
639 | 146.86 | 0.22 | 0.04 | 0.26
640 | 160.51 | 0.0209 | 0.0741 | 0.095
641 | 168 | 0.06 | 0.02 | 0.08
642 | 192 | 0.041362398 | 0.048637602 | 0.09
643 | 198.2 | 0.037 | 0.064 | 0.101
644 | 220.7 | 0.001 | 0.081 | 0.082
645 | 232 | 0.02 | 0.09 | 0.11
646 | 249.3 | 0.074 | 0.077 | 0.151
647 | 263 | 0.1 | 0.1 | 0.2
648 | 306 | 0.04 | 0.13 | 0.17
814 | 315.59 | 0.018101266 | 0.151898734 | 0.17
815 | 317 | 0.1 | 0.09 | 0.19
816 | 330 | 0.08 | 0.1 | 0.18
817 | 332 | 0.04 | 0.12 | 0.16
818 | 363 | 0.14 | 0.1 | 0.24
819 | 369 | 0.23 | 0.08 | 0.31
820 | 382 | 0.16 | 0.1 | 0.26
821 | 415 | 0.01 | 0.22 | 0.23
822 | 419 | 0.06 | 0.19 | 0.25
823 | 430 | 0.0609 | 0.1491 | 0.21
824 | 432 | 0.1511 | 0.1818 | 0.3329
825 | 438.62 | 0.1006 | 0.161 | 0.2616
826 | 445 | 0.045 | 0.202 | 0.247
827 | 447 | 0.04 | 0.18 | 0.22
828 | 451 | 0.04 | 0.18 | 0.22
829 | 470 | 0.072 | 0.177 | 0.249
839 | 474.5 | 0.16 | 0.16 | 0.32
840 | 485 | 0.056 | 0.21 | 0.266
841 | 491.9 | 0.08 | 0.169 | 0.249
842 | 502 | 0.03 | 0.19 | 0.22
843 | 503 | 0.056893733 | 0.183106267 | 0.24
844 | 509.8181818 | 0.072923077 | 0.190574163 | 0.26349724
845 | 511 | 0.05 | 0.17 | 0.22
846 | 516 | 0.08 | 0.2 | 0.28
847 | 523 | 0.0768 | 0.1989 | 0.2757
848 | 525 | 0.042 | 0.198 | 0.24
849 | 535 | 0.01 | 0.22 | 0.23
850 | 538 | 0.059 | 0.177 | 0.236
851 | 539 | 0.01 | 0.21 | 0.22
852 | 540 | 0.03 | 0.21 | 0.24
853 | 543.91 | 0.013 | 0.195 | 0.208
854 | 550 | 0.17 | 0.15 | 0.32
855 | 554 | 0.27 | 0.08 | 0.35
856 | 566 | 0.301 | 0.229 | 0.53
857 | 566.5454545 | 0.124615385 | 0.198484848 | 0.323100233
858 | 569 | 0.06 | 0.19 | 0.25
859 | 574 | 0.027 | 0.225 | 0.252
860 | 579 | 0.08 | 0.2 | 0.28
861 | 581.07 | 0.08 | 0.21 | 0.29
863 | 584 | 0.0862 | 0.2639 | 0.3501
864 | 585 | 0.08 | 0.2 | 0.28
865 | 589 | 0.07 | 0.27 | 0.34
866 | 593 | 0.08 | 0.181 | 0.261
867 | 598 | 0.0288 | 0.2112 | 0.24
868 | 598 | 0.297 | 0.229 | 0.526
869 | 603 | 0.25 | 0.05 | 0.3
870 | 603.25 | 0.01 | 0.21 | 0.22
871 | 605 | 0.012 | 0.239 | 0.251
872 | 610.2 | 0.049 | 0.211 | 0.26
873 | 613 | 0.01 | 0.25 | 0.26
874 | 616 | 0.188 | 0.2343 | 0.4223
875 | 617 | 0.0977 | 0.2839 | 0.3816
876 | 619.8 | 0.107 | 0.223 | 0.33
883 | 621.3 | 0.191 | 0.159 | 0.35
884 | 622 | 0.08 | 0.3 | 0.38
885 | 623 | 0.02 | 0.24 | 0.26
886 | 625 | 0.08 | 0.27 | 0.35
887 | 626 | 0.02 | 0.25 | 0.27
888 | 629 | 0.047 | 0.272 | 0.319
889 | 632.7 | 0.06 | 0.22 | 0.28
890 | 633 | 0 | 0.25 | 0.25
891 | 637 | 0.03 | 0.26 | 0.29
892 | 642 | 0.1409 | 0.2704 | 0.4113
893 | 644 | 0.159 | 0.245 | 0.404
894 | 644 | 0.168923077 | 0.215326954 | 0.384250031
895 | 645 | 0.01 | 0.25 | 0.26
896 | 645 | 0.02 | 0.29 | 0.31
897 | 648 | 0.033 | 0.266 | 0.299
898 | 653.1 | 0.12 | 0.22 | 0.34
899 | 656 | 0.051 | 0.345 | 0.396
900 | 660 | 0.2062 | 0.2817 | 0.4879
901 | 669 | 0.06 | 0.25 | 0.31
902 | 670 | 0.01 | 0.27 | 0.28
903 | 679 | 0.05 | 0.2697 | 0.3197
904 | 684 | 0 | 0.27 | 0.27
905 | 684 | 0.27 | 0.09 | 0.36
906 | 687 | 0.04 | 0.26 | 0.3
912 | 690 | 0.06 | 0.4 | 0.46
913 | 692 | 0.1135 | 0.279 | 0.3925
914 | 703 | 0.081 | 0.263 | 0.344
915 | 704 | 0.049 | 0.242 | 0.291
916 | 712 | 0.2645 | 0.2849 | 0.5494
917 | 714 | 0.1197 | 0.273 | 0.3927
918 | 714.14 | 0.05 | 0.251 | 0.301
919 | 718 | 0.06773842 | 0.26226158 | 0.33
920 | 718 | 0.01 | 0.27 | 0.28
921 | 719.3 | 0.102 | 0.269 | 0.371
922 | 721 | 0.04 | 0.28 | 0.32
923 | 721 | 0.01 | 0.29 | 0.3
924 | 726.81 | 0.055 | 0.254 | 0.309
925 | 735 | 0.1103 | 0.2981 | 0.4084
926 | 739 | 0.26 | 0.11 | 0.37
927 | 742 | 0.38 | 0.09 | 0.47
928 | 750 | 0.01 | 0.29 | 0.3
929 | 751 | 0.371 | 0.269 | 0.64
930 | 754.4 | 0.298 | 0.172 | 0.47
931 | 756 | 0.05 | 0.28 | 0.33
960 | 759 | 0.826 | 0.272 | 1.098
961 | 761 | 0.1 | 0.26 | 0.36
962 | 763 | 0.34 | 0.08 | 0.42
963 | 766 | 0.01 | 0.3 | 0.31
964 | 767 | 0.129 | 0.245 | 0.374
965 | 772 | 0.08 | 0.278 | 0.358
966 | 774 | 0.11 | 0.3 | 0.41
967 | 774 | 0.02 | 0.3 | 0.32
968 | 774 | 0.3 | 0.11 | 0.41
969 | 782 | 0.113 | 0.301 | 0.414
970 | 792 | 0.13 | 0.29 | 0.42
971 | 798 | 0.051035422 | 0.288964578 | 0.34
972 | 801.5 | 0.109 | 0.284 | 0.393
974 | 802 | 0.1 | 0.37 | 0.47
975 | 803 | 0.2632 | 0.2068 | 0.47
976 | 803 | 0.1721 | 0.3002 | 0.4723
977 | 817 | 0.02 | 0.33 | 0.35
978 | 824 | 0.1573 | 0.3313 | 0.4886
979 | 824 | 0.340011 | 0.289989 | 0.63
980 | 831 | 0.152 | 0.297 | 0.449
1126 | 833 | 0.12 | 0.31 | 0.43
1127 | 845 | 0.01 | 0.33 | 0.34
1128 | 845 | 0.2799 | 0.3212 | 0.6011
1129 | 848 | 0.08 | 0.3 | 0.38
1130 | 856 | 0 | 0.38 | 0.38
1131 | 859 | 0.43 | 0.32 | 0.75
1132 | 862 | 0.03 | 0.33 | 0.36
1133 | 864 | 0.124 | 0.281 | 0.405
1134 | 867 | 0.036 | 0.37 | 0.406
1135 | 873 | 0.88 | 0.18 | 1.06
1136 | 873.9 | 0.06 | 0.3 | 0.36
1137 | 874 | 0.188 | 0.418 | 0.606
1138 | 878 | 0.01 | 0.32 | 0.33
1139 | 881 | 0.12 | 0.4 | 0.52
1140 | 885 | 0.02 | 0.33 | 0.35
1141 | 889.97 | 0.089 | 0.318 | 0.407
1142 | 893 | 0.05 | 0.33 | 0.38
1143 | 898 | 0.12 | 0.31 | 0.43
1144 | 900.76 | 0.05 | 0.33 | 0.38
1145 | 901 | 0.324 | 0.306 | 0.63
1146 | 902 | 0.4939 | 0.3284 | 0.8223
1147 | 904 | 0.87 | 0.328 | 1.198
1148 | 907 | 0.29 | 0.18 | 0.47
1149 | 911 | 0 | 0.36 | 0.36
1150 | 912.4 | 0.375 | 0.201 | 0.576
1151 | 915 | 0.1011 | 0.3684 | 0.4695
1152 | 916 | 0.065 | 0.367 | 0.432
1153 | 916 | 0.12 | 0.42 | 0.54
1154 | 917 | 0.065 | 0.34 | 0.405
1155 | 917.66 | 0.1611 | 0.339 | 0.5001
1156 | 935 | 0.25 | 0.4 | 0.65
1157 | 937 | 0.02 | 0.38 | 0.4
1158 | 944 | 0.128 | 0.412 | 0.54
1159 | 944.05 | 0.02 | 0.33 | 0.35
1160 | 947 | 0.01 | 0.5 | 0.51
1161 | 947 | 0.1281 | 0.3635 | 0.4916
1163 | 956 | 0.03 | 0.37 | 0.4
1164 | 956 | 0.23 | 0.39 | 0.62
1165 | 966 | 0.015 | 0.382 | 0.397
1166 | 969 | 0.01 | 0.39 | 0.4
1167 | 975 | 0.3011 | 0.3792 | 0.6803
1168 | 976 | 0.02 | 0.4 | 0.42
1169 | 977 | 0.5571 | 0.3352 | 0.8923
1170 | 984 | 0.086 | 0.342 | 0.428
1171 | 985 | 0.2611 | 0.3792 | 0.6403
1172 | 1003 | 0.01 | 0.4 | 0.41
1173 | 1004 | 0.048964578 | 0.411035422 | 0.46
1174 | 1005.4 | 0.07 | 0.34 | 0.41
1175 | 1009 | 0.01 | 0.4 | 0.41
1176 | 1010 | 0.2 | 0.37 | 0.57
1177 | 1010 | 0.3993 | 0.4348 | 0.8341
1178 | 1024.8 | 0.53 | 0.25 | 0.78
1179 | 1025 | 0.311 | 0.486 | 0.797
1180 | 1029 | 0.35 | 0.21 | 0.56
1181 | 1032 | 0.141 | 0.348 | 0.489
1182 | 1032 | 0.027 | 0.41 | 0.437
1183 | 1035.44 | 0.016 | 0.362 | 0.378
1184 | 1036 | 0.05 | 0.39 | 0.44
1185 | 1036.727273 | 0.578769231 | 0.151148325 | 0.729917556
1186 | 1037 | 0.287 | 0.358 | 0.645
1187 | 1041 | 0.11 | 0.42 | 0.53
1188 | 1055 | 0.22 | 0.32 | 0.54
1189 | 1057 | 0.107 | 0.474 | 0.581
1190 | 1063 | 0.08 | 0.41 | 0.49
1191 | 1064 | 0.05 | 0.37 | 0.42
1192 | 1080 | 0.08 | 0.09 | 0.17
1193 | 1082 | 0.01 | 0.41 | 0.42
1194 | 1082 | 0.19 | 0.47 | 0.66
1195 | 1087 | 0.09 | 0.45 | 0.54
1196 | 1087 | 0.09 | 0.43 | 0.52
1197 | 1090 | 0.4020352 | 0.3819648 | 0.784
1198 | 1094 | 0.23 | 0.33 | 0.56
1199 | 1099 | 0.04 | 0.41 | 0.45
1200 | 1100 | 0.22 | 0.33 | 0.55
1201 | 1101 | 0.164 | 0.377 | 0.541
1308 | 1105 | 0.08 | 0.41 | 0.49
1309 | 1106 | 0.2055 | 0.4012 | 0.6067
1310 | 1106 | 0.11 | 0.44 | 0.55
1311 | 1107 | 0.26 | 0.5 | 0.76
1312 | 1111 | 0.22 | 0.33 | 0.55
1313 | 1113 | 0.07 | 0.41 | 0.48
1314 | 1115 | 0.04 | 0.49 | 0.53
1315 | 1116 | 0.06 | 0.57 | 0.63
1316 | 1118 | 0.01 | 0.44 | 0.45
1317 | 1120 | 0.26 | 0.17 | 0.43
1318 | 1128 | 0.08 | 0.38 | 0.46
1319 | 1128 | 0.45 | 0.36 | 0.81
1320 | 1135 | 0.28 | 0.33 | 0.61
1321 | 1138 | 0.07 | 0.38 | 0.45
1322 | 1149 | 1.65 | 0.08 | 1.73
1323 | 1150 | 0.19 | 0.39 | 0.58
1324 | 1155 | 0.26 | 0.38 | 0.64
1325 | 1157 | 0.05 | 0.54 | 0.59
1326 | 1162 | 0.282 | 0.403 | 0.685
1327 | 1163 | 0.13 | 0.1 | 0.23
1328 | 1164 | 0.1 | 0.44 | 0.54
1329 | 1172 | 0.01 | 0.43 | 0.44
1330 | 1175 | 0.06 | 0.49 | 0.55
1331 | 1179 | 0.02 | 0.61 | 0.63
1332 | 1183.86 | 0.075 | 0.408 | 0.483
1333 | 1191 | 0.099 | 0.567 | 0.666
1334 | 1196 | 0.039373297 | 0.460626703 | 0.5
1335 | 1199 | 0.12 | 0.48 | 0.6
1336 | 1210 | 0.5 | 0.29 | 0.79
1337 | 1211 | 0.02 | 0.44 | 0.46
1338 | 1211 | 0.34 | 0.34 | 0.68
1339 | 1214 | 0.05 | 0.48 | 0.53
1340 | 1215 | 0.03 | 0.48 | 0.51
1341 | 1233 | 0.01 | 0.45 | 0.46
1342 | 1248 | 0.068 | 0.52 | 0.588
1343 | 1248.7 | 0.09 | 0.41 | 0.5
1344 | 1250 | 0.01 | 0.5 | 0.51
1345 | 1258 | 0.12 | 0.4 | 0.52
1346 | 1259 | 0.03 | 0.49 | 0.52
1347 | 1260 | 0.07 | 0.55 | 0.62
1348 | 1262 | 0.05 | 0.65 | 0.7
1349 | 1262 | 0.29 | 0.38 | 0.67
1394 | 1263 | 0.21 | 0.41 | 0.62
1395 | 1267 | 0.05 | 0.4 | 0.45
1396 | 1272.4 | 0.12 | 0.43 | 0.55
1397 | 1274.4 | 0.34 | 0.26 | 0.6
1398 | 1275 | 0.36 | 0.27 | 0.63
1399 | 1276 | 0.816 | 0.36 | 1.176
1400 | 1276 | 0.24 | 0.49 | 0.73
1401 | 1283 | 0.11 | 0.57 | 0.68
1402 | 1293 | 0.594 | 0.093 | 0.687
1403 | 1303 | 0.089 | 0.47 | 0.559
1404 | 1305 | 0.083 | 0.451 | 0.534
1405 | 1306 | 0.055 | 0.569 | 0.624
1406 | 1310 | 0.12 | 0.53 | 0.65
1407 | 1311 | 0.29 | 0.56 | 0.85
1408 | 1311 | 0.191 | 0.575 | 0.766
1409 | 1316 | 0.01 | 0.54 | 0.55
1410 | 1322 | 0.55 | 0.23 | 0.78
1411 | 1326.4 | 0.1 | 0.62 | 0.72
1412 | 1328.3 | 0.35 | 0.43 | 0.78
1413 | 1330 | 0.21 | 0.45 | 0.66
1414 | 1339 | 0.16 | 0.52 | 0.68
1415 | 1343 | 0.05 | 0.5 | 0.55
1416 | 1346 | 0.11 | 0.46 | 0.57
1417 | 1348 | 0.05 | 0.62 | 0.67
1418 | 1352 | 0.24 | 0.54 | 0.78
1419 | 1354 | 0.012 | 0.539 | 0.551
1420 | 1355 | 0.13 | 0.47 | 0.6
1421 | 1356 | 0.12 | 0.48 | 0.6
1422 | 1361.9 | 0.12 | 0.46 | 0.58
1423 | 1364 | 1.05 | 0.37 | 1.42
1424 | 1366 | 0.33 | 0.41 | 0.74
1425 | 1373 | 0.22 | 0.54 | 0.76
1426 | 1379 | 0.07 | 0.51 | 0.58
1427 | 1380 | 0.06 | 0.61 | 0.67
1428 | 1381 | 0.13 | 0.49 | 0.62
1429 | 1387 | 0.059918256 | 0.410081744 | 0.47
1430 | 1387 | 0.02 | 0.58 | 0.6
1496 | 1389 | 0.21 | 0.47 | 0.68
1497 | 1389 | 0.152 | 0.498 | 0.65
1498 | 1390 | 0.07 | 0.62 | 0.69
1499 | 1392 | 0.02 | 0.57 | 0.59
1500 | 1394 | 0.1 | 0.56 | 0.66
1501 | 1397 | 0.26 | 0.54 | 0.8
1502 | 1411 | 0.37 | 0.505 | 0.875
1503 | 1416 | 0.05 | 0.53 | 0.58
1504 | 1418.8 | 0.06 | 0.68 | 0.74
1505 | 1420 | 0.34 | 0.52 | 0.86
1506 | 1438 | 0.073 | 0.581 | 0.654
1507 | 1439 | 0.181 | 0.493 | 0.674
1508 | 1439 | 0.01 | 0.6 | 0.61
1509 | 1441 | 0.102 | 0.644 | 0.746
1510 | 1442 | 0.208 | 0.608 | 0.816
1511 | 1450 | 0.09 | 0.52 | 0.61
1512 | 1452 | 0.33 | 0.48 | 0.81
1513 | 1455.1 | 0.21 | 0.47 | 0.68
1514 | 1460 | 0.1 | 0.53 | 0.63
1515 | 1462 | 0.06 | 0.579 | 0.639
1516 | 1462.71 | 0.16 | 0.58 | 0.74
1517 | 1469 | 0.5994632 | 0.5695368 | 1.169
1518 | 1471 | 0.29 | 0.63 | 0.92
1519 | 1476 | 0.01 | 0.6 | 0.61
1520 | 1478 | 0.02 | 0.61 | 0.63
1521 | 1481.59 | 0.435 | 0.204 | 0.639
1522 | 1489 | 0.116 | 0.59 | 0.706
1535 | 1491 | 0.086 | 0.535 | 0.621
1536 | 1496 | 0.03 | 0.61 | 0.64
1537 | 1496 | 0.11 | 0.52 | 0.63
1538 | 1503.2 | 0.07 | 0.57 | 0.64
1539 | 1505 | 0.57 | 0.69 | 1.26
1540 | 1506 | 0.053 | 0.662 | 0.715
1541 | 1513 | 0.01 | 0.57 | 0.58
1542 | 1515 | 0.53 | 0.38 | 0.91
1543 | 1530.2 | 0.18 | 0.5 | 0.68
1544 | 1536 | 0.19019 | 0.57981 | 0.77
1545 | 1551 | 0.05 | 0.72 | 0.77
1546 | 1555 | 0.307 | 0.598 | 0.905
1547 | 1557 | 0.24 | 0.54 | 0.78
1548 | 1586 | 0.18 | 0.6 | 0.78
1549 | 1587 | 0.45 | 0.55 | 1
1550 | 1592 | 0.05 | 0.67 | 0.72
1551 | 1593 | 0.2 | 0.54 | 0.74
1552 | 1599 | 0.5 | 0.52 | 1.02
1553 | 1605 | 0.086 | 0.57 | 0.656
1554 | 1626 | 0.03 | 0.69 | 0.72
1555 | 1643 | 0.232 | 0.625 | 0.857
1556 | 1651 | 0.16 | 0.67 | 0.83
1557 | 1655 | 0.28 | 0.5 | 0.78
1558 | 1663 | 0.080081744 | 0.639918256 | 0.72
1559 | 1666 | 0.08 | 0.66 | 0.74
1560 | 1667 | 0.2 | 0.72 | 0.92
1561 | 1671 | 0.083 | 0.587 | 0.67
1562 | 1687 | 0.17 | 0.77 | 0.94
1563 | 1690 | 0.36 | 0.72 | 1.08
1564 | 1692 | 0.03 | 0.68 | 0.71
1565 | 1699 | 0.32 | 0.48 | 0.8
1566 | 1713 | 0 | 0.73 | 0.73
1567 | 1720 | 0.41 | 0.15 | 0.56
1568 | 1721 | 0.17 | 0.75 | 0.92
1569 | 1731 | 0.44 | 0.55 | 0.99
1570 | 1737 | 0.36 | 0.53 | 0.89
1571 | 1747 | 0.171 | 0.76 | 0.931
1572 | 1756 | 0.46 | 0.45 | 0.91
1573 | 1761 | 0.86 | 0.14 | 1
1574 | 1764 | 0.56 | 0.49 | 1.05
1575 | 1784 | 0.2028 | 0.5772 | 0.78
1576 | 1788 | 1.55 | 0.19 | 1.74
1577 | 1801 | 0.136 | 0.704 | 0.84
1578 | 1817 | 0.02 | 0.67 | 0.69
1579 | 1817 | 0.182 | 0.698 | 0.88
1580 | 1820 | 0.16 | 0.75 | 0.91
1581 | 1821 | 0.08 | 0.71 | 0.79
1582 | 1824 | 0.15 | 0.88 | 1.03
1583 | 1824 | 0.3915 | 0.4785 | 0.87
1584 | 1826 | 0.255 | 0.711 | 0.966
1585 | 1826.96 | 0.23 | 0.73 | 0.96
1586 | 1833 | 0.08 | 0.72 | 0.8
1587 | 1840 | 1.04 | 0.12 | 1.16
1588 | 1843 | 0.11 | 0.63 | 0.74
1589 | 1866 | 0.9 | 0.15 | 1.05
1590 | 1871 | 0.01 | 0.79 | 0.8
1591 | 1883 | 0.34 | 0.9 | 1.24
1592 | 1885 | 0.11 | 0.671 | 0.781
1593 | 1889.63 | 0.07 | 0.8 | 0.87
1594 | 1893 | 0.01 | 0.78 | 0.79
1595 | 1898 | 0.2597 | 0.7203 | 0.98
1596 | 1902 | 0.65 | 0.45 | 1.1
1597 | 1902.42 | 0.97 | 0.29 | 1.26
1598 | 1909 | 0.234 | 0.681 | 0.915
1599 | 1921 | 0.14 | 0.9 | 1.04
1600 | 1921 | 0.43 | 0.56 | 0.99
1601 | 1922 | 1.071 | 0.426 | 1.497
1602 | 1924 | 0.08 | 0.87 | 0.95
1603 | 1924 | 0.21 | 0.79 | 1
1604 | 1936 | 0.4 | 0.59 | 0.99
1605 | 1940 | 0.15 | 0.82 | 0.97
1606 | 1949 | 0.133 | 0.703 | 0.836
1607 | 1958 | 0.52 | 0.6 | 1.12
1608 | 1970 | 0.56 | 0.881 | 1.441
1609 | 1971 | 0.88 | 0.24 | 1.12
1610 | 1978 | 0.74 | 0.44 | 1.18
1611 | 1991 | 0.12 | 0.76 | 0.88
1612 | 1994 | 0.98 | 0.12 | 1.1
1613 | 1996 | 0.2464 | 0.6336 | 0.88
1614 | 2010 | 0.102 | 0.718 | 0.82
1615 | 2014 | 0.13 | 0.81 | 0.94
1616 | 2025 | 0.59 | 0.56 | 1.15
1617 | 2027 | 0.14 | 0.7 | 0.84
1618 | 2037 | 0.25 | 0.75 | 1
1619 | 2038 | 0.16 | 0.84 | 1
1620 | 2044.5 | 0.34 | 0.62 | 0.96
1621 | 2047 | 0.24 | 0.74 | 0.98
1622 | 2053 | 0.13 | 0.84 | 0.97
1623 | 2064 | 0.11 | 0.87 | 0.98
1624 | 2077.1 | 0.82 | 0.53 | 1.35
1625 | 2088.31 | 1.11 | 0.27 | 1.38
1626 | 2097 | 0.98 | 0.19 | 1.17
1627 | 2100 | 0.49 | 0.29 | 0.78
1628 | 2115 | 1.04 | 0.18 | 1.22
1630 | 2136 | 0.13 | 0.88 | 1.01
1631 | 2140 | 0.644 | 0.57 | 1.214
1632 | 2145.3 | 0.44 | 0.55 | 0.99
1633 | 2153 | 0.28 | 0.85 | 1.13
1634 | 2158 | 0.057 | 0.942 | 0.999
1635 | 2166 | 1.334 | 0.396 | 1.73
1636 | 2180 | 0.093 | 0.96 | 1.053
1637 | 2184 | 1.483 | 0.356 | 1.839
1638 | 2185 | 0.09 | 0.9 | 0.99
1639 | 2190 | 0.09 | 0.92 | 1.01
1640 | 2190 | 0.098 | 0.841 | 0.939
1641 | 2192 | 0.29 | 0.786 | 1.076
1642 | 2239 | 0.69 | 0.19 | 0.88
1643 | 2250 | 0.12 | 0.91 | 1.03
1644 | 2251.04 | 0.11 | 0.93 | 1.04
1645 | 2264 | 0.21 | 1.13 | 1.34
1646 | 2273 | 0.1 | 0.95 | 1.05
1647 | 2273 | 0.66 | 0.53 | 1.19
1648 | 2278 | 0.37 | 0.63 | 1
1649 | 2287 | 0.53 | 0.92 | 1.45
1650 | 2307 | 0.40946 | 0.77054 | 1.18
1651 | 2312 | 0.13 | 0.91 | 1.04
1652 | 2318 | 0.08 | 0.95 | 1.03
1653 | 2321 | 0.09 | 1.02 | 1.11
1654 | 2337 | 0.3 | 0.85 | 1.15
1655 | 2370 | 0.12 | 0.96 | 1.08
1656 | 2370 | 0.12 | 0.96 | 1.08
1657 | 2370 | 0.24 | 0.91 | 1.15
1658 | 2375 | 1.26 | 0.1 | 1.36
1659 | 2379 | 0.402 | 0.888 | 1.29
1660 | 2380 | 0.24 | 0.896 | 1.136
1661 | 2412 | 0.12 | 1.02 | 1.14
1662 | 2419 | 0.16 | 1.12 | 1.28
1663 | 2420 | 0.212 | 0.905 | 1.117
1664 | 2431 | 0.5 | 0.83 | 1.33
1665 | 2435 | 0.839 | 0.342 | 1.181
1666 | 2436 | 0.4699 | 0.8001 | 1.27
1667 | 2438 | 0.15 | 0.85 | 1
1668 | 2446 | 0.23 | 1.36 | 1.59
1669 | 2467 | 1.244 | 0.575 | 1.819
1670 | 2468.9 | 0.37 | 0.97 | 1.34
1671 | 2475 | 0.49 | 0.73 | 1.22
1672 | 2481 | 0.96 | 0.35 | 1.31
1673 | 2510 | 0.5 | 0.55 | 1.05
1674 | 2512 | 0.34 | 0.85 | 1.19
1675 | 2571 | 0.189 | 1.135 | 1.324
1676 | 2596 | 0.19 | 1.23 | 1.42
1677 | 2612 | 0.36 | 0.84 | 1.2
1678 | 2615 | 0.17 | 1.21 | 1.38
1679 | 2616.1 | 0.31 | 1.09 | 1.4
1680 | 2690 | 0.45 | 0.91 | 1.36
1681 | 2695 | 0.03 | 1.11 | 1.14
1682 | 2706 | 1.65 | 0.58 | 2.23
1683 | 2750 | 1.23 | 0.43 | 1.66
1684 | 2765 | 0.73 | 0.38 | 1.11
1685 | 2850 | 0.12 | 1.23 | 1.35
1686 | 2863 | 0.23 | 1.12 | 1.35
1687 | 2906 | 0.58 | 1.13 | 1.71
1688 | 3010 | 2.688 | 0.068 | 2.756
1689 | 3062 | 0.89 | 0.83 | 1.72
1690 | 3125 | 0.17 | 1.43 | 1.6
1691 | 3151 | 0.89 | 0.84 | 1.73
1692 | 3226 | 0.29 | 1.22 | 1.51
1693 | 3235 | 0.84 | 0.93 | 1.77
1694 | 3244 | 0.74 | 0.86 | 1.6
1695 | 3259 | 0.24 | 1.58 | 1.82
1696 | 3325 | 0.65 | 1.06 | 1.71
1697 | 3391 | 1.91 | 0.81 | 2.72
1698 | 3723 | 1.04 | 0.81 | 1.85
1699 | 3839 | 1.17 | 1.13 | 2.3
1700 | 3950 | 0.675 | 1.72 | 2.395
1701 | 4168 | 1.67 | 1.38 | 3.05