## Sheet1
No | DOI | SSA | SMI | SME | VTT | VMI | VME
1 | 10.1021/acssuschemeng.8b03763 | 2512 | 2187 | 325 | 1.19 | 0.85 | 0.34
2 | 10.1021/acssuschemeng.8b03763 | 3151 | 1895 | 1256 | 1.73 | 0.84 | 0.89
3 | 10.1021/acssuschemeng.8b03763 | 2706 | 1091 | 1615 | 2.23 | 0.58 | 1.65
4 | 10.1021/acssuschemeng.8b03763 | 1627 | 1521 | 106 | 0.72 | 0.6 | 0.12
5 | 10.1039/c5ra26263a | 2178.2 | 1004.5 | 1173.7 | 1.01 | 0.43 | 0.58
6 | 10.1039/c5ra26263a | 2006.9 | 1104.7 | 902.2 | 0.92 | 0.49 | 0.43
7 | 10.1039/c5ra26263a | 1748.2 | 1286.6 | 461.6 | 0.83 | 0.58 | 0.25
8 | 10.1039/c5ra26263a | 1636.2 | 1218.1 | 355.1 | 0.74 | 0.58 | 0.16
9 | 10.1039/c5ra26263a | 1379.4 | 1062.1 | 317.3 | 0.69 | 0.49 | 0.2
10 | 10.1039/c5ra26263a | 951.7 | 822.7 | 129 | 0.46 | 0.38 | 0.08
11 | 10.1039/c5ra26263a | 1420.2 | 1110.6 | 309.6 | 0.69 | 0.48 | 0.21
12 | 10.1021/acssuschemeng.9b01429 | 1067.4 | 822.5 | 231.1 | 0.64 | 0.59 | 0.05
13 | 10.1021/acssuschemeng.9b01429 | 297.6 | 198 | 17.2 | 0.12 | 0.07 | 0.05
14 | 10.1021/acssuschemeng.9b01429 | 1288.7 | 789.6 | 479.3 | 1.02 | 0.82 | 0.2
15 | 10.1016/j.jcis.2020.07.018 | 1878 | 1277 | 601 | 0.86 | 0.53 | 0.33
16 | 10.1016/j.jcis.2020.07.018 | 2129 | 1689 | 440 | 1.01 | 0.62 | 0.39
17 | 10.1007/s10008-013-2236-7 | 672 | 654 | 18 | 0.38 | 0.34 | 0.04
18 | 10.1007/s10008-013-2236-7 | 1023 | 1006 | 17 | 0.56 | 0.52 | 0.04
19 | 10.1007/s10008-013-2236-7 | 1380 | 1169 | 211 | 0.78 | 0.59 | 0.19
20 | 10.1016/j.jpowsour.2020.227999 | 492 | 416 | 76 | 0.41 | 0.21 | 0.2
21 | 10.1016/j.jpowsour.2020.227999 | 887 | 750 | 137 | 0.67 | 0.38 | 0.29
22 | 10.1016/j.jpowsour.2020.227999 | 775 | 345 | 430 | 0.52 | 0.21 | 0.31
23 | 10.1016/j.apsusc.2018.01.202 | 1462 | 1259 | 203 | 0.82 | 0.8 | 0.02
24 | 10.1016/j.apsusc.2018.01.202 | 1462 | 1259 | 203 | 0.82 | 0.79 | 0.02
25 | 10.1016/j.apsusc.2018.01.202 | 1808 | 990 | 818 | 1.15 | 1.02 | 0.36
26 | 10.1016/j.electacta.2015.03.048. | 645 | 628 | 17 | 0.31 | 0.29 | 0.02
27 | 10.1016/j.electacta.2015.03.048. | 1106 | 946 | 160 | 0.55 | 0.44 | 0.11
28 | 10.1016/j.electacta.2015.03.048. | 1586 | 1296 | 290 | 0.78 | 0.6 | 0.18
29 | 10.1016/j.apsusc.2018.01.202 | 1327 | 580 | 747 | 0.73 | 0.28 | 0.45
30 | 10.1016/j.apsusc.2018.01.202 | 1666 | 570 | 1096 | 0.87 | 0.27 | 0.6
31 | 10.1016/j.apsusc.2018.01.202 | 2609 | 847 | 1762 | 1.53 | 0.13 | 1.4
32 | 10.1016/j.apsusc.2018.01.202 | 1252 | 413 | 839 | 0.71 | 0.13 | 0.58
33 | 10.1016/j.apsusc.2018.01.202 | 2262 | 958 | 1304 | 1.84 | 0.13 | 1.71
34 | 10.1039/c5nr05151g | 1349 | 1216 | 133 | 0.9 | 0.6 | 0.3
35 | 10.1039/c5nr05151g | 2502 | 2189 | 313 | 1.7 | 1.1 | 0.6
36 | 10.1039/c5nr05151g | 2360 | 2237 | 123 | 1.3 | 1.1 | 0.2
37 | 10.1039/c5nr05151g | 505 | 54 | 451 | 1 | 0.1 | 0.9
38 | 10.1039/c6ta02570f | 1607 | 327 | 1280 | 1.51 | 0.13 | 1.38
39 | 10.1039/c6ta02570f | 1273 | 115 | 1158 | 0.99 | 0.04 | 0.95
40 | 10.1039/c6ta02570f | 24 | 0 | 24 | 0.03 | 0 | 0.03
41 | 10.1016/j.jpowsour.2015.09.039 | 2869 | 1990 | 879 | 1.598 | 0.832 | 0.766
42 | 10.1016/j.jpowsour.2015.09.039 | 1003 | 713 | 290 | 0.599 | 0.297 | 0.262
43 | 10.1016/j.jpowsour.2015.09.039 | 1078 | 636 | 442 | 0.939 | 0.274 | 0.597
44 | 10.1016/j.carbon.2016.10.025 | 447 | 437 | 10 | 0.96 | 0.15 | 0.81
45 | 10.1016/j.carbon.2016.10.025 | 526 | 501 | 25 | 0.88 | 0.18 | 0.7
46 | 10.1016/j.carbon.2016.10.025 | 662 | 579 | 83 | 2.5 | 0.21 | 2.29
47 | 10.1016/j.carbon.2012.12.085 | 674 | 481 | 193 | 1.26 | 0.221 | 1.046
48 | 10.1016/j.carbon.2012.12.085 | 845 | 583 | 262 | 1.59 | 0.269 | 1.321
49 | 10.1016/j.carbon.2012.12.085 | 1209 | 931 | 278 | 1.757 | 0.433 | 1.323
50 | 10.1016/j.carbon.2012.12.085 | 1622 | 1118 | 504 | 2.779 | 0.514 | 2.23
51 | 10.1021/acsami.7b07746 | 2382 | 2237 | 145 | 0.97 | 0.8 | 0.17
52 | 10.1021/acsami.7b07746 | 2459 | 2274 | 185 | 1 | 0.83 | 0.17
53 | 10.1021/acsami.7b07746 | 1940 | 1902 | 38 | 1.05 | 0.97 | 0.08
54 | 10.1021/acsami.7b07746 | 3301 | 3132 | 169 | 1.22 | 1.07 | 0.15
55 | 10.1021/acsami.7b07746 | 1634 | 1590 | 44 | 0.59 | 0.54 | 0.05
56 | 10.1039/c7ra13226c | 1418.8 | 1293.8 | 125 | 0.74 | 0.68 | 0.09
57 | 10.1039/c7ra13226c | 1326.4 | 1231.8 | 94.6 | 0.72 | 0.62 | 0.08
58 | 10.1039/c7ra13226c | 2468.9 | 1947.3 | 521.6 | 1.34 | 0.97 | 0.37
59 | 10.1039/c7ra13226c | 2616.1 | 2181.8 | 434.3 | 1.4 | 1.09 | 0.32
60 | 10.1039/c7ra13226c | 2077.1 | 1150.8 | 926.3 | 1.35 | 0.53 | 0.82
61 | 10.1016/j.jallcom.2020.153747 | 198.2 | 162.5 | 35.7 | 0.101 | 0.064 | 0.037
62 | 10.1016/j.jallcom.2020.153747 | 621.3 | 394.8 | 226.5 | 0.35 | 0.159 | 0.191
63 | 10.1016/j.jallcom.2020.153747 | 912.4 | 489.9 | 422.5 | 1.576 | 0.201 | 1.375
64 | 10.1016/j.jallcom.2020.153747 | 754.4 | 419.7 | 334.7 | 0.47 | 0.172 | 0.298
65 | 10.1016/j.electacta.2015.12.081 | 2273 | 1045 | 1228 | 1.19 | 0.53 | 0.66
66 | 10.1016/j.electacta.2015.12.081 | 1921 | 1114 | 807 | 0.99 | 0.56 | 0.43
67 | 10.1016/j.electacta.2015.12.081 | 1936 | 1174 | 762 | 0.99 | 0.59 | 0.4
68 | 10.1016/j.electacta.2015.12.081 | 2375 | 261 | 2114 | 1.36 | 0.1 | 1.26
69 | 10.1016/j.electacta.2015.12.081 | 625 | 532 | 93 | 0.35 | 0.27 | 0.08
70 | 10.1016/j.electacta.2015.12.081 | 1756 | 864 | 892 | 0.91 | 0.45 | 0.46
71 | 10.1021/acsami.6b10893 | 2033 | 1530 | 503 | 0.98 | 0.72 | 0.26
72 | 10.1021/acsami.6b10893 | 2312 | 1743 | 569 | 1.2 | 0.68 | 0.52
73 | 10.1021/acsami.6b10893 | 1742 | 1196 | 546 | 0.79 | 0.45 | 0.34
74 | 10.1021/acsami.6b10893 | 2345 | 2102 | 243 | 1.03 | 0.86 | 0.17
75 | 10.1039/c5ta03899e | 1563 | 1452 | 111 | 0.876 | 0.695 | 0.181
76 | 10.1039/c5ta03899e | 986.7 | 943.1 | 43.6 | 0.442 | 0.378 | 0.064
77 | 10.1039/c5ta03899e | 1221 | 1124 | 97 | 0.664 | 0.528 | 0.136
78 | 10.1039/c5ta03899e | 376.3 | 332 | 44.3 | 0.205 | 0.134 | 0.071
79 | 10.1039/c3ra44981e | 2008 | 447 | 1561 | 3.44 | 0.27 | 3.17
80 | 10.1016/j.est.2021.102299 | 874 | 630.154 | 243.846 | 0.65 | 0.4342 | 0.2132
81 | 10.1016/j.est.2021.102299 | 1939 | 1093.596 | 845.404 | 1.59 | 0.91584 | 0.66621
82 | 10.1016/j.est.2021.102299 | 2453 | 841.379 | 1611.621 | 2.71 | 1.20053 | 1.49321
83 | 10.1016/j.est.2021.102299 | 2426 | 921.88 | 1504.12 | 2.28 | 1.10808 | 1.15596
84 | 10.1016/j.est.2021.102299 | 2333 | 1082.512 | 1250.488 | 2 | 1.09 | 0.896
85 | 10.1016/J.CEJ.2017.02.034 | 1521 | 1064 | 457 | 0.737 | 0.42 | 0.317
86 | 10.1016/J.CEJ.2017.02.034 | 2646 | 1416 | 1230 | 1.285 | 0.58 | 0.705
87 | 10.1016/j.apsusc.2020.146265 | 132.1 | 108.3 | 23.8 | 0.067 | 0.042 | 0.025
88 | 10.1016/j.apsusc.2020.146265 | 822.6 | 418.2 | 404.4 | 0.47 | 0.17 | 0.3
89 | 10.1016/j.apsusc.2020.146265 | 2139.6 | 1260.1 | 879.5 | 1.16 | 0.51 | 0.65
90 | 10.1016/j.apsusc.2020.146265 | 1422.3 | 892 | 530.3 | 0.84 | 0.36 | 0.48
91 | 10.1021/acs.energyfuels.0c01346 | 1340.8 | 1042.5 | 298.3 | 0.76 | 0.47 | 0.29
92 | 10.1021/acs.energyfuels.0c01346 | 1703.9 | 1286.2 | 417.7 | 0.98 | 0.58 | 0.4
93 | 10.1021/acs.energyfuels.0c01346 | 1965.6 | 1444.8 | 520.8 | 1.12 | 0.64 | 0.48
94 | 10.1021/acs.energyfuels.0c01346 | 2187.1 | 1317.3 | 869.8 | 1.37 | 0.61 | 0.76
95 | 10.1021/acs.energyfuels.0c01346 | 2786.5 | 943.3 | 1843.2 | 1.87 | 0.47 | 1.4
96 | 10.1016/j.electacta.2017.01.194 | 3139 | 2538 | 601 | 2.5 | 1.2 | 1.3
97 | 10.1016/j.electacta.2017.01.194 | 1529 | 1314 | 215 | 0.98 | 0.73 | 0.25
98 | 10.1016/j.electacta.2017.01.194 | 2209 | 1825 | 384 | 1.3 | 0.9 | 0.4
99 | 10.1016/j.electacta.2017.01.194 | 3260 | 2607 | 653 | 2.6 | 1.3 | 1.3
100 | 10.1016/j.electacta.2017.01.194 | 2734 | 2012 | 722 | 2.3 | 1.1 | 1.2
101 | 10.1039/c7ra11475c | 268 | 160 | 108 | 0.228 | 0.077 | 0.151
102 | 10.1039/c7ra11475c | 810 | 731 | 79 | 0.421 | 0.315 | 0.106
103 | 10.1039/c7ra11475c | 967 | 887 | 80 | 0.495 | 0.382 | 0.113
104 | 10.1039/c7ra11475c | 1022 | 922 | 100 | 1.534 | 0.397 | 0.137
105 | 10.1039/c7ra11475c | 772 | 710 | 71 | 0.34 | 0.313 | 0.027
106 | 10.1007/s10853-018-2208-5 | 1441 | 1008 | 353 | 0.668 | 0.446 | 0.222
107 | 10.1007/s10853-018-2208-5 | 1528 | 1240 | 288 | 0.71 | 0.505 | 0.205
108 | 10.1007/s10853-018-2208-5 | 1581 | 1039 | 542 | 0.992 | 0.432 | 0.56
109 | 10.1007/s10853-018-2208-5 | 1815 | 1238 | 577 | 1.077 | 0.514 | 0.563
110 | /10.1016/j.jpowsour.2014.06.100 | 1865 | 1562 | 303 | 1.1 | 0.8 | 0.12
111 | /10.1016/j.jpowsour.2014.06.100 | 2236 | 1759 | 477 | 1.39 | 0.9 | 0.28
112 | /10.1016/j.jpowsour.2014.06.100 | 2502 | 1836 | 666 | 1.43 | 0.9 | 0.43
113 | 10.1016/j.matlet.2016.03.063 | 1107 | 997 | 110 | 0.51 | 0.46 | 0.05
114 | 10.1016/j.matlet.2016.03.063 | 2054 | 913 | 1141 | 1.06 | 0.4 | 0.66
115 | 10.1016/j.electacta.2014.04.101 | 1240 | 1109 | 131 | 0.69 | 0.57 | 0.12
116 | 10.1016/j.electacta.2014.04.101 | 1999 | 1476 | 523 | 1.22 | 0.74 | 0.48
117 | 10.1016/j.electacta.2014.04.101 | 2283 | 2007 | 276 | 1.22 | 1.02 | 0.2
118 | 10.1016/j.electacta.2014.04.101 | 2405 | 1285 | 1120 | 1.36 | 0.6 | 0.76
119 | 10.1039/C3EE43111H | 1054 | 284 | 771 | 0.38 | 0.08 | 0.3
120 | 10.1039/C3EE43111H | 1306 | 103 | 1203 | 0.9 | 0.28 | 0.62
121 | 10.1039/C3EE43111H | 669 | 38.2 | 631 | 0.45 | 0.06 | 0.39
122 | 10.1016/j.nanoen.2018.06.037 | 558 | 498 | 60 | 0.26 | 0.21 | 0.05
123 | 10.1016/j.nanoen.2018.06.037 | 962 | 880 | 82 | 0.41 | 0.34 | 0.07
124 | 10.1016/j.nanoen.2018.06.037 | 1637 | 1495 | 142 | 0.71 | 0.59 | 0.12
125 | 10.1016/j.nanoen.2018.06.037 | 1995 | 1737 | 258 | 0.89 | 0.7 | 0.19
126 | 10.1016/j.jpowsour.2018.06.100 | 712 | 579 | 133 | 0.57 | 0.37 | 0.2
127 | 10.1016/j.jpowsour.2018.06.100 | 1051 | 837 | 214 | 0.71 | 0.44 | 0.27
128 | 10.1016/j.jpowsour.2018.06.100 | 897 | 472 | 425 | 0.59 | 0.31 | 0.28
130 | 10.1016/j.jpowsour.2018.09.044 | 725.7 | 636.9 | 70.1 | 0.36 | 0.26 | 0.09
131 | 10.1016/j.jpowsour.2018.09.044 | 1028 | 802.6 | 109.5 | 0.49 | 0.32 | 0.15
132 | 10.1016/j.jpowsour.2018.09.044 | 1067 | 890.9 | 121.2 | 0.54 | 0.36 | 0.17
133 | 10.1016/j.jpowsour.2018.09.044 | 1135 | 768.7 | 176.8 | 0.6 | 0.32 | 0.23
134 | 10.1016/j.jpowsour.2018.09.044 | 1484 | 411.1 | 434.2 | 0.84 | 0.24 | 0.38
135 | 10.1016/j.jpowsour.2018.09.044 | 1435 | 295.7 | 443.8 | 0.83 | 0.2 | 0.4
136 | 10.1002/aenm.201401761 | 3065 | 1764 | 1301 | 1.48 | 0.9 | 0.36
137 | 10.1002/aenm.201401761 | 3106 | 1573 | 1533 | 1.7 | 0.82 | 0.56
138 | 10.1002/aenm.201401761 | 2774 | 971 | 1803 | 2.35 | 0.46 | 1.56
139 | 10.1016/j.matchemphys.2022.125811 | 379.5 | 17.1 | 350.9 | 1.121 | 0.008 | 0.836
140 | 10.1016/j.matchemphys.2022.125811 | 292.9 | 7.3 | 276.9 | 0.978 | 0.004 | 0.774
141 | 10.1016/j.matchemphys.2022.125811 | 275.4 | 7.7 | 260.3 | 0.899 | 0.004 | 0.708
142 | 10.1016/j.matchemphys.2022.125811 | 431.2 | 32.7 | 397.5 | 0.45 | 0.016 | 0.381
143 | 10.1016/j.matchemphys.2022.125811 | 600.1 | 17.4 | 572.7 | 1.681 | 0.009 | 1.412
144 | 10.1016/j.matchemphys.2022.125811 | 165.8 | 4.4 | 155.6 | 0.561 | 0.002 | 0.417
145 | 10.1016/j.jelechem.2020.114288 | 2631 | 2503 | 128 | 1.23 | 1.06 | 0.17
146 | 10.1016/j.jelechem.2020.114288 | 3181 | 3080 | 101 | 1.36 | 1.06 | 0.3
147 | 10.1016/j.jelechem.2020.114288 | 2272 | 2051 | 221 | 1.17 | 0.91 | 0.26
148 | 10.1039/C5TA04721H? | 928 | 784 | 144 | 0.53 | 0.39 | 0.14
149 | 10.1039/C5TA04721H? | 867 | 742 | 125 | 0.51 | 0.37 | 0.14
150 | 10.1039/C5TA04721H? | 814 | 715 | 99 | 0.49 | 0.36 | 0.13
151 | 10.1016/j.ijhydene.2015.03.090 | 1179 | 954 | 225 | 0.72 | 0.49 | 0.23
152 | 10.1016/j.ijhydene.2015.03.090 | 1832 | 1625 | 207 | 1.04 | 0.84 | 0.2
153 | 10.1016/j.ijhydene.2015.03.090 | 1764 | 1442 | 322 | 1.06 | 0.73 | 0.33
154 | 10.1039/C6RA08428A? | 1715 | 1639 | 76 | 1.01 | 0.77 | 0.24
155 | 10.1039/C6RA08428A? | 2410 | 2301 | 109 | 1.37 | 1.17 | 0.2
156 | 10.1039/C6RA08428A? | 2267 | 1971 | 296 | 1.32 | 0.99 | 0.33
157 | 10.1039/c3ta10501f | 1330 | 981 | 349 | 1.35 | 0.46 | 0.89
158 | 10.1039/c3ta10501f | 1234 | 1052 | 182 | 0.93 | 0.45 | 0.48
159 | 10.1039/c3ta10501f | 1157 | 1050 | 107 | 0.69 | 0.43 | 0.26
160 | 10.1039/c3ta10501f | 348 | 215 | 133 | 0.58 | 0.1 | 0.48
161 | 10.1039/c3ta10501f | 787 | 533 | 254 | 1.14 | 0.24 | 0.9
162 | 10.1039/c4ra05881j | 1308 | 1255 | 53 | 0.586 | 0.505 | 0.081
163 | 10.1039/c4ra05881j | 1505 | 1443 | 62 | 0.679 | 0.588 | 0.091
164 | 10.1039/c4ra05881j | 1586 | 1499 | 87 | 0.795 | 0.688 | 0.107
165 | 10.1039/c4ra05881j | 1598 | 1508 | 90 | 0.862 | 0.737 | 0.125
166 | 10.1039/c4ra05881j | 1424 | 1334 | 90 | 0.784 | 0.663 | 0.121
167 | 10.1039/c3cc44175j | 1277 | 757 | 520 | 1.28 | 0.34 | 0.94
168 | 10.1039/c3cc44175j | 854 | 269 | 585 | 1 | 0.12 | 0.88
169 | 10.1039/c3cc44175j | 588 | 520 | 68 | 0.34 | 0.24 | 0.1
170 | 10.1039/c3cc44175j | 643 | 601 | 42 | 0.33 | 0.28 | 0.05
171 | 10.1039/c4ta03490b | 1427.7 | 510.4 | 917.3 | 5.91 | 0.223 | 5.687
172 | 10.1039/c4ta03490b | 1036.6 | 268.8 | 767.8 | 4.76 | 0.12 | 4.64
173 | 10.1038/ncomms15717 | 1536 | 894 | 642 | 1.23 | 0.39 | 0.84
174 | 10.1038/ncomms15717 | 779 | 379 | 400 | 0.57 | 0.28 | 0.29
175 | 10.1038/ncomms15717 | 1021 | 367 | 654 | 1.62 | 0.16 | 1.46
176 | 10.1038/ncomms15717 | 1080 | 600 | 480 | 0.8 | 0.42 | 0.38
177 | 10.1002/chem.201402897 | 178 | 76 | 102 | 2.86 | 0.04 | 2.82
178 | 10.1002/chem.201402897 | 1288 | 673 | 615 | 0.82 | 0.36 | 0.46
179 | 10.1002/chem.201402897 | 2034 | 514 | 1520 | 1.78 | 0.28 | 1.5
180 | 10.1186/s11671-017-2151-4 | 252 | 239 | 13 | 0.12 | 0.1 | 0.02
181 | 10.1186/s11671-017-2151-4 | 1435 | 852 | 583 | 0.87 | 0.42 | 0.45
182 | 10.1186/s11671-017-2151-4 | 1282 | 1192 | 90 | 0.58 | 0.48 | 0.1
183 | 10.1021/acssuschemeng.6b03183 | 910 | 269 | 641 | 3.49 | 0.13 | 3.36
184 | 10.1021/acssuschemeng.6b03183 | 534 | 349 | 185 | 2.5 | 0.15 | 2.35
185 | 10.1021/acsami.7b07058 | 742 | 113 | 629 | 0.48 | 0.19 | 0.29
186 | 10.1021/acsami.7b07058 | 991 | 250 | 741 | 0.59 | 0.29 | 0.3
187 | 10.1007/s11814-013-0228-z | 169.6 | 129.84 | 39.76 | 0.246 | 0.052 | 0.194
188 | 10.1007/s11814-013-0228-z | 135.06 | 96.04 | 39.02 | 0.196 | 0.042 | 0.154
189 | 10.1007/s11814-013-0228-z | 676.95 | 620.21 | 56.74 | 0.424 | 0.254 | 0.17
190 | 10.1007/s11814-013-0228-z | 376.65 | 330.19 | 46.46 | 0.324 | 0.196 | 0.128
191 | 10.1007/s11814-013-0228-z | 666.87 | 592.46 | 74.41 | 0.387 | 0.232 | 0.155
192 | 10.1007/s11814-013-0228-z | 366.57 | 312.46 | 54.11 | 0.287 | 0.175 | 0.112
193 | 10.1007/s11814-013-0228-z | 549.78 | 459.41 | 90.37 | 0.338 | 0.192 | 0.146
194 | 10.1007/s11814-013-0228-z | 349.98 | 279.41 | 70.57 | 0.238 | 0.152 | 0.086
195 | 10.1021/am402162b | 673.43 | 436.3 | 237.13 | 0.36 | 0.22 | 0.14
196 | 10.1021/am402162b | 1040.31 | 586.8 | 453.51 | 0.61 | 0.29 | 0.32
197 | 10.1021/am402162b | 593.82 | 414.47 | 179.35 | 0.37 | 0.2 | 0.17
198 | 10.1021/am5087374 | 498 | 418 | 80 | 0.3 | 0.17 | 0.13
199 | 10.1021/am5087374 | 549 | 493 | 56 | 0.32 | 0.2 | 0.12
200 | 10.1021/am5087374 | 609 | 563 | 46 | 0.31 | 0.24 | 0.07
201 | 10.1021/am5087374 | 818 | 757 | 61 | 0.34 | 0.28 | 0.06
202 | 10.1021/am5087374 | 998 | 739 | 259 | 0.99 | 0.3 | 0.69
203 | 10.1021/am5087374 | 1059 | 886 | 173 | 0.82 | 0.35 | 0.47
204 | 10.1021/am5087374 | 1042 | 933 | 109 | 0.65 | 0.37 | 0.28
205 | 10.1021/am5087374 | 1014 | 941 | 73 | 0.56 | 0.37 | 0.19
206 | 10.1021/am5087374 | 1020 | 762 | 258 | 0.45 | 0.38 | 0.07
207 | 10.1021/am5087374 | 1240 | 1109 | 131 | 0.79 | 0.47 | 0.32
208 | 10.1021/am5087374 | 1598 | 1458 | 140 | 0.81 | 0.61 | 0.2
209 | 10.1021/am5087374 | 1705 | 1582 | 123 | 0.82 | 0.75 | 0.07
210 | 10.1039/c6nr08987a | 282 | 17.7 | 264.3 | 1.28 | 0.01 | 1.27
211 | 10.1039/c6nr08987a | 999.7 | 660.8 | 338.9 | 0.79 | 0.27 | 0.52
212 | 10.1039/c6nr08987a | 898.6 | 662.8 | 235.8 | 0.57 | 0.31 | 0.26
213 | 10.1039/c6nr08987a | 642.5 | 548.8 | 93.7 | 0.53 | 0.21 | 0.32
214 | 10.1039/c6nr08987a | 884.6 | 748.9 | 135.7 | 0.57 | 0.29 | 0.28
215 | 10.1039/c6nr08987a | 928.2 | 691.8 | 236.4 | 0.64 | 0.28 | 0.36
216 | 10.1039/c6ta07927j | 1921.7 | 814.6 | 1107.1 | 1.47 | 0.394 | 1.076
217 | 10.1039/c6ta07927j | 2855.7 | 630.9 | 2224.8 | 1.58 | 0.232 | 1.348
218 | 10.1039/c3ta10501f | 761 | 736 | 25 | 0.34 | 0.29 | 0.05
219 | 10.1039/c3ta10501f | 576 | 467 | 109 | 0.49 | 0.2 | 0.29
220 | 10.1039/c5ra16104e | 1290 | 400 | 890 | 3.04 | 0.3 | 2.74
221 | 10.1039/c5ra16104e | 1222 | 382 | 840 | 2.76 | 0.28 | 2.48
222 | 10.1039/c5ra16104e | 1487 | 1356 | 131 | 0.74 | 0.56 | 0.18
223 | 10.1016/j.fuel.2013.04.060 | 1321 | 989 | 332 | 1.077 | 0.712 | 0.365
224 | 10.1016/j.fuel.2013.04.060 | 1482 | 1008 | 474 | 1.207 | 0.88 | 0.327
225 | 10.1016/j.fuel.2013.04.060 | 1704 | 1184 | 520 | 1.566 | 0.984 | 0.582
226 | 10.1016/j.fuel.2013.04.060 | 1522 | 1083 | 439 | 1.351 | 0.926 | 0.425
227 | 10.1016/j.fuel.2013.04.060 | 1387 | 1004 | 383 | 1.189 | 0.801 | 0.388
228 | 10.1016/j.fuel.2013.04.060 | 1382 | 1058 | 324 | 1.112 | 0.854 | 0.258
229 | 10.1016/j.fuel.2013.04.060 | 1652 | 1093 | 559 | 1.435 | 0.97 | 0.465
230 | 10.1016/j.fuel.2013.04.060 | 1539 | 1076 | 463 | 1.342 | 0.935 | 0.407
231 | 10.1016/j.jclepro.2021.128583 | 942.7 | 27.4 | 915.2 | 1.69 | 0.01 | 1.68
232 | 10.1016/j.jclepro.2021.128583 | 646.8 | 369.8 | 277 | 0.62 | 0.19 | 0.43
233 | 10.1016/j.jclepro.2021.128583 | 1224 | 41.7 | 1182.3 | 2.18 | 0.02 | 2.16
234 | 10.1016/j.jics.2023.100943 | 42.13 | 0 | 42.13 | 0.059 | 0 | 0.059
235 | 10.1016/j.jics.2023.100943 | 350.1 | 184.62 | 165.48 | 0.22 | 0.128 | 0.092
236 | 10.1016/j.jics.2023.100943 | 567.61 | 340.15 | 227.46 | 0.297 | 0.17 | 0.127
237 | 10.1016/j.jics.2023.100943 | 27.13 | 0 | 27.13 | 0.052 | 0 | 0.052
238 | 10.1016/j.jics.2023.100943 | 107.57 | 84.26 | 23.31 | 0.079 | 0.067 | 0.012
239 | 10.1016/j.jics.2023.100943 | 215.35 | 136.28 | 79.07 | 0.103 | 0.069 | 0.034
240 | 10.1088/1742-6596/2180/1/012019 | 1247.4 | 866.5 | 380.9 | 0.74 | 0.51 | 0.23
241 | 10.1088/1742-6596/2180/1/012019 | 1215.2 | 542.1 | 673.1 | 0.72 | 0.32 | 0.4
242 | 10.1088/1742-6596/2180/1/012019 | 1194.7 | 533.3 | 661.4 | 0.7 | 0.32 | 0.38
243 | 10.1088/1742-6596/2180/1/012019 | 1168.9 | 582.5 | 586.4 | 0.69 | 0.34 | 0.35
244 | 10.1016/j.rinp.2016.09.012 | 2223 | 1733 | 490 | 1.29 | 1.22 | 0.07
245 | 10.1016/j.rinp.2016.09.012 | 2636 | 2042 | 594 | 1.53 | 1.32 | 0.21
246 | 10.1016/j.rinp.2016.09.012 | 2298 | 1632 | 666 | 1.25 | 1.02 | 0.23
247 | 10.1016/j.rinp.2016.09.012 | 1622 | 1193 | 429 | 1.05 | 0.97 | 0.08
248 | 10.1016/j.rinp.2016.09.012 | 1989 | 1362 | 627 | 1.09 | 0.95 | 0.14
249 | 10.1016/j.rinp.2016.09.012 | 1943 | 1496 | 447 | 1.27 | 1 | 0.27
250 | 10.1016/j.apsusc.2015.08.074 | 2136 | 1533 | 603 | 1.29 | 1.11 | 0.18
251 | 10.1016/j.apsusc.2015.08.074 | 2869 | 2124 | 745 | 1.96 | 1.68 | 0.28
252 | 10.1016/j.apsusc.2015.08.074 | 2520 | 1708 | 812 | 1.53 | 1.24 | 0.29
253 | 10.1016/j.apsusc.2015.08.074 | 1601 | 1025 | 576 | 0.89 | 0.85 | 0.04
254 | 10.1016/j.apsusc.2015.08.074 | 2028 | 1331 | 697 | 1.18 | 1.12 | 0.06
255 | 10.1016/j.apsusc.2015.08.074 | 2480 | 1708 | 772 | 1.65 | 1.39 | 0.26
256 | 10.1016/j.jclepro.2018.11.041 | 71 | 45 | 26 | 0.052 | 0.018 | 0.034
257 | 10.1016/j.jclepro.2018.11.041 | 1172 | 1124 | 48 | 0.539 | 0.412 | 0.127
258 | 10.1016/j.jclepro.2018.11.041 | 1839 | 1735 | 104 | 0.963 | 0.628 | 0.335
259 | 10.1016/j.jclepro.2018.11.041 | 2278 | 2062 | 216 | 1.328 | 0.747 | 0.581
260 | 10.1016/j.jclepro.2018.11.041 | 2543 | 2237 | 306 | 1.684 | 0.796 | 0.888
261 | 10.1016/j.jclepro.2018.11.041 | 2321 | 1783 | 538 | 1.79 | 0.672 | 1.118
262 | 10.1016/j.jclepro.2018.11.041 | 2134 | 1992 | 142 | 1.215 | 0.71 | 0.505
263 | 10.1016/j.jclepro.2018.11.041 | 1635 | 981 | 654 | 1.412 | 0.407 | 1.005
264 | 10.1016/j.jclepro.2018.11.041 | 2170 | 2026 | 144 | 1.258 | 0.774 | 0.484
265 | 10.1016/j.apt.2015.02.006 | 9 | 6 | 3 | 0.01 | 0.01 | 0
266 | 10.1016/j.apt.2015.02.006 | 477 | 442 | 35 | 0.23 | 0.21 | 0.02
267 | 10.1016/j.apt.2015.02.006 | 621 | 479 | 142 | 0.3 | 0.22 | 0.08
268 | 10.1016/j.apt.2015.02.006 | 987 | 798 | 189 | 0.48 | 0.37 | 0.11
269 | 10.1016/j.apt.2015.02.006 | 1177 | 864 | 313 | 0.59 | 0.4 | 0.19
270 | 10.1016/j.apt.2015.02.006 | 1352 | 505 | 847 | 0.79 | 0.22 | 0.57
271 | 10.1016/j.apt.2015.02.006 | 1228 | 365 | 863 | 0.78 | 0.16 | 0.62
272 | 10.1016/j.apt.2015.02.006 | 1151 | 376 | 775 | 0.65 | 0.16 | 0.49
273 | 10.1016/j.apt.2015.02.006 | 1215 | 327 | 888 | 0.68 | 0.13 | 0.55
274 | 10.1016/j.apt.2015.02.006 | 1144 | 306 | 838 | 0.65 | 0.13 | 0.52
275 | 10.1016/j.apt.2015.02.006 | 882 | 213 | 669 | 0.5 | 0.09 | 0.41
276 | 10.1016/j.apt.2015.02.006 | 836 | 275 | 561 | 0.52 | 0.12 | 0.4
277 | 10.1016/j.apt.2015.02.006 | 804 | 231 | 573 | 0.46 | 0.1 | 0.36
278 | 10.1016/j.biortech.2013.08.164 | 249.3 | 187.7 | 61.6 | 0.151 | 0.077 | 0.074
279 | 10.1016/j.biortech.2013.08.164 | 491.9 | 423.9 | 68 | 0.249 | 0.169 | 0.08
280 | 10.1016/j.biortech.2013.08.164 | 772 | 701.3 | 70.7 | 0.358 | 0.278 | 0.08
281 | 10.1016/j.biortech.2013.08.164 | 801.5 | 706.8 | 94.7 | 0.393 | 0.284 | 0.109
282 | 10.1016/j.biortech.2013.08.164 | 619.8 | 548.4 | 71.4 | 0.33 | 0.223 | 0.107
283 | 10.1016/j.biortech.2013.08.164 | 703 | 634.2 | 68.8 | 0.344 | 0.263 | 0.081
284 | 10.1016/j.biortech.2013.08.164 | 719.3 | 651 | 68.3 | 0.371 | 0.269 | 0.102
285 | 10.1016/j.microc.2019.05.022 | 1283 | 675 | 608 | 1.725 | 0.284625 | 1.440375
286 | 10.1016/j.microc.2019.05.022 | 1896 | 336 | 1560 | 1.263 | 0.060624 | 1.202376
287 | 10.1016/j.biortech.2014.02.100 | 1704 | 1184 | 520 | 1.566 | 0.984 | 0.582
288 | 10.1016/j.jart.2016.08.004 | 1209 | 933 | 276 | 0.55 | 0.37 | 0.18
289 | 10.1016/j.jart.2016.08.004 | 1235 | 710 | 525 | 0.63 | 0.289 | 0.341
290 | 10.1016/j.cej.2015.01.057 | 387 | 370 | 17 | 0.24 | 0.2 | 0.04
291 | 10.1016/j.cej.2015.01.057 | 426 | 408 | 18 | 0.27 | 0.22 | 0.05
292 | 10.1016/j.cej.2015.01.057 | 367 | 352 | 15 | 0.23 | 0.19 | 0.04
293 | 10.1016/j.jtice.2018.08.011 | 22.316 | 19.202 | 3.114 | 0.007 | 0.005 | 0.002
294 | 10.1016/j.jtice.2018.08.011 | 33.157 | 30.611 | 2.546 | 0.012 | 0.011 | 0.001
295 | 10.1016/j.jtice.2018.08.011 | 39.389 | 36.251 | 3.138 | 0.027 | 0.013 | 0.014
296 | 10.1016/j.jtice.2018.08.011 | 36.323 | 35.465 | 0.858 | 0.026 | 0.022 | 0.004
297 | 10.1016/j.jtice.2018.08.011 | 24.801 | 23.133 | 1.668 | 0.025 | 0.022 | 0.003
298 | 10.1016/j.jtice.2018.08.011 | 20.864 | 18.105 | 2.759 | 0.02 | 0.017 | 0.003
299 | 10.1016/j.jtice.2018.08.011 | 16.172 | 13.32 | 2.852 | 0.017 | 0.014 | 0.003
300 | 10.1016/j.jtice.2018.08.011 | 1.891 | 1.011 | 0.88 | 0.005 | 0.003 | 0.002
301 | 10.1016/j.jtice.2018.08.011 | 37.832 | 28.064 | 9.768 | 0.021 | 0.018 | 0.003
302 | 10.1016/j.jtice.2018.08.011 | 45.017 | 37.133 | 7.884 | 0.027 | 0.024 | 0.003
303 | 10.1016/j.jtice.2018.08.011 | 38.713 | 31.837 | 6.876 | 0.026 | 0.012 | 0.014
304 | 10.1016/j.jtice.2018.08.011 | 43.23 | 26.848 | 16.382 | 0.036 | 0.022 | 0.014
305 | 10.1016/j.jtice.2018.08.011 | 41.115 | 23.02 | 18.095 | 0.045 | 0.03 | 0.015
306 | 10.1016/j.jtice.2018.08.011 | 37.093 | 20.113 | 16.98 | 0.039 | 0.02 | 0.019
307 | 10.1016/j.jtice.2018.08.011 | 21.172 | 12.03 | 9.142 | 0.035 | 0.019 | 0.016
308 | 10.1016/j.jtice.2018.08.011 | 103.15 | 90.23 | 12.92 | 0.112 | 0.073 | 0.039
309 | 10.1016/j.jtice.2018.08.011 | 211.67 | 191.56 | 20.11 | 0.137 | 0.115 | 0.022
310 | 10.1016/j.jtice.2018.08.011 | 531.05 | 431.22 | 99.83 | 0.293 | 0.231 | 0.062
311 | 10.1016/j.jtice.2018.08.011 | 852.63 | 506.03 | 346.6 | 0.632 | 0.424 | 0.208
312 | 10.1016/j.jtice.2018.08.011 | 975.81 | 598.97 | 376.84 | 0.735 | 0.451 | 0.284
313 | 10.1016/j.jtice.2018.08.011 | 1150.12 | 331.07 | 819.05 | 0.891 | 0.32 | 0.571
314 | 10.1016/j.jtice.2018.08.011 | 1200.56 | 231.14 | 969.42 | 1.02 | 0.256 | 0.764
315 | 10.1016/j.jtice.2018.08.011 | 1000.72 | 202.35 | 798.37 | 0.87 | 0.233 | 0.637
316 | 10.1016/j.jtice.2018.08.011 | 113.65 | 69.33 | 44.32 | 0.191 | 0.173 | 0.018
317 | 10.1016/j.jtice.2018.08.011 | 399.43 | 300.26 | 99.17 | 0.495 | 0.415 | 0.08
318 | 10.1016/j.jtice.2018.08.011 | 850.11 | 504.13 | 345.98 | 0.622 | 0.419 | 0.203
319 | 10.1016/j.jtice.2018.08.011 | 946.62 | 511.85 | 434.77 | 0.694 | 0.453 | 0.241
320 | 10.1016/j.jtice.2018.08.011 | 1100.37 | 515.27 | 585.1 | 0.79 | 0.477 | 0.313
321 | 10.1016/j.jtice.2018.08.011 | 1070.02 | 404.12 | 665.9 | 0.831 | 0.33 | 0.501
322 | 10.1016/j.jtice.2018.08.011 | 1090.14 | 318.53 | 771.61 | 0.95 | 0.262 | 0.688
323 | 10.1016/j.jtice.2018.08.011 | 310 | 153 | 157 | 0.249 | 0.073 | 0.176
324 | 10.1016/j.jtice.2018.08.011 | 1282 | 767 | 513 | 0.66 | 0.38 | 0.28
325 | 10.1016/j.jtice.2017.09.015 | 1300 | 1230 | 70 | 0.78 | 0.67 | 0.11
326 | 10.1016/j.jtice.2017.09.015 | 917 | 853 | 64 | 0.59 | 0.48 | 0.11
327 | 10.1016/j.jtice.2017.09.015 | 290 | 258 | 32 | 0.23 | 0.14 | 0.09
328 | 10.1016/j.jtice.2017.09.015 | 212 | 181 | 31 | 0.17 | 0.1 | 0.07
329 | 10.1016/j.powtec.2014.09.023 | 367 | 354 | 13.1 | 0.22 | 0.19 | 0.03
330 | 10.1016/j.powtec.2014.09.023 | 361 | 353 | 7.6 | 0.21 | 0.19 | 0.02
331 | 10.1016/j.powtec.2014.09.023 | 1324 | 1301 | 22.7 | 0.74 | 0.71 | 0.03
332 | 10.1016/j.powtec.2014.09.023 | 1173 | 1159 | 14.4 | 0.66 | 0.63 | 0.03
333 | 10.1016/j.powtec.2013.08.029 | 472 | 403 | 69 | 0.27 | 0.21 | 0.06
334 | 10.1016/j.powtec.2013.08.029 | 519 | 415 | 104 | 0.26 | 0.19 | 0.07
335 | 10.1016/j.cej.2014.03.115 | 972 | 304 | 679 | 0.642 | 0.162 | 0.48
336 | 10.1016/j.jcis.2017.01.031 | 2431 | 1337 | 1094 | 1.002 | 0.61 | 0.392
337 | 10.1016/j.jcis.2017.01.031 | 1506 | 709 | 797 | 0.724 | 0.32 | 0.404
338 | 10.1515/ijcre-2017-0060 | 1108 | 238 | 870 | 0.39 | 0.13 | 0.26
339 | 10.1016/j.jtice.2016.02.032 | 650.205 | 316.432 | 333.773 | 0.497 | 0.321 | 0.176
340 | 10.1016/j.jtice.2016.02.032 | 926.669 | 608.618 | 318.052 | 0.496 | 0.321 | 0.175
341 | 10.1016/j.jtice.2016.02.032 | 796.588 | 207.836 | 588.752 | 0.611 | 0.308 | 0.303
342 | 10.1016/j.jtice.2016.02.032 | 558.419 | 312.216 | 246.203 | 0.429 | 0.299 | 0.13
343 | 10.1016/j.jtice.2016.02.032 | 697.235 | 318.123 | 279.112 | 0.423 | 0.295 | 0.128
344 | 10.1016/j.jtice.2016.02.032 | 842.783 | 513.721 | 329.062 | 0.471 | 0.301 | 0.17
345 | 10.1016/j.jtice.2016.02.032 | 921.562 | 604.526 | 317.036 | 0.495 | 0.307 | 0.188
346 | 10.1016/j.jtice.2016.02.032 | 932.141 | 600.021 | 332.12 | 0.501 | 0.302 | 0.199
347 | 10.1016/j.jtice.2016.02.032 | 930.124 | 611.452 | 318.672 | 0.526 | 0.33 | 0.196
348 | 10.1016/j.jtice.2016.02.032 | 541.645 | 303.957 | 237.689 | 0.418 | 0.289 | 0.129
349 | 10.1016/j.jtice.2016.02.032 | 552.99 | 293.877 | 259.112 | 0.425 | 0.289 | 0.136
350 | 10.1016/j.jtice.2016.02.032 | 525.623 | 277.779 | 247.844 | 0.404 | 0.275 | 0.129
351 | 10.1016/j.jaap.2014.05.017 | 1776 | 237 | 1538 | 0.96 | 0.14 | 0.82
352 | 10.1016/j.jaap.2014.05.017 | 1535 | 243 | 1292 | 0.84 | 0.14 | 0.7
353 | 10.1016/j.jaap.2014.05.017 | 1344 | 393 | 951 | 0.76 | 0.21 | 0.55
354 | 10.1016/j.jaap.2014.05.017 | 1178 | 458 | 720 | 0.75 | 0.24 | 0.51
355 | 10.1016/j.jaap.2014.05.017 | 1169 | 431 | 738 | 0.71 | 0.23 | 0.48
356 | 10.1016/j.jaap.2014.05.017 | 842 | 441 | 401 | 0.48 | 0.23 | 0.25
357 | 10.1016/j.jaap.2014.05.017 | 749 | 628 | 121 | 0.42 | 0.33 | 0.09
358 | 10.1016/j.jaap.2014.05.017 | 388 | 345 | 43 | 0.2 | 0.18 | 0.02
359 | 10.1016/j.molliq.2017.09.090 | 1401 | 1379.7 | 21.3 | 0.6985 | 0.5467 | 0.1518
360 | 10.1016/j.molliq.2017.09.090 | 1608 | 1578.9 | 29.1 | 0.8456 | 0.616 | 0.2296
361 | 10.1016/j.molliq.2017.09.090 | 1702 | 1661.7 | 40.3 | 0.9613 | 0.6391 | 0.3222
362 | 10.1016/j.molliq.2017.09.090 | 1390 | 1345.6 | 44.3 | 0.8755 | 0.5189 | 0.3565
363 | 10.1016/j.molliq.2017.09.090 | 1200 | 1157.4 | 42.5 | 0.7483 | 0.449 | 0.2986
364 | 10.1016/j.molliq.2017.09.090 | 1557 | 1527.7 | 29.3 | 0.7854 | 0.6052 | 0.1801
365 | 10.1016/j.molliq.2017.09.090 | 1668 | 1620.8 | 47.2 | 0.9565 | 0.6314 | 0.3251
366 | 10.1016/j.molliq.2017.09.090 | 1817 | 1729.4 | 87.6 | 1.2376 | 0.676 | 0.5616
367 | 10.1016/j.molliq.2017.09.090 | 1633 | 487.6 | 1145.4 | 1.8494 | 0.5913 | 1.248
368 | 10.1016/j.molliq.2017.09.090 | 1525 | 428.1 | 1096.9 | 2.05198 | 0.5621 | 1.4898
369 | 10.1016/j.molliq.2017.09.090 | 1405 | 1379.8 | 25.2 | 0.6995 | 0.5528 | 0.1466
370 | 10.1016/j.molliq.2017.09.090 | 1566 | 1526.8 | 39.2 | 0.8816 | 0.6036 | 0.2799
371 | 10.1016/j.molliq.2017.09.090 | 1690 | 1608.8 | 81.2 | 1.1422 | 0.6344 | 0.5077
372 | 10.1016/j.molliq.2017.09.090 | 1536 | 409.2 | 1126.8 | 1.759 | 0.563 | 1.1953
373 | 10.1016/j.molliq.2017.09.090 | 1418 | 294.2 | 1123.8 | 2.0269 | 0.5251 | 1.5017
374 | 10.1016/j.diamond.2019.107598 | 304.08 | 174.06 | 130.02 | 0.302 | 0.268 | 0.034
375 | 10.1016/j.diamond.2019.107598 | 496.89 | 249.44 | 247.45 | 0.312 | 0.221 | 0.091
376 | 10.1016/j.diamond.2019.107598 | 634.76 | 276.43 | 358.33 | 0.351 | 0.135 | 0.216
377 | 10.1016/j.diamond.2019.107598 | 666.25 | 437.02 | 229.23 | 0.388 | 0.232 | 0.156
378 | 10.1016/j.diamond.2019.107598 | 876.46 | 345.46 | 531 | 0.463 | 0.153 | 0.31
379 | 10.1016/j.diamond.2019.107598 | 657.15 | 448.42 | 208.73 | 0.337 | 0.242 | 0.095
380 | 10.1016/j.diamond.2019.107598 | 1134.12 | 684.49 | 449.63 | 0.875 | 0.388 | 0.486
381 | 10.1016/j.diamond.2019.107598 | 1080.34 | 789.46 | 281.88 | 0.62 | 0.427 | 0.193
382 | 10.1016/j.diamond.2019.107598 | 1205.71 | 865.69 | 340.02 | 0.943 | 0.645 | 0.298
383 | 10.1002/ep.1346 | 1382 | 1361.4 | 20.6 | 0.71 | 0.671 | 0.039
384 | 10.1002/ep.1346 | 1111 | 1106.4 | 4.6 | 0.523 | 0.512 | 0.011
385 | 10.1016/j.jtusci.2016.04.006 | 551.9 | 515.1 | 36.8 | 0.2215 | 0.1494 | 0.0759
386 | 10.1016/j.jtusci.2016.04.006 | 508.7 | 491.1 | 17.6 | 0.2536 | 0.2186 | 0.0366
387 | 10.1016/j.jtusci.2016.04.006 | 2262.7 | 2252.3 | 10.4 | 1.0071 | 0.9794 | 0.0431
388 | 10.1016/j.jtusci.2016.04.006 | 597 | 570.6 | 26.4 | 0.3208 | 0.2486 | 0.0714
389 | 10.1016/j.jtusci.2016.04.006 | 1742.4 | 1728.3 | 14.1 | 0.6925 | 0.6718 | 0.0415
390 | 10.1016/j.jtusci.2016.04.006 | 245.2 | 162.4 | 82.8 | 0.2549 | 0.0832 | 0.1725
391 | 10.1016/j.jtusci.2016.04.006 | 1926.1 | 1909.7 | 16.4 | 0.8515 | 0.8196 | 0.0517
392 | 10.1016/j.jtusci.2016.04.006 | 369.2 | 343.7 | 25.5 | 0.2126 | 0.1543 | 0.0656
393 | 10.1016/j.jtusci.2016.04.006 | 897.4 | 886.3 | 11.1 | 0.4334 | 0.4123 | 0.0214
394 | 10.1016/j.jtusci.2016.04.006 | 383.7 | 374.3 | 9.4 | 0.2129 | 0.173 | 0.0439
395 | 10.1016/j.jtusci.2016.04.006 | 1565.7 | 1544.5 | 21.2 | 0.6676 | 0.6114 | 0.0572
396 | 10.1016/j.jtusci.2016.04.006 | 293.8 | 284.4 | 9.4 | 0.2068 | 0.1438 | 0.0658
397 | 10.1016/j.jtusci.2016.04.006 | 994.8 | 979.6 | 15.2 | 0.4212 | 0.3956 | 0.0262
398 | 10.1007/s13762-021-03728-x | 837.4 | 733.2 | 104.2 | 0.359 | 0.177 | 0.182
399 | 10.1007/s13762-021-03728-x | 850.9 | 742.4 | 108.5 | 0.37 | 0.185 | 0.185
400 | 10.1007/s13762-021-03728-x | 1370.1 | 985 | 385.1 | 0.398 | 0.185 | 0.213
401 | 10.1007/s13762-021-03728-x | 1418 | 1025 | 393 | 0.41 | 0.197 | 0.213
402 | 10.1007/s13762-021-03728-x | 1392.1 | 999.64 | 392.46 | 0.402 | 0.194 | 0.208
403 | 10.1016/j.cherd.2016.02.018 | 196 | 178 | 18 | 0.14 | 0.1 | 0.04
404 | 10.1016/j.cherd.2016.02.018 | 272 | 247 | 25 | 0.2 | 0.14 | 0.06
405 | 10.1016/j.cherd.2016.02.018 | 377 | 358 | 19 | 0.24 | 0.2 | 0.04
406 | 10.1016/j.fuproc.2015.08.025 | 657 | 632 | 25 | 0.337 | 0.2837 | 0.0533
407 | 10.1016/j.fuproc.2015.08.025 | 802 | 707 | 95 | 0.494 | 0.315 | 0.179
408 | 10.1016/j.fuproc.2015.08.025 | 1965 | 1462 | 503 | 1.345 | 0.7954 | 0.5496
409 | 10.1016/j.fuproc.2015.08.025 | 33 | 25 | 8 | 0.099 | 0.0109 | 0.0881
410 | 10.1016/j.fuproc.2015.08.025 | 1566 | 1466 | 100 | 0.855 | 0.6609 | 0.1941
411 | 10.1016/j.fuproc.2015.08.025 | 1965 | 1462 | 503 | 1.345 | 0.7954 | 0.5496
412 | 10.1016/j.fuproc.2015.08.025 | 1820 | 1489 | 331 | 1.176 | 0.7462 | 0.4298
413 | 10.1016/j.fuproc.2015.08.025 | 339 | 205 | 134 | 0.594 | 0.1373 | 0.4567
414 | 10.1016/j.fuproc.2015.08.025 | 419 | 269 | 150 | 0.394 | 0.162 | 0.232
415 | 10.1016/j.fuproc.2015.08.025 | 586 | 486 | 100 | 0.543 | 0.2533 | 0.2897
416 | 10.1016/j.fuproc.2015.08.025 | 888 | 837 | 51 | 0.549 | 0.3881 | 0.1609
417 | 10.1016/j.fuproc.2015.08.025 | 1710 | 1575 | 135 | 0.949 | 0.7376 | 0.2114
418 | 10.1016/j.fuproc.2015.08.025 | 907 | 810 | 97 | 0.704 | 0.3943 | 0.3097
419 | 10.1016/j.fuproc.2015.08.025 | 1391 | 1219 | 172 | 0.899 | 0.6013 | 0.2977
420 | 10.1016/j.fuproc.2015.08.025 | 1582 | 1238 | 344 | 1.391 | 0.6756 | 0.7154
421 | 10.1016/j.fuproc.2015.08.025 | 1710 | 1576 | 134 | 0.949 | 0.7376 | 0.2114
422 | 10.1016/j.fuproc.2015.08.025 | 1990 | 1888 | 102 | 1.137 | 0.8667 | 0.2703
423 | 10.1016/j.fuproc.2015.08.025 | 2185 | 1918 | 267 | 1.408 | 0.9309 | 0.4771
424 | 10.1016/j.fuproc.2015.08.025 | 1682 | 1437 | 245 | 1.152 | 0.7182 | 0.4338
425 | 10.1002/ceat.201500675 | 965 | 546 | 419 | 0.534 | 0.256 | 0.278
426 | 10.1002/ceat.201500675 | 820 | 489 | 331 | 0.461 | 0.212 | 0.249
427 | 10.14233/ajchem.2018.21329 | 863.3 | 207 | 656.3 | 0.44 | 0.09 | 0.35
428 | 10.14233/ajchem.2018.21329 | 1079 | 417 | 662 | 0.52 | 0.19 | 0.33
429 | 10.1088/1742-6596/1173/1/012009 | 1676 | 1426 | 250 | 0.853 | 0.667 | 0.186
430 | 10.18596/jotcsa.753579 | 445.42 | 412.06 | 33.35 | 0.22 | 0.21 | 0.01
431 | 10.18596/jotcsa.753579 | 417.42 | 408.03 | 9.38 | 0.21 | 0.2 | 0.01
432 | 10.18596/jotcsa.753579 | 596.73 | 69.81 | 526.9 | 0.55 | 0.03 | 0.52
433 | 10.18596/jotcsa.753579 | 378.05 | 373.27 | 4.78 | 0.19 | 0.18 | 0.01
434 | 10.18596/jotcsa.753579 | 458.24 | 426.67 | 31.56 | 0.228 | 0.224 | 0.004
435 | 10.18596/jotcsa.753579 | 422.53 | 402.39 | 20.13 | 0.21 | 0.2 | 0.01
436 | 10.18596/jotcsa.753579 | 447.65 | 412.41 | 35.23 | 0.22 | 0.21 | 0.01
437 | 10.18596/jotcsa.753579 | 349.23 | 343.24 | 5.98 | 0.18 | 0.05 | 0.13