## Sheet1
Name | VMI | VUL | VME | SSA | T | P | G | DOI
VR-5-M | 1.12 | 1.03 | 0.3 | 2450 | 273 | 0.01387283 | 0.07928118 | https://doi.org/10.1002/cssc.201000083
VR-5-M | 1.12 | 1.03 | 0.3 | 2450 | 273 | 0.02890173 | 0.3039112 | https://doi.org/10.1002/cssc.201000083
VR-5-M | 1.12 | 1.03 | 0.3 | 2450 | 273 | 0.04624277 | 0.5417548 | https://doi.org/10.1002/cssc.201000083
VR-5-M | 1.12 | 1.03 | 0.3 | 2450 | 273 | 0.06705202 | 0.8588795 | https://doi.org/10.1002/cssc.201000083
VR-5-M | 1.12 | 1.03 | 0.3 | 2450 | 273 | 0.09248555 | 1.149577 | https://doi.org/10.1002/cssc.201000083
VR-5-M | 1.12 | 1.03 | 0.3 | 2450 | 273 | 0.1213873 | 1.493129 | https://doi.org/10.1002/cssc.201000083
VR-93-P | 1.21 | 1.04 | 0.01 | 2720 | 323 | 1 | 1.75 | https://doi.org/10.1002/cssc.201000083
VR-5-P | 1.45 | 0.85 | 0.12 | 3100 | 323 | 1 | 1.795455 | https://doi.org/10.1002/cssc.201000083
VR-5-M | 1.12 | 1.03 | 0.3 | 2450 | 273 | 0.150289 | 1.79704 | https://doi.org/10.1002/cssc.201000083
DO-88-P | 1.09 | 0.95 | 0.05 | 2445 | 323 | 1 | 1.954545 | https://doi.org/10.1002/cssc.201000083
VR-93-M | 1.28 | 0.8 | 0.14 | 2895 | 323 | 1 | 1.977273 | https://doi.org/10.1002/cssc.201000083
VR-5-M | 1.12 | 1.03 | 0.3 | 2450 | 273 | 0.1757225 | 2.061311 | https://doi.org/10.1002/cssc.201000083
VR-5-M | 1.12 | 1.03 | 0.3 | 2450 | 273 | 0.1965318 | 2.285941 | https://doi.org/10.1002/cssc.201000083
DO-10-mix | 1.16 | 1.04 | 0 | 2595 | 323 | 1 | 2.295455 | https://doi.org/10.1002/cssc.201000083
VR-5-M | 1.12 | 1.03 | 0.3 | 2450 | 323 | 1 | 2.340909 | https://doi.org/10.1002/cssc.201000083
VR-5-M | 1.12 | 1.03 | 0.3 | 2450 | 273 | 0.2219653 | 2.523784 | https://doi.org/10.1002/cssc.201000083
VR-5-M | 1.12 | 1.03 | 0.3 | 2450 | 273 | 0.2462428 | 2.735201 | https://doi.org/10.1002/cssc.201000083
DO-88-M | 1.16 | 0.96 | 0 | 2660 | 323 | 1 | 2.886364 | https://doi.org/10.1002/cssc.201000083
VR-5-M | 1.12 | 1.03 | 0.3 | 2450 | 273 | 0.2693642 | 2.973044 | https://doi.org/10.1002/cssc.201000083
VR-5-P | 1.45 | 0.85 | 0.12 | 3100 | 298 | 1 | 2.977273 | https://doi.org/10.1002/cssc.201000083
VR-93-P | 1.21 | 1.04 | 0.01 | 2720 | 298 | 1 | 3 | https://doi.org/10.1002/cssc.201000083
VR-5-M | 1.12 | 1.03 | 0.3 | 2450 | 273 | 0.2936416 | 3.184461 | https://doi.org/10.1002/cssc.201000083
DO-88-P | 1.09 | 0.95 | 0.05 | 2445 | 298 | 1 | 3.272727 | https://doi.org/10.1002/cssc.201000083
VR-5-M | 1.12 | 1.03 | 0.3 | 2450 | 273 | 0.3156069 | 3.36945 | https://doi.org/10.1002/cssc.201000083
VR-5-M | 1.12 | 1.03 | 0.3 | 2450 | 273 | 0.3387283 | 3.580867 | https://doi.org/10.1002/cssc.201000083
VR-5-M | 1.12 | 1.03 | 0.3 | 2450 | 273 | 0.3606936 | 3.739429 | https://doi.org/10.1002/cssc.201000083
DO-10-mix | 1.16 | 1.04 | 0 | 2595 | 298 | 1 | 3.795455 | https://doi.org/10.1002/cssc.201000083
VR-5-M | 1.12 | 1.03 | 0.3 | 2450 | 273 | 0.383815 | 3.924419 | https://doi.org/10.1002/cssc.201000083
VR-5-M | 1.12 | 1.03 | 0.3 | 2450 | 273 | 0.4046243 | 4.135835 | https://doi.org/10.1002/cssc.201000083
VR-5-M | 1.12 | 1.03 | 0.3 | 2450 | 298 | 1 | 4.204545 | https://doi.org/10.1002/cssc.201000083
VR-5-M | 1.12 | 1.03 | 0.3 | 2450 | 273 | 0.4277457 | 4.294397 | https://doi.org/10.1002/cssc.201000083
VR-5-M | 1.12 | 1.03 | 0.3 | 2450 | 273 | 0.4485549 | 4.45296 | https://doi.org/10.1002/cssc.201000083
VR-93-M | 1.28 | 0.8 | 0.14 | 2895 | 298 | 1 | 4.590909 | https://doi.org/10.1002/cssc.201000083
VR-5-M | 1.12 | 1.03 | 0.3 | 2450 | 273 | 0.4705202 | 4.624736 | https://doi.org/10.1002/cssc.201000083
DO-88-M | 1.16 | 0.96 | 0 | 2660 | 298 | 1 | 4.704545 | https://doi.org/10.1002/cssc.201000083
VR-5-M | 1.12 | 1.03 | 0.3 | 2450 | 273 | 0.4890173 | 4.770085 | https://doi.org/10.1002/cssc.201000083
VR-5-M | 1.12 | 1.03 | 0.3 | 2450 | 273 | 0.5075145 | 4.928647 | https://doi.org/10.1002/cssc.201000083
VR-93-P | 1.21 | 1.04 | 0.01 | 2720 | 273 | 1 | 5.045455 | https://doi.org/10.1002/cssc.201000083
VR-5-M | 1.12 | 1.03 | 0.3 | 2450 | 273 | 0.5260116 | 5.060782 | https://doi.org/10.1002/cssc.201000083
VR-5-M | 1.12 | 1.03 | 0.3 | 2450 | 273 | 0.5456647 | 5.219345 | https://doi.org/10.1002/cssc.201000083
VR-5-P | 1.45 | 0.85 | 0.12 | 3100 | 273 | 1 | 5.363636 | https://doi.org/10.1002/cssc.201000083
VR-5-M | 1.12 | 1.03 | 0.3 | 2450 | 273 | 0.566474 | 5.377907 | https://doi.org/10.1002/cssc.201000083
VR-93-M | 1.28 | 0.8 | 0.14 | 2895 | 273 | 1 | 5.5 | https://doi.org/10.1002/cssc.201000083
VR-5-M | 1.12 | 1.03 | 0.3 | 2450 | 273 | 0.583815 | 5.510042 | https://doi.org/10.1002/cssc.201000083
VR-5-M | 1.12 | 1.03 | 0.3 | 2450 | 273 | 0.6057803 | 5.655391 | https://doi.org/10.1002/cssc.201000083
VR-5-M | 1.12 | 1.03 | 0.3 | 2450 | 273 | 0.6242775 | 5.813953 | https://doi.org/10.1002/cssc.201000083
VR-5-M | 1.12 | 1.03 | 0.3 | 2450 | 273 | 0.6439306 | 5.946089 | https://doi.org/10.1002/cssc.201000083
VR-5-M | 1.12 | 1.03 | 0.3 | 2450 | 273 | 0.6624277 | 6.078224 | https://doi.org/10.1002/cssc.201000083
DO-88-P | 1.09 | 0.95 | 0.05 | 2445 | 273 | 1 | 6.181818 | https://doi.org/10.1002/cssc.201000083
VR-5-M | 1.12 | 1.03 | 0.3 | 2450 | 273 | 0.6786127 | 6.210359 | https://doi.org/10.1002/cssc.201000083
VR-5-M | 1.12 | 1.03 | 0.3 | 2450 | 273 | 0.6982659 | 6.368922 | https://doi.org/10.1002/cssc.201000083
VR-5-M | 1.12 | 1.03 | 0.3 | 2450 | 273 | 0.716763 | 6.501057 | https://doi.org/10.1002/cssc.201000083
DO-88-M | 1.16 | 0.96 | 0 | 2660 | 273 | 1 | 6.545455 | https://doi.org/10.1002/cssc.201000083
VR-5-M | 1.12 | 1.03 | 0.3 | 2450 | 273 | 0.7364162 | 6.646406 | https://doi.org/10.1002/cssc.201000083
VR-5-M | 1.12 | 1.03 | 0.3 | 2450 | 273 | 0.7549133 | 6.778541 | https://doi.org/10.1002/cssc.201000083
DO-10-mix | 1.16 | 1.04 | 0 | 2595 | 273 | 1 | 6.818182 | https://doi.org/10.1002/cssc.201000083
VR-5-M | 1.12 | 1.03 | 0.3 | 2450 | 273 | 0.7745665 | 6.910677 | https://doi.org/10.1002/cssc.201000083
VR-5-M | 1.12 | 1.03 | 0.3 | 2450 | 273 | 0.7953757 | 7.069239 | https://doi.org/10.1002/cssc.201000083
VR-5-M | 1.12 | 1.03 | 0.3 | 2450 | 273 | 0.8138728 | 7.227801 | https://doi.org/10.1002/cssc.201000083
VR-5-M | 1.12 | 1.03 | 0.3 | 2450 | 273 | 0.8346821 | 7.359937 | https://doi.org/10.1002/cssc.201000083
VR-5-M | 1.12 | 1.03 | 0.3 | 2450 | 273 | 0.8543353 | 7.492072 | https://doi.org/10.1002/cssc.201000083
VR-5-M | 1.12 | 1.03 | 0.3 | 2450 | 273 | 0.8751445 | 7.637421 | https://doi.org/10.1002/cssc.201000083
VR-5-M | 1.12 | 1.03 | 0.3 | 2450 | 273 | 0.8901734 | 7.756342 | https://doi.org/10.1002/cssc.201000083
VR-5-M | 1.12 | 1.03 | 0.3 | 2450 | 273 | 0.9098266 | 7.888478 | https://doi.org/10.1002/cssc.201000083
VR-5-M | 1.12 | 1.03 | 0.3 | 2450 | 273 | 0.9294798 | 8.020613 | https://doi.org/10.1002/cssc.201000083
VR-5-M | 1.12 | 1.03 | 0.3 | 2450 | 273 | 0.9468208 | 8.139535 | https://doi.org/10.1002/cssc.201000083
VR-5-M | 1.12 | 1.03 | 0.3 | 2450 | 273 | 0.9653179 | 8.27167 | https://doi.org/10.1002/cssc.201000083
VR-5-M | 1.12 | 1.03 | 0.3 | 2450 | 273 | 0.9849711 | 8.390592 | https://doi.org/10.1002/cssc.201000083
VR-5-M | 1.12 | 1.03 | 0.3 | 2450 | 273 | 1.002312 | 8.4963 | https://doi.org/10.1002/cssc.201000083
VR-5-M | 1.12 | 1.03 | 0.3 | 2450 | 273 | 1.019653 | 8.628436 | https://doi.org/10.1002/cssc.201000083
VR-5-M | 1.12 | 1.03 | 0.3 | 2450 | 273 | 1 | 8.636364 | https://doi.org/10.1002/cssc.201000083
CS-H2O | 0.38 | 0.33 | 0.15 | 998 | 303 | 0.1928517 | 0.8368336 | https://onlinelibrary.wiley.com/doi/abs/10.1002/ghg.1534
CS-CO2 | 0.4 | 0.35 | 0.08 | 1045 | 303 | 0.1928517 | 0.8594507 | https://onlinelibrary.wiley.com/doi/abs/10.1002/ghg.1534
CS-H2O | 0.38 | 0.33 | 0.15 | 998 | 303 | 0.2584468 | 1.040388 | https://onlinelibrary.wiley.com/doi/abs/10.1002/ghg.1534
CS-CO2 | 0.4 | 0.35 | 0.08 | 1045 | 303 | 0.2584468 | 1.040388 | https://onlinelibrary.wiley.com/doi/abs/10.1002/ghg.1534
CS-H2O | 0.38 | 0.33 | 0.15 | 998 | 303 | 0.3778501 | 1.323102 | https://onlinelibrary.wiley.com/doi/abs/10.1002/ghg.1534
CS-CO2 | 0.4 | 0.35 | 0.08 | 1045 | 303 | 0.3808518 | 1.345719 | https://onlinelibrary.wiley.com/doi/abs/10.1002/ghg.1534
CS-H2O | 0.38 | 0.33 | 0.15 | 998 | 303 | 0.5023784 | 1.560582 | https://onlinelibrary.wiley.com/doi/abs/10.1002/ghg.1534
CS-CO2 | 0.4 | 0.35 | 0.08 | 1045 | 303 | 0.4984189 | 1.605816 | https://onlinelibrary.wiley.com/doi/abs/10.1002/ghg.1534
CS-H2O | 0.38 | 0.33 | 0.15 | 998 | 303 | 0.6171319 | 1.764136 | https://onlinelibrary.wiley.com/doi/abs/10.1002/ghg.1534
CS-CO2 | 0.4 | 0.35 | 0.08 | 1045 | 303 | 0.6171319 | 1.831987 | https://onlinelibrary.wiley.com/doi/abs/10.1002/ghg.1534
CS-H2O | 0.38 | 0.33 | 0.15 | 998 | 303 | 0.734479 | 1.96769 | https://onlinelibrary.wiley.com/doi/abs/10.1002/ghg.1534
CS-CO2 | 0.4 | 0.35 | 0.08 | 1045 | 303 | 0.734479 | 2.024233 | https://onlinelibrary.wiley.com/doi/abs/10.1002/ghg.1534
CS-H2O | 0.38 | 0.33 | 0.15 | 998 | 303 | 0.8604149 | 2.12601 | https://onlinelibrary.wiley.com/doi/abs/10.1002/ghg.1534
CS-CO2 | 0.4 | 0.35 | 0.08 | 1045 | 303 | 0.8536336 | 2.20517 | https://onlinelibrary.wiley.com/doi/abs/10.1002/ghg.1534
CS-H2O | 0.38 | 0.33 | 0.15 | 998 | 303 | 0.9842992 | 2.306947 | https://onlinelibrary.wiley.com/doi/abs/10.1002/ghg.1534
CS-CO2 | 0.4 | 0.35 | 0.08 | 1045 | 303 | 0.968845 | 2.386107 | https://onlinelibrary.wiley.com/doi/abs/10.1002/ghg.1534
CS-H2O | 0.38 | 0.33 | 0.15 | 998 | 303 | 1.099606 | 2.453958 | https://onlinelibrary.wiley.com/doi/abs/10.1002/ghg.1534
CS-H2O | 0.38 | 0.33 | 0.15 | 998 | 303 | 1.199604 | 2.567044 | https://onlinelibrary.wiley.com/doi/abs/10.1002/ghg.1534
CS-CO2 | 0.4 | 0.35 | 0.08 | 1045 | 303 | 1.099606 | 2.600969 | https://onlinelibrary.wiley.com/doi/abs/10.1002/ghg.1534
CS-CO2 | 0.4 | 0.35 | 0.08 | 1045 | 303 | 1.199604 | 2.714055 | https://onlinelibrary.wiley.com/doi/abs/10.1002/ghg.1534
CS-H2O | 0.38 | 0.33 | 0.15 | 998 | 303 | 1.416455 | 2.838449 | https://onlinelibrary.wiley.com/doi/abs/10.1002/ghg.1534
CS-CO2 | 0.4 | 0.35 | 0.08 | 1045 | 303 | 1.416455 | 2.98546 | https://onlinelibrary.wiley.com/doi/abs/10.1002/ghg.1534
CS-H2O | 0.38 | 0.33 | 0.15 | 998 | 303 | 1.646246 | 3.06462 | https://onlinelibrary.wiley.com/doi/abs/10.1002/ghg.1534
CS-CO2 | 0.4 | 0.35 | 0.08 | 1045 | 303 | 1.646246 | 3.234249 | https://onlinelibrary.wiley.com/doi/abs/10.1002/ghg.1534
CS-H2O | 0.38 | 0.33 | 0.15 | 998 | 303 | 2.006344 | 3.38126 | https://onlinelibrary.wiley.com/doi/abs/10.1002/ghg.1534
CS-CO2 | 0.4 | 0.35 | 0.08 | 1045 | 303 | 1.974843 | 3.573506 | https://onlinelibrary.wiley.com/doi/abs/10.1002/ghg.1534
CS-H2O | 0.38 | 0.33 | 0.15 | 998 | 303 | 2.646552 | 3.85622 | https://onlinelibrary.wiley.com/doi/abs/10.1002/ghg.1534
CS-CO2 | 0.4 | 0.35 | 0.08 | 1045 | 303 | 2.646552 | 4.105008 | https://onlinelibrary.wiley.com/doi/abs/10.1002/ghg.1534
CS-H2O | 0.38 | 0.33 | 0.15 | 998 | 303 | 3.46353 | 4.353796 | https://onlinelibrary.wiley.com/doi/abs/10.1002/ghg.1534
CS-CO2 | 0.4 | 0.35 | 0.08 | 1045 | 303 | 3.436232 | 4.602585 | https://onlinelibrary.wiley.com/doi/abs/10.1002/ghg.1534
CS-H2O | 0.38 | 0.33 | 0.15 | 998 | 303 | 4.322538 | 4.772213 | https://onlinelibrary.wiley.com/doi/abs/10.1002/ghg.1534
CS-CO2 | 0.4 | 0.35 | 0.08 | 1045 | 303 | 4.391488 | 5.100162 | https://onlinelibrary.wiley.com/doi/abs/10.1002/ghg.1534
CS-H2O | 0.38 | 0.33 | 0.15 | 998 | 303 | 5.352077 | 5.145396 | https://onlinelibrary.wiley.com/doi/abs/10.1002/ghg.1534
CS-CO2 | 0.4 | 0.35 | 0.08 | 1045 | 303 | 5.352077 | 5.50727 | https://onlinelibrary.wiley.com/doi/abs/10.1002/ghg.1534
CS-H2O | 0.38 | 0.33 | 0.15 | 998 | 303 | 6.471375 | 5.518578 | https://onlinelibrary.wiley.com/doi/abs/10.1002/ghg.1534
CS-H2O | 0.38 | 0.33 | 0.15 | 998 | 303 | 7.521226 | 5.82391 | https://onlinelibrary.wiley.com/doi/abs/10.1002/ghg.1534
CS-CO2 | 0.4 | 0.35 | 0.08 | 1045 | 303 | 6.471375 | 5.903069 | https://onlinelibrary.wiley.com/doi/abs/10.1002/ghg.1534
CS-H2O | 0.38 | 0.33 | 0.15 | 998 | 303 | 8.336086 | 6.004847 | https://onlinelibrary.wiley.com/doi/abs/10.1002/ghg.1534
CS-CO2 | 0.4 | 0.35 | 0.08 | 1045 | 303 | 7.641199 | 6.242326 | https://onlinelibrary.wiley.com/doi/abs/10.1002/ghg.1534
CS-CO2 | 0.4 | 0.35 | 0.08 | 1045 | 303 | 8.270386 | 6.411955 | https://onlinelibrary.wiley.com/doi/abs/10.1002/ghg.1534
AC | 0.49 | 0.15 | 0.06 | 1175 | 323 | 0.02653962 | 0.01585291 | https://doi.org/10.1021/acs.energyfuels.5b02764
AC | 0.49 | 0.15 | 0.06 | 1175 | 323 | 0.05438001 | 0.03717585 | https://doi.org/10.1021/acs.energyfuels.5b02764
AC | 0.49 | 0.15 | 0.06 | 1175 | 323 | 0.08475399 | 0.05311709 | https://doi.org/10.1021/acs.energyfuels.5b02764
AC | 0.49 | 0.15 | 0.06 | 1175 | 323 | 0.1189235 | 0.07440606 | https://doi.org/10.1021/acs.energyfuels.5b02764
AC-KOH | 0.87 | 0.33 | 0.11 | 2064 | 323 | 0.01258448 | 0.1018174 | https://doi.org/10.1021/acs.energyfuels.5b02764
AC | 0.49 | 0.15 | 0.06 | 1175 | 323 | 0.1682771 | 0.1117178 | https://doi.org/10.1021/acs.energyfuels.5b02764
AC | 0.49 | 0.15 | 0.06 | 1175 | 323 | 0.2214282 | 0.1490092 | https://doi.org/10.1021/acs.energyfuels.5b02764
AC | 0.49 | 0.15 | 0.06 | 1175 | 323 | 0.275847 | 0.1809256 | https://doi.org/10.1021/acs.energyfuels.5b02764
AC-KOH | 0.87 | 0.33 | 0.11 | 2064 | 323 | 0.02520778 | 0.1983754 | https://doi.org/10.1021/acs.energyfuels.5b02764
AC | 0.49 | 0.15 | 0.06 | 1175 | 298 | 0.02108876 | 0.2024895 | https://doi.org/10.1021/acs.energyfuels.5b02764
AC | 0.49 | 0.15 | 0.06 | 1175 | 323 | 0.329 | 0.2128489 | https://doi.org/10.1021/acs.energyfuels.5b02764
AC | 0.49 | 0.15 | 0.06 | 1175 | 323 | 0.3960713 | 0.2608017 | https://doi.org/10.1021/acs.energyfuels.5b02764
AC-KOH | 0.87 | 0.33 | 0.11 | 2064 | 298 | 0.02110612 | 0.2726922 | https://doi.org/10.1021/acs.energyfuels.5b02764
AC | 0.49 | 0.15 | 0.06 | 1175 | 323 | 0.4251756 | 0.287486 | https://doi.org/10.1021/acs.energyfuels.5b02764
AC | 0.49 | 0.15 | 0.06 | 1175 | 273 | 0.008760951 | 0.309616 | https://doi.org/10.1021/acs.energyfuels.5b02764
AC | 0.49 | 0.15 | 0.06 | 1175 | 323 | 0.4593431 | 0.3141431 | https://doi.org/10.1021/acs.energyfuels.5b02764
AC | 0.49 | 0.15 | 0.06 | 1175 | 323 | 0.4922488 | 0.3300707 | https://doi.org/10.1021/acs.energyfuels.5b02764
AC | 0.49 | 0.15 | 0.06 | 1175 | 323 | 0.527686 | 0.3459848 | https://doi.org/10.1021/acs.energyfuels.5b02764
AC-KOH | 0.87 | 0.33 | 0.11 | 2064 | 323 | 0.0529977 | 0.3592692 | https://doi.org/10.1021/acs.energyfuels.5b02764
AC | 0.49 | 0.15 | 0.06 | 1175 | 298 | 0.04585109 | 0.3661029 | https://doi.org/10.1021/acs.energyfuels.5b02764
AC | 0.49 | 0.15 | 0.06 | 1175 | 323 | 0.5618556 | 0.3672738 | https://doi.org/10.1021/acs.energyfuels.5b02764
AC | 0.49 | 0.15 | 0.06 | 1175 | 323 | 0.5947631 | 0.3778333 | https://doi.org/10.1021/acs.energyfuels.5b02764
AC | 0.49 | 0.15 | 0.06 | 1175 | 323 | 0.6251313 | 0.4098789 | https://doi.org/10.1021/acs.energyfuels.5b02764
AC-KOH | 0.87 | 0.33 | 0.11 | 2064 | 273 | 0.01001252 | 0.4164729 | https://doi.org/10.1021/acs.energyfuels.5b02764
AC | 0.49 | 0.15 | 0.06 | 1175 | 323 | 0.6618305 | 0.4365224 | https://doi.org/10.1021/acs.energyfuels.5b02764
AC | 0.49 | 0.15 | 0.06 | 1175 | 323 | 0.6871412 | 0.4524908 | https://doi.org/10.1021/acs.energyfuels.5b02764
AC | 0.49 | 0.15 | 0.06 | 1175 | 323 | 0.7289057 | 0.473739 | https://doi.org/10.1021/acs.energyfuels.5b02764
AC-KOH | 0.87 | 0.33 | 0.11 | 2064 | 323 | 0.08332702 | 0.4986769 | https://doi.org/10.1021/acs.energyfuels.5b02764
AC | 0.49 | 0.15 | 0.06 | 1175 | 323 | 0.7630732 | 0.5003961 | https://doi.org/10.1021/acs.energyfuels.5b02764
AC | 0.49 | 0.15 | 0.06 | 1175 | 298 | 0.07431591 | 0.5062865 | https://doi.org/10.1021/acs.energyfuels.5b02764
AC-KOH | 0.87 | 0.33 | 0.11 | 2064 | 298 | 0.04464971 | 0.5065179 | https://doi.org/10.1021/acs.energyfuels.5b02764
AC | 0.49 | 0.15 | 0.06 | 1175 | 323 | 0.7985086 | 0.5216782 | https://doi.org/10.1021/acs.energyfuels.5b02764
AC | 0.49 | 0.15 | 0.06 | 1175 | 323 | 0.8276148 | 0.5429944 | https://doi.org/10.1021/acs.energyfuels.5b02764
AC | 0.49 | 0.15 | 0.06 | 1175 | 273 | 0.02252816 | 0.5552704 | https://doi.org/10.1021/acs.energyfuels.5b02764
AC | 0.49 | 0.15 | 0.06 | 1175 | 323 | 0.8668496 | 0.5588881 | https://doi.org/10.1021/acs.energyfuels.5b02764
AC | 0.49 | 0.15 | 0.06 | 1175 | 323 | 0.8959558 | 0.5802042 | https://doi.org/10.1021/acs.energyfuels.5b02764
AC | 0.49 | 0.15 | 0.06 | 1175 | 323 | 0.9364525 | 0.6068273 | https://doi.org/10.1021/acs.energyfuels.5b02764
AC | 0.49 | 0.15 | 0.06 | 1175 | 298 | 0.1040091 | 0.6152593 | https://doi.org/10.1021/acs.energyfuels.5b02764
AC | 0.49 | 0.15 | 0.06 | 1175 | 323 | 0.9592334 | 0.6174412 | https://doi.org/10.1021/acs.energyfuels.5b02764
AC-KOH | 0.87 | 0.33 | 0.11 | 2064 | 323 | 0.1174597 | 0.6219599 | https://doi.org/10.1021/acs.energyfuels.5b02764
AC | 0.49 | 0.15 | 0.06 | 1175 | 323 | 0.9820086 | 0.6441594 | https://doi.org/10.1021/acs.energyfuels.5b02764
AC | 0.49 | 0.15 | 0.06 | 1175 | 323 | 1.006053 | 0.6601347 | https://doi.org/10.1021/acs.energyfuels.5b02764
AC-KOH | 0.87 | 0.33 | 0.11 | 2064 | 323 | 0.141489 | 0.68088 | https://doi.org/10.1021/acs.energyfuels.5b02764
AC-KOH | 0.87 | 0.33 | 0.11 | 2064 | 298 | 0.07437183 | 0.7324951 | https://doi.org/10.1021/acs.energyfuels.5b02764
AC-KOH | 0.87 | 0.33 | 0.11 | 2064 | 273 | 0.02252816 | 0.7476368 | https://doi.org/10.1021/acs.energyfuels.5b02764
AC-KOH | 0.87 | 0.33 | 0.11 | 2064 | 323 | 0.1680441 | 0.7558908 | https://doi.org/10.1021/acs.energyfuels.5b02764
AC | 0.49 | 0.15 | 0.06 | 1175 | 273 | 0.04130163 | 0.7581232 | https://doi.org/10.1021/acs.energyfuels.5b02764
AC | 0.49 | 0.15 | 0.06 | 1175 | 298 | 0.1510172 | 0.7630985 | https://doi.org/10.1021/acs.energyfuels.5b02764
AC-KOH | 0.87 | 0.33 | 0.11 | 2064 | 323 | 0.1920773 | 0.8040747 | https://doi.org/10.1021/acs.energyfuels.5b02764
AC | 0.49 | 0.15 | 0.06 | 1175 | 298 | 0.1757583 | 0.8409087 | https://doi.org/10.1021/acs.energyfuels.5b02764
AC-KOH | 0.87 | 0.33 | 0.11 | 2064 | 323 | 0.2199002 | 0.8737106 | https://doi.org/10.1021/acs.energyfuels.5b02764
AC | 0.49 | 0.15 | 0.06 | 1175 | 298 | 0.2004956 | 0.9031182 | https://doi.org/10.1021/acs.energyfuels.5b02764
AC-KOH | 0.87 | 0.33 | 0.11 | 2064 | 298 | 0.1040862 | 0.9272711 | https://doi.org/10.1021/acs.energyfuels.5b02764
AC-KOH | 0.87 | 0.33 | 0.11 | 2064 | 323 | 0.2477251 | 0.9379784 | https://doi.org/10.1021/acs.energyfuels.5b02764
AC | 0.49 | 0.15 | 0.06 | 1175 | 273 | 0.06257822 | 0.9395752 | https://doi.org/10.1021/acs.energyfuels.5b02764
AC | 0.49 | 0.15 | 0.06 | 1175 | 298 | 0.2499624 | 0.9963361 | https://doi.org/10.1021/acs.energyfuels.5b02764
AC-KOH | 0.87 | 0.33 | 0.11 | 2064 | 323 | 0.2742822 | 1.007621 | https://doi.org/10.1021/acs.energyfuels.5b02764
AC-KOH | 0.87 | 0.33 | 0.11 | 2064 | 273 | 0.03003755 | 1.014732 | https://doi.org/10.1021/acs.energyfuels.5b02764
AC-KOH | 0.87 | 0.33 | 0.11 | 2064 | 298 | 0.1263687 | 1.059703 | https://doi.org/10.1021/acs.energyfuels.5b02764
AC | 0.49 | 0.15 | 0.06 | 1175 | 298 | 0.3006614 | 1.073944 | https://doi.org/10.1021/acs.energyfuels.5b02764
AC-KOH | 0.87 | 0.33 | 0.11 | 2064 | 323 | 0.3286719 | 1.120059 | https://doi.org/10.1021/acs.energyfuels.5b02764
AC | 0.49 | 0.15 | 0.06 | 1175 | 273 | 0.08886108 | 1.131661 | https://doi.org/10.1021/acs.energyfuels.5b02764
AC | 0.49 | 0.15 | 0.06 | 1175 | 298 | 0.3513585 | 1.143751 | https://doi.org/10.1021/acs.energyfuels.5b02764
AC-KOH | 0.87 | 0.33 | 0.11 | 2064 | 323 | 0.3615659 | 1.168196 | https://doi.org/10.1021/acs.energyfuels.5b02764
AC | 0.49 | 0.15 | 0.06 | 1175 | 298 | 0.3835046 | 1.174702 | https://doi.org/10.1021/acs.energyfuels.5b02764
AC-KOH | 0.87 | 0.33 | 0.11 | 2064 | 298 | 0.1511271 | 1.207715 | https://doi.org/10.1021/acs.energyfuels.5b02764
AC | 0.49 | 0.15 | 0.06 | 1175 | 298 | 0.4144166 | 1.213462 | https://doi.org/10.1021/acs.energyfuels.5b02764
AC-KOH | 0.87 | 0.33 | 0.11 | 2064 | 323 | 0.3944579 | 1.2217 | https://doi.org/10.1021/acs.energyfuels.5b02764
AC | 0.49 | 0.15 | 0.06 | 1175 | 273 | 0.1151439 | 1.23825 | https://doi.org/10.1021/acs.energyfuels.5b02764
AC-KOH | 0.87 | 0.33 | 0.11 | 2064 | 273 | 0.04130163 | 1.249726 | https://doi.org/10.1021/acs.energyfuels.5b02764
AC | 0.49 | 0.15 | 0.06 | 1175 | 298 | 0.4478007 | 1.252203 | https://doi.org/10.1021/acs.energyfuels.5b02764
AC-KOH | 0.87 | 0.33 | 0.11 | 2064 | 323 | 0.42735 | 1.275204 | https://doi.org/10.1021/acs.energyfuels.5b02764
AC | 0.49 | 0.15 | 0.06 | 1175 | 298 | 0.4774746 | 1.283173 | https://doi.org/10.1021/acs.energyfuels.5b02764
AC | 0.49 | 0.15 | 0.06 | 1175 | 298 | 0.5009661 | 1.306391 | https://doi.org/10.1021/acs.energyfuels.5b02764
AC-KOH | 0.87 | 0.33 | 0.11 | 2064 | 323 | 0.4602401 | 1.334077 | https://doi.org/10.1021/acs.energyfuels.5b02764
AC | 0.49 | 0.15 | 0.06 | 1175 | 298 | 0.5405307 | 1.345084 | https://doi.org/10.1021/acs.energyfuels.5b02764
AC | 0.49 | 0.15 | 0.06 | 1175 | 273 | 0.1426783 | 1.355513 | https://doi.org/10.1021/acs.energyfuels.5b02764
AC | 0.49 | 0.15 | 0.06 | 1175 | 298 | 0.5739109 | 1.368224 | https://doi.org/10.1021/acs.energyfuels.5b02764
AC-KOH | 0.87 | 0.33 | 0.11 | 2064 | 323 | 0.4906044 | 1.376859 | https://doi.org/10.1021/acs.energyfuels.5b02764
AC | 0.49 | 0.15 | 0.06 | 1175 | 298 | 0.606057 | 1.399175 | https://doi.org/10.1021/acs.energyfuels.5b02764
AC | 0.49 | 0.15 | 0.06 | 1175 | 273 | 0.1639549 | 1.419408 | https://doi.org/10.1021/acs.energyfuels.5b02764
AC-KOH | 0.87 | 0.33 | 0.11 | 2064 | 323 | 0.5260261 | 1.435718 | https://doi.org/10.1021/acs.energyfuels.5b02764
AC | 0.49 | 0.15 | 0.06 | 1175 | 298 | 0.6394412 | 1.437916 | https://doi.org/10.1021/acs.energyfuels.5b02764
AC-KOH | 0.87 | 0.33 | 0.11 | 2064 | 298 | 0.1993964 | 1.456949 | https://doi.org/10.1021/acs.energyfuels.5b02764
AC | 0.49 | 0.15 | 0.06 | 1175 | 298 | 0.6728233 | 1.468857 | https://doi.org/10.1021/acs.energyfuels.5b02764
AC | 0.49 | 0.15 | 0.06 | 1175 | 298 | 0.7024992 | 1.507627 | https://doi.org/10.1021/acs.energyfuels.5b02764
AC-KOH | 0.87 | 0.33 | 0.11 | 2064 | 273 | 0.06382979 | 1.516661 | https://doi.org/10.1021/acs.energyfuels.5b02764
AC | 0.49 | 0.15 | 0.06 | 1175 | 298 | 0.7383555 | 1.546349 | https://doi.org/10.1021/acs.energyfuels.5b02764
AC-KOH | 0.87 | 0.33 | 0.11 | 2064 | 323 | 0.5943399 | 1.548081 | https://doi.org/10.1021/acs.energyfuels.5b02764
AC | 0.49 | 0.15 | 0.06 | 1175 | 273 | 0.2140175 | 1.589865 | https://doi.org/10.1021/acs.energyfuels.5b02764
AC-KOH | 0.87 | 0.33 | 0.11 | 2064 | 323 | 0.6209067 | 1.590883 | https://doi.org/10.1021/acs.energyfuels.5b02764
AC | 0.49 | 0.15 | 0.06 | 1175 | 298 | 0.8038857 | 1.61604 | https://doi.org/10.1021/acs.energyfuels.5b02764
AC | 0.49 | 0.15 | 0.06 | 1175 | 298 | 0.8335615 | 1.65481 | https://doi.org/10.1021/acs.energyfuels.5b02764
AC-KOH | 0.87 | 0.33 | 0.11 | 2064 | 323 | 0.6613898 | 1.655083 | https://doi.org/10.1021/acs.energyfuels.5b02764
AC-KOH | 0.87 | 0.33 | 0.11 | 2064 | 298 | 0.2501302 | 1.674962 | https://doi.org/10.1021/acs.energyfuels.5b02764
AC | 0.49 | 0.15 | 0.06 | 1175 | 298 | 0.87189 | 1.693513 | https://doi.org/10.1021/acs.energyfuels.5b02764
AC | 0.49 | 0.15 | 0.06 | 1175 | 273 | 0.2678348 | 1.717534 | https://doi.org/10.1021/acs.energyfuels.5b02764
AC | 0.49 | 0.15 | 0.06 | 1175 | 298 | 0.9065121 | 1.740045 | https://doi.org/10.1021/acs.energyfuels.5b02764
AC-KOH | 0.87 | 0.33 | 0.11 | 2064 | 323 | 0.7284417 | 1.756717 | https://doi.org/10.1021/acs.energyfuels.5b02764
AC-KOH | 0.87 | 0.33 | 0.11 | 2064 | 273 | 0.08886108 | 1.762195 | https://doi.org/10.1021/acs.energyfuels.5b02764
AC | 0.49 | 0.15 | 0.06 | 1175 | 298 | 0.9398943 | 1.770986 | https://doi.org/10.1021/acs.energyfuels.5b02764
AC | 0.49 | 0.15 | 0.06 | 1175 | 298 | 0.9831672 | 1.80965 | https://doi.org/10.1021/acs.energyfuels.5b02764
AC-KOH | 0.87 | 0.33 | 0.11 | 2064 | 323 | 0.7625995 | 1.810215 | https://doi.org/10.1021/acs.energyfuels.5b02764
AC | 0.49 | 0.15 | 0.06 | 1175 | 273 | 0.3241552 | 1.83449 | https://doi.org/10.1021/acs.energyfuels.5b02764
AC | 0.49 | 0.15 | 0.06 | 1175 | 298 | 1.021496 | 1.848352 | https://doi.org/10.1021/acs.energyfuels.5b02764
AC-KOH | 0.87 | 0.33 | 0.11 | 2064 | 323 | 0.7967593 | 1.858344 | https://doi.org/10.1021/acs.energyfuels.5b02764
AC | 0.49 | 0.15 | 0.06 | 1175 | 273 | 0.3491865 | 1.887657 | https://doi.org/10.1021/acs.energyfuels.5b02764
AC-KOH | 0.87 | 0.33 | 0.11 | 2064 | 298 | 0.2996298 | 1.900785 | https://doi.org/10.1021/acs.energyfuels.5b02764
AC-KOH | 0.87 | 0.33 | 0.11 | 2064 | 323 | 0.8296533 | 1.90648 | https://doi.org/10.1021/acs.energyfuels.5b02764
AC | 0.49 | 0.15 | 0.06 | 1175 | 273 | 0.3829787 | 1.940731 | https://doi.org/10.1021/acs.energyfuels.5b02764
AC-KOH | 0.87 | 0.33 | 0.11 | 2064 | 323 | 0.8663448 | 1.954596 | https://doi.org/10.1021/acs.energyfuels.5b02764
AC-KOH | 0.87 | 0.33 | 0.11 | 2064 | 323 | 0.9005104 | 1.986621 | https://doi.org/10.1021/acs.energyfuels.5b02764
AC | 0.49 | 0.15 | 0.06 | 1175 | 273 | 0.416771 | 1.993805 | https://doi.org/10.1021/acs.energyfuels.5b02764
AC-KOH | 0.87 | 0.33 | 0.11 | 2064 | 273 | 0.1151439 | 2.007716 | https://doi.org/10.1021/acs.energyfuels.5b02764
AC-KOH | 0.87 | 0.33 | 0.11 | 2064 | 323 | 0.9346741 | 2.024015 | https://doi.org/10.1021/acs.energyfuels.5b02764
AC | 0.49 | 0.15 | 0.06 | 1175 | 273 | 0.4543179 | 2.046839 | https://doi.org/10.1021/acs.energyfuels.5b02764
AC-KOH | 0.87 | 0.33 | 0.11 | 2064 | 298 | 0.3515822 | 2.048586 | https://doi.org/10.1021/acs.energyfuels.5b02764
AC-KOH | 0.87 | 0.33 | 0.11 | 2064 | 323 | 0.9587131 | 2.056094 | https://doi.org/10.1021/acs.energyfuels.5b02764
AC-KOH | 0.87 | 0.33 | 0.11 | 2064 | 323 | 0.982756 | 2.077438 | https://doi.org/10.1021/acs.energyfuels.5b02764
AC | 0.49 | 0.15 | 0.06 | 1175 | 273 | 0.485607 | 2.078566 | https://doi.org/10.1021/acs.energyfuels.5b02764
AC-KOH | 0.87 | 0.33 | 0.11 | 2064 | 323 | 1.004263 | 2.109531 | https://doi.org/10.1021/acs.energyfuels.5b02764
AC | 0.49 | 0.15 | 0.06 | 1175 | 273 | 0.5269086 | 2.142247 | https://doi.org/10.1021/acs.energyfuels.5b02764
AC | 0.49 | 0.15 | 0.06 | 1175 | 273 | 0.5581977 | 2.18466 | https://doi.org/10.1021/acs.energyfuels.5b02764
AC | 0.49 | 0.15 | 0.06 | 1175 | 273 | 0.5994994 | 2.226967 | https://doi.org/10.1021/acs.energyfuels.5b02764
AC-KOH | 0.87 | 0.33 | 0.11 | 2064 | 273 | 0.1376721 | 2.231902 | https://doi.org/10.1021/acs.energyfuels.5b02764
AC | 0.49 | 0.15 | 0.06 | 1175 | 273 | 0.640801 | 2.279961 | https://doi.org/10.1021/acs.energyfuels.5b02764
AC-KOH | 0.87 | 0.33 | 0.11 | 2064 | 298 | 0.4122086 | 2.282122 | https://doi.org/10.1021/acs.energyfuels.5b02764
AC | 0.49 | 0.15 | 0.06 | 1175 | 273 | 0.6745932 | 2.300974 | https://doi.org/10.1021/acs.energyfuels.5b02764
AC | 0.49 | 0.15 | 0.06 | 1175 | 273 | 0.709637 | 2.343347 | https://doi.org/10.1021/acs.energyfuels.5b02764
AC | 0.49 | 0.15 | 0.06 | 1175 | 273 | 0.7509387 | 2.385654 | https://doi.org/10.1021/acs.energyfuels.5b02764
AC-KOH | 0.87 | 0.33 | 0.11 | 2064 | 273 | 0.1614518 | 2.424015 | https://doi.org/10.1021/acs.energyfuels.5b02764
AC | 0.49 | 0.15 | 0.06 | 1175 | 273 | 0.7847309 | 2.438728 | https://doi.org/10.1021/acs.energyfuels.5b02764
AC | 0.49 | 0.15 | 0.06 | 1175 | 273 | 0.8272841 | 2.513082 | https://doi.org/10.1021/acs.energyfuels.5b02764
AC-KOH | 0.87 | 0.33 | 0.11 | 2064 | 298 | 0.4790192 | 2.531211 | https://doi.org/10.1021/acs.energyfuels.5b02764
AC | 0.49 | 0.15 | 0.06 | 1175 | 273 | 0.8660826 | 2.555416 | https://doi.org/10.1021/acs.energyfuels.5b02764
AC-KOH | 0.87 | 0.33 | 0.11 | 2064 | 273 | 0.1889862 | 2.616087 | https://doi.org/10.1021/acs.energyfuels.5b02764
AC | 0.49 | 0.15 | 0.06 | 1175 | 273 | 0.9048811 | 2.619123 | https://doi.org/10.1021/acs.energyfuels.5b02764
AC | 0.49 | 0.15 | 0.06 | 1175 | 273 | 0.9599499 | 2.704031 | https://doi.org/10.1021/acs.energyfuels.5b02764
AC-KOH | 0.87 | 0.33 | 0.11 | 2064 | 298 | 0.5421062 | 2.717926 | https://doi.org/10.1021/acs.energyfuels.5b02764
AC | 0.49 | 0.15 | 0.06 | 1175 | 273 | 1.007509 | 2.767645 | https://doi.org/10.1021/acs.energyfuels.5b02764
AC-KOH | 0.87 | 0.33 | 0.11 | 2064 | 273 | 0.2140175 | 2.818873 | https://doi.org/10.1021/acs.energyfuels.5b02764
AC-KOH | 0.87 | 0.33 | 0.11 | 2064 | 298 | 0.6064292 | 2.904632 | https://doi.org/10.1021/acs.energyfuels.5b02764
AC-KOH | 0.87 | 0.33 | 0.11 | 2064 | 298 | 0.6719826 | 3.067927 | https://doi.org/10.1021/acs.energyfuels.5b02764
AC-KOH | 0.87 | 0.33 | 0.11 | 2064 | 298 | 0.7041441 | 3.16128 | https://doi.org/10.1021/acs.energyfuels.5b02764
AC-KOH | 0.87 | 0.33 | 0.11 | 2064 | 273 | 0.2678348 | 3.192343 | https://doi.org/10.1021/acs.energyfuels.5b02764
AC-KOH | 0.87 | 0.33 | 0.11 | 2064 | 298 | 0.7375378 | 3.239023 | https://doi.org/10.1021/acs.energyfuels.5b02764
AC-KOH | 0.87 | 0.33 | 0.11 | 2064 | 298 | 0.7684575 | 3.308984 | https://doi.org/10.1021/acs.energyfuels.5b02764
AC-KOH | 0.87 | 0.33 | 0.11 | 2064 | 298 | 0.8055614 | 3.394498 | https://doi.org/10.1021/acs.energyfuels.5b02764
AC-KOH | 0.87 | 0.33 | 0.11 | 2064 | 298 | 0.837721 | 3.480051 | https://doi.org/10.1021/acs.energyfuels.5b02764
AC-KOH | 0.87 | 0.33 | 0.11 | 2064 | 298 | 0.872347 | 3.542183 | https://doi.org/10.1021/acs.energyfuels.5b02764
AC-KOH | 0.87 | 0.33 | 0.11 | 2064 | 273 | 0.3241552 | 3.5551 | https://doi.org/10.1021/acs.energyfuels.5b02764
AC-KOH | 0.87 | 0.33 | 0.11 | 2064 | 298 | 0.9057369 | 3.604325 | https://doi.org/10.1021/acs.energyfuels.5b02764
AC-KOH | 0.87 | 0.33 | 0.11 | 2064 | 298 | 0.940361 | 3.658657 | https://doi.org/10.1021/acs.energyfuels.5b02764
AC-KOH | 0.87 | 0.33 | 0.11 | 2064 | 298 | 0.9824016 | 3.712932 | https://doi.org/10.1021/acs.energyfuels.5b02764
AC-KOH | 0.87 | 0.33 | 0.11 | 2064 | 298 | 1.021966 | 3.751625 | https://doi.org/10.1021/acs.energyfuels.5b02764
AC-KOH | 0.87 | 0.33 | 0.11 | 2064 | 273 | 0.3829787 | 3.853708 | https://doi.org/10.1021/acs.energyfuels.5b02764
AC-KOH | 0.87 | 0.33 | 0.11 | 2064 | 273 | 0.4543179 | 4.205618 | https://doi.org/10.1021/acs.energyfuels.5b02764
AC-KOH | 0.87 | 0.33 | 0.11 | 2064 | 273 | 0.4906133 | 4.376222 | https://doi.org/10.1021/acs.energyfuels.5b02764
AC-KOH | 0.87 | 0.33 | 0.11 | 2064 | 273 | 0.5269086 | 4.53614 | https://doi.org/10.1021/acs.energyfuels.5b02764
AC-KOH | 0.87 | 0.33 | 0.11 | 2064 | 273 | 0.5619524 | 4.717445 | https://doi.org/10.1021/acs.energyfuels.5b02764
AC-KOH | 0.87 | 0.33 | 0.11 | 2064 | 273 | 0.6007509 | 4.877335 | https://doi.org/10.1021/acs.energyfuels.5b02764
AC-KOH | 0.87 | 0.33 | 0.11 | 2064 | 273 | 0.6382979 | 5.047926 | https://doi.org/10.1021/acs.energyfuels.5b02764
AC-KOH | 0.87 | 0.33 | 0.11 | 2064 | 273 | 0.6745932 | 5.175783 | https://doi.org/10.1021/acs.energyfuels.5b02764
AC-KOH | 0.87 | 0.33 | 0.11 | 2064 | 273 | 0.7133917 | 5.303612 | https://doi.org/10.1021/acs.energyfuels.5b02764
AC-KOH | 0.87 | 0.33 | 0.11 | 2064 | 273 | 0.7509387 | 5.399394 | https://doi.org/10.1021/acs.energyfuels.5b02764
AC-KOH | 0.87 | 0.33 | 0.11 | 2064 | 273 | 0.787234 | 5.49519 | https://doi.org/10.1021/acs.energyfuels.5b02764
AC-KOH | 0.87 | 0.33 | 0.11 | 2064 | 273 | 0.8272841 | 5.580258 | https://doi.org/10.1021/acs.energyfuels.5b02764
AC-KOH | 0.87 | 0.33 | 0.11 | 2064 | 273 | 0.8623279 | 5.644005 | https://doi.org/10.1021/acs.energyfuels.5b02764
AC-KOH | 0.87 | 0.33 | 0.11 | 2064 | 273 | 0.9036295 | 5.718373 | https://doi.org/10.1021/acs.energyfuels.5b02764
AC-KOH | 0.87 | 0.33 | 0.11 | 2064 | 273 | 0.931164 | 5.75014 | https://doi.org/10.1021/acs.energyfuels.5b02764
AC-KOH | 0.87 | 0.33 | 0.11 | 2064 | 273 | 0.9612015 | 5.803254 | https://doi.org/10.1021/acs.energyfuels.5b02764
AC-KOH | 0.87 | 0.33 | 0.11 | 2064 | 273 | 1.008761 | 5.866868 | https://doi.org/10.1021/acs.energyfuels.5b02764
CSC-650 | 0.522 | 0.139 | 0.034 | 1182 | 273 | 0.003359462 | 0.1707317 | https://doi.org/10.1021/acs.energyfuels.8b02827
CSC-650 | 0.522 | 0.139 | 0.034 | 1182 | 273 | 0.007838746 | 0.2912482 | https://doi.org/10.1021/acs.energyfuels.8b02827
CSC-650 | 0.522 | 0.139 | 0.034 | 1182 | 273 | 0.01567749 | 0.492109 | https://doi.org/10.1021/acs.energyfuels.8b02827
CSC-650 | 0.522 | 0.139 | 0.034 | 1182 | 273 | 0.02575588 | 0.6829268 | https://doi.org/10.1021/acs.energyfuels.8b02827
CSC-650 | 0.522 | 0.139 | 0.034 | 1182 | 273 | 0.02911534 | 0.7632712 | https://doi.org/10.1021/acs.energyfuels.8b02827
CSC-650 | 0.522 | 0.139 | 0.034 | 1182 | 273 | 0.04255319 | 1.004304 | https://doi.org/10.1021/acs.energyfuels.8b02827
CSC-650 | 0.522 | 0.139 | 0.034 | 1182 | 273 | 0.05151176 | 1.15495 | https://doi.org/10.1021/acs.energyfuels.8b02827
CSC-650 | 0.522 | 0.139 | 0.034 | 1182 | 273 | 0.06047032 | 1.285509 | https://doi.org/10.1021/acs.energyfuels.8b02827
CSC-650 | 0.522 | 0.139 | 0.034 | 1182 | 273 | 0.07054871 | 1.426112 | https://doi.org/10.1021/acs.energyfuels.8b02827
CSC-650 | 0.522 | 0.139 | 0.034 | 1182 | 273 | 0.07950728 | 1.546628 | https://doi.org/10.1021/acs.energyfuels.8b02827
CSC-650 | 0.522 | 0.139 | 0.034 | 1182 | 273 | 0.08734602 | 1.647059 | https://doi.org/10.1021/acs.energyfuels.8b02827
CSC-650 | 0.522 | 0.139 | 0.034 | 1182 | 273 | 0.09630459 | 1.767575 | https://doi.org/10.1021/acs.energyfuels.8b02827
CSC-650 | 0.522 | 0.139 | 0.034 | 1182 | 273 | 0.1052632 | 1.868006 | https://doi.org/10.1021/acs.energyfuels.8b02827
CSC-650 | 0.522 | 0.139 | 0.034 | 1182 | 273 | 0.1220605 | 2.068867 | https://doi.org/10.1021/acs.energyfuels.8b02827
CSC-650 | 0.522 | 0.139 | 0.034 | 1182 | 273 | 0.131019 | 2.169297 | https://doi.org/10.1021/acs.energyfuels.8b02827
CSC-650 | 0.522 | 0.139 | 0.034 | 1182 | 273 | 0.1399776 | 2.259684 | https://doi.org/10.1021/acs.energyfuels.8b02827
CSC-650 | 0.522 | 0.139 | 0.034 | 1182 | 273 | 0.1489362 | 2.350072 | https://doi.org/10.1021/acs.energyfuels.8b02827
CSC-650 | 0.522 | 0.139 | 0.034 | 1182 | 273 | 0.1578947 | 2.440459 | https://doi.org/10.1021/acs.energyfuels.8b02827
CSC-650 | 0.522 | 0.139 | 0.034 | 1182 | 273 | 0.174692 | 2.601148 | https://doi.org/10.1021/acs.energyfuels.8b02827
CSC-650 | 0.522 | 0.139 | 0.034 | 1182 | 273 | 0.1926092 | 2.761836 | https://doi.org/10.1021/acs.energyfuels.8b02827
CSC-650 | 0.522 | 0.139 | 0.034 | 1182 | 273 | 0.2105263 | 2.912482 | https://doi.org/10.1021/acs.energyfuels.8b02827
CSC-650 | 0.522 | 0.139 | 0.034 | 1182 | 273 | 0.2284434 | 3.063128 | https://doi.org/10.1021/acs.energyfuels.8b02827
CSC-650 | 0.522 | 0.139 | 0.034 | 1182 | 273 | 0.2452408 | 3.193687 | https://doi.org/10.1021/acs.energyfuels.8b02827
CSC-650 | 0.522 | 0.139 | 0.034 | 1182 | 273 | 0.2631579 | 3.33429 | https://doi.org/10.1021/acs.energyfuels.8b02827
CSC-650 | 0.522 | 0.139 | 0.034 | 1182 | 273 | 0.2821948 | 3.474892 | https://doi.org/10.1021/acs.energyfuels.8b02827
CSC-650 | 0.522 | 0.139 | 0.034 | 1182 | 273 | 0.2989922 | 3.585366 | https://doi.org/10.1021/acs.energyfuels.8b02827
CSC-650 | 0.522 | 0.139 | 0.034 | 1182 | 273 | 0.3169093 | 3.715925 | https://doi.org/10.1021/acs.energyfuels.8b02827
CSC-650 | 0.522 | 0.139 | 0.034 | 1182 | 273 | 0.3258679 | 3.776184 | https://doi.org/10.1021/acs.energyfuels.8b02827
CSC-650 | 0.522 | 0.139 | 0.034 | 1182 | 273 | 0.3359462 | 3.836442 | https://doi.org/10.1021/acs.energyfuels.8b02827
CSC-650 | 0.522 | 0.139 | 0.034 | 1182 | 273 | 0.3527436 | 3.946915 | https://doi.org/10.1021/acs.energyfuels.8b02827
CSC-650 | 0.522 | 0.139 | 0.034 | 1182 | 273 | 0.3885778 | 4.167862 | https://doi.org/10.1021/acs.energyfuels.8b02827
CSC-650 | 0.522 | 0.139 | 0.034 | 1182 | 273 | 0.4076148 | 4.278336 | https://doi.org/10.1021/acs.energyfuels.8b02827
CSC-650 | 0.522 | 0.139 | 0.034 | 1182 | 273 | 0.4423292 | 4.469154 | https://doi.org/10.1021/acs.energyfuels.8b02827
CSC-650 | 0.522 | 0.139 | 0.034 | 1182 | 273 | 0.4613662 | 4.569584 | https://doi.org/10.1021/acs.energyfuels.8b02827
CSC-650 | 0.522 | 0.139 | 0.034 | 1182 | 273 | 0.4960806 | 4.750359 | https://doi.org/10.1021/acs.energyfuels.8b02827
CSC-650 | 0.522 | 0.139 | 0.034 | 1182 | 273 | 0.5319149 | 4.92109 | https://doi.org/10.1021/acs.energyfuels.8b02827
CSC-650 | 0.522 | 0.139 | 0.034 | 1182 | 273 | 0.5677492 | 5.081779 | https://doi.org/10.1021/acs.energyfuels.8b02827
CSC-650 | 0.522 | 0.139 | 0.034 | 1182 | 273 | 0.6035834 | 5.242468 | https://doi.org/10.1021/acs.energyfuels.8b02827
CSC-650 | 0.522 | 0.139 | 0.034 | 1182 | 273 | 0.6382979 | 5.393113 | https://doi.org/10.1021/acs.energyfuels.8b02827
CSC-650 | 0.522 | 0.139 | 0.034 | 1182 | 273 | 0.675252 | 5.533716 | https://doi.org/10.1021/acs.energyfuels.8b02827
CSC-650 | 0.522 | 0.139 | 0.034 | 1182 | 273 | 0.7099664 | 5.664275 | https://doi.org/10.1021/acs.energyfuels.8b02827
CSC-650 | 0.522 | 0.139 | 0.034 | 1182 | 273 | 0.7469205 | 5.794835 | https://doi.org/10.1021/acs.energyfuels.8b02827
CSC-650 | 0.522 | 0.139 | 0.034 | 1182 | 273 | 0.7816349 | 5.925395 | https://doi.org/10.1021/acs.energyfuels.8b02827
CSC-650 | 0.522 | 0.139 | 0.034 | 1182 | 273 | 0.7995521 | 5.97561 | https://doi.org/10.1021/acs.energyfuels.8b02827
CSC-650 | 0.522 | 0.139 | 0.034 | 1182 | 273 | 0.818589 | 6.055954 | https://doi.org/10.1021/acs.energyfuels.8b02827
CSC-650 | 0.522 | 0.139 | 0.034 | 1182 | 273 | 0.8342665 | 6.096126 | https://doi.org/10.1021/acs.energyfuels.8b02827
CSC-650 | 0.522 | 0.139 | 0.034 | 1182 | 273 | 0.8533035 | 6.166428 | https://doi.org/10.1021/acs.energyfuels.8b02827
CSC-650 | 0.522 | 0.139 | 0.034 | 1182 | 273 | 0.8712206 | 6.216643 | https://doi.org/10.1021/acs.energyfuels.8b02827
CSC-650 | 0.522 | 0.139 | 0.034 | 1182 | 273 | 0.8902576 | 6.276901 | https://doi.org/10.1021/acs.energyfuels.8b02827
CSC-650 | 0.522 | 0.139 | 0.034 | 1182 | 273 | 0.9059351 | 6.327116 | https://doi.org/10.1021/acs.energyfuels.8b02827
CSC-650 | 0.522 | 0.139 | 0.034 | 1182 | 273 | 0.924972 | 6.387374 | https://doi.org/10.1021/acs.energyfuels.8b02827
CSC-650 | 0.522 | 0.139 | 0.034 | 1182 | 273 | 0.9428891 | 6.427547 | https://doi.org/10.1021/acs.energyfuels.8b02827
CSC-650 | 0.522 | 0.139 | 0.034 | 1182 | 273 | 0.9608063 | 6.487805 | https://doi.org/10.1021/acs.energyfuels.8b02827
CSC-650 | 0.522 | 0.139 | 0.034 | 1182 | 273 | 0.9764838 | 6.527977 | https://doi.org/10.1021/acs.energyfuels.8b02827
CSC-650 | 0.522 | 0.139 | 0.034 | 1182 | 273 | 0.9966405 | 6.588235 | https://doi.org/10.1021/acs.energyfuels.8b02827
CSC-650 | 0.522 | 0.139 | 0.034 | 1182 | 273 | 1.012318 | 6.628407 | https://doi.org/10.1021/acs.energyfuels.8b02827
CSC-650 | 0.522 | 0.139 | 0.034 | 1182 | 273 | 1.032475 | 6.688666 | https://doi.org/10.1021/acs.energyfuels.8b02827
CSC-650 | 0.522 | 0.139 | 0.034 | 1182 | 273 | 1.048152 | 6.728838 | https://doi.org/10.1021/acs.energyfuels.8b02827
CSC-650 | 0.522 | 0.139 | 0.034 | 1182 | 273 | 1.068309 | 6.789096 | https://doi.org/10.1021/acs.energyfuels.8b02827
MCBs-10-3 | 0.52 | 0.1 | 0.49 | 2201.8 | 298 | 0.00456621 | 0.02735043 | https://doi.org/10.1021/acsomega.7b02056
MCBs-9-6 | 0.58 | 0.06 | 0.33 | 2018.1 | 298 | 0.00913242 | 0.04102564 | https://doi.org/10.1021/acsomega.7b02056
MCBs-9-6 | 0.58 | 0.06 | 0.33 | 2018.1 | 273 | 0.006828662 | 0.05921053 | https://doi.org/10.1021/acsomega.7b02056
MCBs-9-3 | 0.41 | 0.15 | 0.07 | 1177.7 | 298 | 0.01027397 | 0.07521368 | https://doi.org/10.1021/acsomega.7b02056
MCBs-10-3 | 0.52 | 0.1 | 0.49 | 2201.8 | 298 | 0.01255708 | 0.07521368 | https://doi.org/10.1021/acsomega.7b02056
MCBs-9-5 | 0.57 | 0.09 | 0.19 | 1755.4 | 298 | 0.01141553 | 0.08205128 | https://doi.org/10.1021/acsomega.7b02056
MCBs-9-1 | 0.34 | 0.08 | 0.05 | 859.7 | 298 | 0.01141553 | 0.1367521 | https://doi.org/10.1021/acsomega.7b02056
MCBs-9-6 | 0.58 | 0.06 | 0.33 | 2018.1 | 298 | 0.02625571 | 0.1367521 | https://doi.org/10.1021/acsomega.7b02056
MCBs-10-3 | 0.52 | 0.1 | 0.49 | 2201.8 | 298 | 0.02511416 | 0.1435897 | https://doi.org/10.1021/acsomega.7b02056
MCBs-9-6 | 0.58 | 0.06 | 0.33 | 2018.1 | 273 | 0.01366108 | 0.1480263 | https://doi.org/10.1021/acsomega.7b02056
MCBs-9-3 | 0.41 | 0.15 | 0.07 | 1177.7 | 273 | 0.009168316 | 0.167063 | https://doi.org/10.1021/acsomega.7b02056
MCBs-10-3 | 0.52 | 0.1 | 0.49 | 2201.8 | 273 | 0.01599428 | 0.16713 | https://doi.org/10.1021/acsomega.7b02056
MCBs-9-5-r | 0.17 | 0.12 | 0.04 | 492.8 | 298 | 0.01359003 | 0.1756098 | https://doi.org/10.1021/acsomega.7b02056
MCBs-9-5 | 0.57 | 0.09 | 0.19 | 1755.4 | 273 | 0.01022703 | 0.1973684 | https://doi.org/10.1021/acsomega.7b02056
MCBs-9-4 | 0.52 | 0.11 | 0.12 | 1526.2 | 298 | 0.02625571 | 0.1982906 | https://doi.org/10.1021/acsomega.7b02056
MCBs-9-5 | 0.57 | 0.09 | 0.19 | 1755.4 | 298 | 0.02625571 | 0.2119658 | https://doi.org/10.1021/acsomega.7b02056
MCBs-8-3 | 0.33 | 0.16 | 0.07 | 959.4 | 298 | 0.02511416 | 0.225641 | https://doi.org/10.1021/acsomega.7b02056
MCBs-9-3 | 0.41 | 0.15 | 0.07 | 1177.7 | 298 | 0.02625571 | 0.225641 | https://doi.org/10.1021/acsomega.7b02056
MCBs-7-3 | 0.22 | 0.12 | 0.05 | 621.7 | 298 | 0.02625571 | 0.2324786 | https://doi.org/10.1021/acsomega.7b02056
MCBs-9-1 | 0.34 | 0.08 | 0.05 | 859.7 | 298 | 0.02511416 | 0.2461538 | https://doi.org/10.1021/acsomega.7b02056
MCBs-9-2 | 0.38 | 0.1 | 0.07 | 1084.2 | 298 | 0.02853881 | 0.2529915 | https://doi.org/10.1021/acsomega.7b02056
MCBs-10-3 | 0.52 | 0.1 | 0.49 | 2201.8 | 298 | 0.04794521 | 0.2666667 | https://doi.org/10.1021/acsomega.7b02056
MCBs-9-6 | 0.58 | 0.06 | 0.33 | 2018.1 | 273 | 0.02618999 | 0.2960526 | https://doi.org/10.1021/acsomega.7b02056
MCBs-9-3 | 0.41 | 0.15 | 0.07 | 1177.7 | 273 | 0.01604642 | 0.30461 | https://doi.org/10.1021/acsomega.7b02056
MCBs-9-5-r | 0.17 | 0.12 | 0.04 | 492.8 | 298 | 0.02604757 | 0.3056911 | https://doi.org/10.1021/acsomega.7b02056
MCBs-9-5-r | 0.17 | 0.12 | 0.04 | 492.8 | 273 | 0.006795017 | 0.3252033 | https://doi.org/10.1021/acsomega.7b02056
MCBs-10-3 | 0.52 | 0.1 | 0.49 | 2201.8 | 273 | 0.02970951 | 0.3342041 | https://doi.org/10.1021/acsomega.7b02056
MCBs-9-5 | 0.57 | 0.09 | 0.19 | 1755.4 | 298 | 0.04223744 | 0.3350427 | https://doi.org/10.1021/acsomega.7b02056
MCBs-9-1 | 0.34 | 0.08 | 0.05 | 859.7 | 273 | 0.01248198 | 0.3453947 | https://doi.org/10.1021/acsomega.7b02056
MCBs-7-3 | 0.22 | 0.12 | 0.05 | 621.7 | 273 | 0.0149311 | 0.3635189 | https://doi.org/10.1021/acsomega.7b02056
MCBs-9-3 | 0.41 | 0.15 | 0.07 | 1177.7 | 298 | 0.04680365 | 0.3692308 | https://doi.org/10.1021/acsomega.7b02056
MCBs-9-6 | 0.58 | 0.06 | 0.33 | 2018.1 | 298 | 0.07077626 | 0.3692308 | https://doi.org/10.1021/acsomega.7b02056
MCBs-10-3 | 0.52 | 0.1 | 0.49 | 2201.8 | 298 | 0.07191781 | 0.3760684 | https://doi.org/10.1021/acsomega.7b02056
MCBs-9-5 | 0.57 | 0.09 | 0.19 | 1755.4 | 273 | 0.02616934 | 0.4046053 | https://doi.org/10.1021/acsomega.7b02056
MCBs-9-5-r | 0.17 | 0.12 | 0.04 | 492.8 | 273 | 0.01245753 | 0.4422764 | https://doi.org/10.1021/acsomega.7b02056
MCBs-9-5-r | 0.17 | 0.12 | 0.04 | 492.8 | 298 | 0.04530011 | 0.4552846 | https://doi.org/10.1021/acsomega.7b02056
MCBs-9-4 | 0.52 | 0.11 | 0.12 | 1526.2 | 273 | 0.02729775 | 0.4736842 | https://doi.org/10.1021/acsomega.7b02056
MCBs-9-3 | 0.41 | 0.15 | 0.07 | 1177.7 | 273 | 0.02635612 | 0.4912907 | https://doi.org/10.1021/acsomega.7b02056
MCBs-9-6 | 0.58 | 0.06 | 0.33 | 2018.1 | 273 | 0.04555884 | 0.4934211 | https://doi.org/10.1021/acsomega.7b02056
MCBs-8-3 | 0.33 | 0.16 | 0.07 | 959.4 | 298 | 0.0696347 | 0.4991453 | https://doi.org/10.1021/acsomega.7b02056
MCBs-9-2 | 0.38 | 0.1 | 0.07 | 1084.2 | 298 | 0.07191781 | 0.4991453 | https://doi.org/10.1021/acsomega.7b02056
MCBs-9-6 | 0.58 | 0.06 | 0.33 | 2018.1 | 298 | 0.1004566 | 0.5059829 | https://doi.org/10.1021/acsomega.7b02056
MCBs-10-3 | 0.52 | 0.1 | 0.49 | 2201.8 | 273 | 0.04684146 | 0.5111318 | https://doi.org/10.1021/acsomega.7b02056
MCBs-9-4 | 0.52 | 0.11 | 0.12 | 1526.2 | 298 | 0.07191781 | 0.5128205 | https://doi.org/10.1021/acsomega.7b02056
MCBs-10-3 | 0.52 | 0.1 | 0.49 | 2201.8 | 298 | 0.1027397 | 0.5196581 | https://doi.org/10.1021/acsomega.7b02056
MCBs-9-3 | 0.41 | 0.15 | 0.07 | 1177.7 | 298 | 0.07077626 | 0.5333333 | https://doi.org/10.1021/acsomega.7b02056
MCBs-9-5-r | 0.17 | 0.12 | 0.04 | 492.8 | 273 | 0.01698754 | 0.5398374 | https://doi.org/10.1021/acsomega.7b02056
MCBs-9-1 | 0.34 | 0.08 | 0.05 | 859.7 | 298 | 0.0696347 | 0.5401709 | https://doi.org/10.1021/acsomega.7b02056
MCBs-9-5 | 0.57 | 0.09 | 0.19 | 1755.4 | 298 | 0.07191781 | 0.5401709 | https://doi.org/10.1021/acsomega.7b02056
MCBs-9-2 | 0.38 | 0.1 | 0.07 | 1084.2 | 273 | 0.02614118 | 0.5526316 | https://doi.org/10.1021/acsomega.7b02056
MCBs-8-3 | 0.33 | 0.16 | 0.07 | 959.4 | 273 | 0.02638591 | 0.5698507 | https://doi.org/10.1021/acsomega.7b02056
MCBs-9-1 | 0.34 | 0.08 | 0.05 | 859.7 | 273 | 0.02613367 | 0.5921053 | https://doi.org/10.1021/acsomega.7b02056
MCBs-7-3 | 0.22 | 0.12 | 0.05 | 621.7 | 298 | 0.09817352 | 0.6017094 | https://doi.org/10.1021/acsomega.7b02056
MCBs-9-4 | 0.52 | 0.11 | 0.12 | 1526.2 | 273 | 0.03754731 | 0.6019737 | https://doi.org/10.1021/acsomega.7b02056
MCBs-7-3 | 0.22 | 0.12 | 0.05 | 621.7 | 273 | 0.02754219 | 0.6189619 | https://doi.org/10.1021/acsomega.7b02056
MCBs-9-5-r | 0.17 | 0.12 | 0.04 | 492.8 | 298 | 0.06795017 | 0.6373984 | https://doi.org/10.1021/acsomega.7b02056
MCBs-9-6 | 0.58 | 0.06 | 0.33 | 2018.1 | 298 | 0.1324201 | 0.642735 | https://doi.org/10.1021/acsomega.7b02056
MCBs-10-3 | 0.52 | 0.1 | 0.49 | 2201.8 | 298 | 0.1324201 | 0.6495726 | https://doi.org/10.1021/acsomega.7b02056
MCBs-8-3 | 0.33 | 0.16 | 0.07 | 959.4 | 298 | 0.1004566 | 0.6632479 | https://doi.org/10.1021/acsomega.7b02056
MCBs-9-2 | 0.38 | 0.1 | 0.07 | 1084.2 | 298 | 0.1015982 | 0.6632479 | https://doi.org/10.1021/acsomega.7b02056
MCBs-9-5 | 0.57 | 0.09 | 0.19 | 1755.4 | 273 | 0.04894782 | 0.6809211 | https://doi.org/10.1021/acsomega.7b02056
MCBs-9-4 | 0.52 | 0.11 | 0.12 | 1526.2 | 298 | 0.1004566 | 0.6905983 | https://doi.org/10.1021/acsomega.7b02056
MCBs-9-3 | 0.41 | 0.15 | 0.07 | 1177.7 | 298 | 0.1004566 | 0.7042735 | https://doi.org/10.1021/acsomega.7b02056
MCBs-9-5-r | 0.17 | 0.12 | 0.04 | 492.8 | 273 | 0.02604757 | 0.7089431 | https://doi.org/10.1021/acsomega.7b02056
MCBs-9-6 | 0.58 | 0.06 | 0.33 | 2018.1 | 273 | 0.07063168 | 0.7105263 | https://doi.org/10.1021/acsomega.7b02056
MCBs-10-3 | 0.52 | 0.1 | 0.49 | 2201.8 | 273 | 0.07195192 | 0.7274176 | https://doi.org/10.1021/acsomega.7b02056
MCBs-9-5 | 0.57 | 0.09 | 0.19 | 1755.4 | 298 | 0.09931507 | 0.7316239 | https://doi.org/10.1021/acsomega.7b02056
MCBs-9-6 | 0.58 | 0.06 | 0.33 | 2018.1 | 298 | 0.1541096 | 0.7316239 | https://doi.org/10.1021/acsomega.7b02056
MCBs-7-3 | 0.22 | 0.12 | 0.05 | 621.7 | 298 | 0.1312785 | 0.7452991 | https://doi.org/10.1021/acsomega.7b02056
MCBs-9-4 | 0.52 | 0.11 | 0.12 | 1526.2 | 273 | 0.04893468 | 0.75 | https://doi.org/10.1021/acsomega.7b02056
MCBs-10-3 | 0.52 | 0.1 | 0.49 | 2201.8 | 298 | 0.163242 | 0.7863248 | https://doi.org/10.1021/acsomega.7b02056
MCBs-9-3 | 0.41 | 0.15 | 0.07 | 1177.7 | 273 | 0.04922477 | 0.7959342 | https://doi.org/10.1021/acsomega.7b02056
MCBs-9-5-r | 0.17 | 0.12 | 0.04 | 492.8 | 298 | 0.09852775 | 0.8 | https://doi.org/10.1021/acsomega.7b02056
MCBs-8-3 | 0.33 | 0.16 | 0.07 | 959.4 | 298 | 0.1312785 | 0.8068376 | https://doi.org/10.1021/acsomega.7b02056
MCBs-9-2 | 0.38 | 0.1 | 0.07 | 1084.2 | 273 | 0.04777998 | 0.8190789 | https://doi.org/10.1021/acsomega.7b02056
MCBs-9-4 | 0.52 | 0.11 | 0.12 | 1526.2 | 298 | 0.1221461 | 0.8205128 | https://doi.org/10.1021/acsomega.7b02056
MCBs-9-2 | 0.38 | 0.1 | 0.07 | 1084.2 | 298 | 0.1324201 | 0.8273504 | https://doi.org/10.1021/acsomega.7b02056
MCBs-9-5-r | 0.17 | 0.12 | 0.04 | 492.8 | 273 | 0.03737259 | 0.8520325 | https://doi.org/10.1021/acsomega.7b02056
MCBs-7-3 | 0.22 | 0.12 | 0.05 | 621.7 | 298 | 0.1586758 | 0.8615385 | https://doi.org/10.1021/acsomega.7b02056
MCBs-9-3 | 0.41 | 0.15 | 0.07 | 1177.7 | 298 | 0.1312785 | 0.8752137 | https://doi.org/10.1021/acsomega.7b02056
MCBs-9-1 | 0.34 | 0.08 | 0.05 | 859.7 | 273 | 0.04891027 | 0.8782895 | https://doi.org/10.1021/acsomega.7b02056
MCBs-7-3 | 0.22 | 0.12 | 0.05 | 621.7 | 273 | 0.04926201 | 0.8941343 | https://doi.org/10.1021/acsomega.7b02056
MCBs-9-6 | 0.58 | 0.06 | 0.33 | 2018.1 | 298 | 0.1974886 | 0.9094017 | https://doi.org/10.1021/acsomega.7b02056
MCBs-10-3 | 0.52 | 0.1 | 0.49 | 2201.8 | 298 | 0.1974886 | 0.9094017 | https://doi.org/10.1021/acsomega.7b02056
MCBs-9-5 | 0.57 | 0.09 | 0.19 | 1755.4 | 298 | 0.1312785 | 0.9162393 | https://doi.org/10.1021/acsomega.7b02056
MCBs-9-5 | 0.57 | 0.09 | 0.19 | 1755.4 | 273 | 0.0705885 | 0.9375 | https://doi.org/10.1021/acsomega.7b02056
MCBs-8-3 | 0.33 | 0.16 | 0.07 | 959.4 | 298 | 0.1643836 | 0.9504274 | https://doi.org/10.1021/acsomega.7b02056
MCBs-9-5-r | 0.17 | 0.12 | 0.04 | 492.8 | 298 | 0.1302378 | 0.9560976 | https://doi.org/10.1021/acsomega.7b02056
MCBs-9-6 | 0.58 | 0.06 | 0.33 | 2018.1 | 273 | 0.1002651 | 0.9572368 | https://doi.org/10.1021/acsomega.7b02056
MCBs-10-3 | 0.52 | 0.1 | 0.49 | 2201.8 | 273 | 0.1039032 | 0.9830505 | https://doi.org/10.1021/acsomega.7b02056
MCBs-9-4 | 0.52 | 0.11 | 0.12 | 1526.2 | 273 | 0.06943568 | 0.9967105 | https://doi.org/10.1021/acsomega.7b02056
MCBs-7-3 | 0.22 | 0.12 | 0.05 | 621.7 | 298 | 0.1974886 | 0.9982906 | https://doi.org/10.1021/acsomega.7b02056
MCBs-9-2 | 0.38 | 0.1 | 0.07 | 1084.2 | 298 | 0.1655251 | 0.9982906 | https://doi.org/10.1021/acsomega.7b02056
MCBs-9-3 | 0.41 | 0.15 | 0.07 | 1177.7 | 298 | 0.1586758 | 0.9982906 | https://doi.org/10.1021/acsomega.7b02056
MCBs-9-4 | 0.52 | 0.11 | 0.12 | 1526.2 | 298 | 0.1563927 | 1.005128 | https://doi.org/10.1021/acsomega.7b02056
MCBs-9-5-r | 0.17 | 0.12 | 0.04 | 492.8 | 273 | 0.05096263 | 1.021138 | https://doi.org/10.1021/acsomega.7b02056
MCBs-9-6 | 0.58 | 0.06 | 0.33 | 2018.1 | 298 | 0.2305936 | 1.025641 | https://doi.org/10.1021/acsomega.7b02056
MCBs-10-3 | 0.52 | 0.1 | 0.49 | 2201.8 | 298 | 0.2305936 | 1.039316 | https://doi.org/10.1021/acsomega.7b02056
MCBs-9-5 | 0.57 | 0.09 | 0.19 | 1755.4 | 298 | 0.1598174 | 1.066667 | https://doi.org/10.1021/acsomega.7b02056
MCBs-9-3 | 0.41 | 0.15 | 0.07 | 1177.7 | 273 | 0.07094459 | 1.071107 | https://doi.org/10.1021/acsomega.7b02056
MCBs-9-2 | 0.38 | 0.1 | 0.07 | 1084.2 | 273 | 0.06827723 | 1.085526 | https://doi.org/10.1021/acsomega.7b02056
MCBs-9-5-r | 0.17 | 0.12 | 0.04 | 492.8 | 298 | 0.1630804 | 1.086179 | https://doi.org/10.1021/acsomega.7b02056
MCBs-8-3 | 0.33 | 0.16 | 0.07 | 959.4 | 298 | 0.1974886 | 1.087179 | https://doi.org/10.1021/acsomega.7b02056
MCBs-7-3 | 0.22 | 0.12 | 0.05 | 621.7 | 298 | 0.2305936 | 1.107692 | https://doi.org/10.1021/acsomega.7b02056
MCBs-8-3 | 0.33 | 0.16 | 0.07 | 959.4 | 273 | 0.06868789 | 1.120184 | https://doi.org/10.1021/acsomega.7b02056
MCBs-9-1 | 0.34 | 0.08 | 0.05 | 859.7 | 298 | 0.196347 | 1.128205 | https://doi.org/10.1021/acsomega.7b02056
MCBs-9-2 | 0.38 | 0.1 | 0.07 | 1084.2 | 298 | 0.196347 | 1.135043 | https://doi.org/10.1021/acsomega.7b02056
MCBs-7-3 | 0.22 | 0.12 | 0.05 | 621.7 | 273 | 0.07097066 | 1.139847 | https://doi.org/10.1021/acsomega.7b02056
MCBs-9-6 | 0.58 | 0.06 | 0.33 | 2018.1 | 298 | 0.2636986 | 1.155556 | https://doi.org/10.1021/acsomega.7b02056
MCBs-10-3 | 0.52 | 0.1 | 0.49 | 2201.8 | 298 | 0.2648402 | 1.162393 | https://doi.org/10.1021/acsomega.7b02056
MCBs-9-4 | 0.52 | 0.11 | 0.12 | 1526.2 | 273 | 0.08652705 | 1.164474 | https://doi.org/10.1021/acsomega.7b02056
MCBs-9-4 | 0.52 | 0.11 | 0.12 | 1526.2 | 298 | 0.1917808 | 1.169231 | https://doi.org/10.1021/acsomega.7b02056
MCBs-9-3 | 0.41 | 0.15 | 0.07 | 1177.7 | 298 | 0.196347 | 1.182906 | https://doi.org/10.1021/acsomega.7b02056
MCBs-9-6 | 0.58 | 0.06 | 0.33 | 2018.1 | 273 | 0.1321854 | 1.184211 | https://doi.org/10.1021/acsomega.7b02056
MCBs-10-3 | 0.52 | 0.1 | 0.49 | 2201.8 | 273 | 0.1335643 | 1.199381 | https://doi.org/10.1021/acsomega.7b02056
MCBs-7-3 | 0.22 | 0.12 | 0.05 | 621.7 | 298 | 0.2648402 | 1.210256 | https://doi.org/10.1021/acsomega.7b02056
MCBs-8-3 | 0.33 | 0.16 | 0.07 | 959.4 | 298 | 0.2294521 | 1.210256 | https://doi.org/10.1021/acsomega.7b02056
MCBs-9-1 | 0.34 | 0.08 | 0.05 | 859.7 | 273 | 0.07510214 | 1.213816 | https://doi.org/10.1021/acsomega.7b02056
MCBs-9-5-r | 0.17 | 0.12 | 0.04 | 492.8 | 298 | 0.1947905 | 1.21626 | https://doi.org/10.1021/acsomega.7b02056
MCBs-9-5-r | 0.17 | 0.12 | 0.04 | 492.8 | 273 | 0.06908267 | 1.229268 | https://doi.org/10.1021/acsomega.7b02056
MCBs-9-5 | 0.57 | 0.09 | 0.19 | 1755.4 | 273 | 0.1002107 | 1.243421 | https://doi.org/10.1021/acsomega.7b02056
MCBs-9-2 | 0.38 | 0.1 | 0.07 | 1084.2 | 298 | 0.2305936 | 1.25812 | https://doi.org/10.1021/acsomega.7b02056
MCBs-9-5 | 0.57 | 0.09 | 0.19 | 1755.4 | 298 | 0.196347 | 1.264957 | https://doi.org/10.1021/acsomega.7b02056
MCBs-9-6 | 0.58 | 0.06 | 0.33 | 2018.1 | 298 | 0.2968037 | 1.264957 | https://doi.org/10.1021/acsomega.7b02056
MCBs-9-1 | 0.34 | 0.08 | 0.05 | 859.7 | 298 | 0.2294521 | 1.271795 | https://doi.org/10.1021/acsomega.7b02056
MCBs-10-3 | 0.52 | 0.1 | 0.49 | 2201.8 | 298 | 0.2968037 | 1.278632 | https://doi.org/10.1021/acsomega.7b02056
MCBs-7-3 | 0.22 | 0.12 | 0.05 | 621.7 | 298 | 0.2956621 | 1.292308 | https://doi.org/10.1021/acsomega.7b02056
MCBs-8-3 | 0.33 | 0.16 | 0.07 | 959.4 | 298 | 0.2636986 | 1.326496 | https://doi.org/10.1021/acsomega.7b02056
MCBs-9-3 | 0.41 | 0.15 | 0.07 | 1177.7 | 298 | 0.2305936 | 1.326496 | https://doi.org/10.1021/acsomega.7b02056
MCBs-9-5-r | 0.17 | 0.12 | 0.04 | 492.8 | 298 | 0.2287656 | 1.326829 | https://doi.org/10.1021/acsomega.7b02056
MCBs-9-4 | 0.52 | 0.11 | 0.12 | 1526.2 | 298 | 0.2271689 | 1.340171 | https://doi.org/10.1021/acsomega.7b02056
MCBs-9-3 | 0.41 | 0.15 | 0.07 | 1177.7 | 273 | 0.09949783 | 1.365986 | https://doi.org/10.1021/acsomega.7b02056
MCBs-9-2 | 0.38 | 0.1 | 0.07 | 1084.2 | 273 | 0.0990447 | 1.371711 | https://doi.org/10.1021/acsomega.7b02056
MCBs-7-3 | 0.22 | 0.12 | 0.05 | 621.7 | 298 | 0.3287671 | 1.374359 | https://doi.org/10.1021/acsomega.7b02056
MCBs-7-3 | 0.22 | 0.12 | 0.05 | 621.7 | 273 | 0.09836389 | 1.375795 | https://doi.org/10.1021/acsomega.7b02056
MCBs-9-1 | 0.34 | 0.08 | 0.05 | 859.7 | 298 | 0.2636986 | 1.381197 | https://doi.org/10.1021/acsomega.7b02056
MCBs-9-2 | 0.38 | 0.1 | 0.07 | 1084.2 | 298 | 0.2636986 | 1.388034 | https://doi.org/10.1021/acsomega.7b02056
MCBs-9-6 | 0.58 | 0.06 | 0.33 | 2018.1 | 298 | 0.3299087 | 1.388034 | https://doi.org/10.1021/acsomega.7b02056
MCBs-10-3 | 0.52 | 0.1 | 0.49 | 2201.8 | 298 | 0.3310502 | 1.394872 | https://doi.org/10.1021/acsomega.7b02056
MCBs-10-3 | 0.52 | 0.1 | 0.49 | 2201.8 | 273 | 0.1643557 | 1.396083 | https://doi.org/10.1021/acsomega.7b02056
MCBs-9-6 | 0.58 | 0.06 | 0.33 | 2018.1 | 273 | 0.1652491 | 1.401316 | https://doi.org/10.1021/acsomega.7b02056
MCBs-9-4 | 0.52 | 0.11 | 0.12 | 1526.2 | 273 | 0.1104527 | 1.411184 | https://doi.org/10.1021/acsomega.7b02056
MCBs-8-3 | 0.33 | 0.16 | 0.07 | 959.4 | 273 | 0.09837879 | 1.415075 | https://doi.org/10.1021/acsomega.7b02056
MCBs-9-5 | 0.57 | 0.09 | 0.19 | 1755.4 | 298 | 0.2305936 | 1.42906 | https://doi.org/10.1021/acsomega.7b02056
MCBs-8-3 | 0.33 | 0.16 | 0.07 | 959.4 | 298 | 0.2968037 | 1.435897 | https://doi.org/10.1021/acsomega.7b02056
MCBs-9-5-r | 0.17 | 0.12 | 0.04 | 492.8 | 298 | 0.2638732 | 1.437398 | https://doi.org/10.1021/acsomega.7b02056
MCBs-9-1 | 0.34 | 0.08 | 0.05 | 859.7 | 273 | 0.09789001 | 1.440789 | https://doi.org/10.1021/acsomega.7b02056
MCBs-7-3 | 0.22 | 0.12 | 0.05 | 621.7 | 298 | 0.3618721 | 1.45641 | https://doi.org/10.1021/acsomega.7b02056
MCBs-9-3 | 0.41 | 0.15 | 0.07 | 1177.7 | 298 | 0.2625571 | 1.45641 | https://doi.org/10.1021/acsomega.7b02056
MCBs-9-5-r | 0.17 | 0.12 | 0.04 | 492.8 | 273 | 0.09513024 | 1.456911 | https://doi.org/10.1021/acsomega.7b02056
MCBs-9-4 | 0.52 | 0.11 | 0.12 | 1526.2 | 298 | 0.260274 | 1.483761 | https://doi.org/10.1021/acsomega.7b02056
MCBs-9-1 | 0.34 | 0.08 | 0.05 | 859.7 | 298 | 0.2956621 | 1.497436 | https://doi.org/10.1021/acsomega.7b02056
MCBs-10-3 | 0.52 | 0.1 | 0.49 | 2201.8 | 298 | 0.3630137 | 1.497436 | https://doi.org/10.1021/acsomega.7b02056
MCBs-9-2 | 0.38 | 0.1 | 0.07 | 1084.2 | 298 | 0.2968037 | 1.504274 | https://doi.org/10.1021/acsomega.7b02056
MCBs-9-6 | 0.58 | 0.06 | 0.33 | 2018.1 | 298 | 0.3641553 | 1.504274 | https://doi.org/10.1021/acsomega.7b02056
MCBs-9-5 | 0.57 | 0.09 | 0.19 | 1755.4 | 273 | 0.13098 | 1.519737 | https://doi.org/10.1021/acsomega.7b02056
MCBs-7-3 | 0.22 | 0.12 | 0.05 | 621.7 | 298 | 0.3949772 | 1.524786 | https://doi.org/10.1021/acsomega.7b02056
MCBs-9-5-r | 0.17 | 0.12 | 0.04 | 492.8 | 298 | 0.2967157 | 1.534959 | https://doi.org/10.1021/acsomega.7b02056
MCBs-8-3 | 0.33 | 0.16 | 0.07 | 959.4 | 298 | 0.3287671 | 1.545299 | https://doi.org/10.1021/acsomega.7b02056
MCBs-9-5 | 0.57 | 0.09 | 0.19 | 1755.4 | 298 | 0.2636986 | 1.586325 | https://doi.org/10.1021/acsomega.7b02056
MCBs-9-3 | 0.41 | 0.15 | 0.07 | 1177.7 | 298 | 0.2956621 | 1.593162 | https://doi.org/10.1021/acsomega.7b02056
MCBs-7-3 | 0.22 | 0.12 | 0.05 | 621.7 | 273 | 0.1314417 | 1.601979 | https://doi.org/10.1021/acsomega.7b02056
MCBs-7-3 | 0.22 | 0.12 | 0.05 | 621.7 | 298 | 0.4280822 | 1.606838 | https://doi.org/10.1021/acsomega.7b02056
MCBs-9-1 | 0.34 | 0.08 | 0.05 | 859.7 | 298 | 0.3287671 | 1.606838 | https://doi.org/10.1021/acsomega.7b02056
MCBs-9-6 | 0.58 | 0.06 | 0.33 | 2018.1 | 298 | 0.3961187 | 1.606838 | https://doi.org/10.1021/acsomega.7b02056
MCBs-9-4 | 0.52 | 0.11 | 0.12 | 1526.2 | 273 | 0.1309631 | 1.608553 | https://doi.org/10.1021/acsomega.7b02056
MCBs-9-6 | 0.58 | 0.06 | 0.33 | 2018.1 | 273 | 0.1960316 | 1.608553 | https://doi.org/10.1021/acsomega.7b02056
MCBs-10-3 | 0.52 | 0.1 | 0.49 | 2201.8 | 273 | 0.1997051 | 1.612469 | https://doi.org/10.1021/acsomega.7b02056
MCBs-9-2 | 0.38 | 0.1 | 0.07 | 1084.2 | 298 | 0.3287671 | 1.620513 | https://doi.org/10.1021/acsomega.7b02056
MCBs-10-3 | 0.52 | 0.1 | 0.49 | 2201.8 | 298 | 0.3972603 | 1.620513 | https://doi.org/10.1021/acsomega.7b02056
MCBs-9-5-r | 0.17 | 0.12 | 0.04 | 492.8 | 298 | 0.3284258 | 1.626016 | https://doi.org/10.1021/acsomega.7b02056
MCBs-9-4 | 0.52 | 0.11 | 0.12 | 1526.2 | 298 | 0.2945205 | 1.634188 | https://doi.org/10.1021/acsomega.7b02056
MCBs-8-3 | 0.33 | 0.16 | 0.07 | 959.4 | 298 | 0.3618721 | 1.641026 | https://doi.org/10.1021/acsomega.7b02056
MCBs-9-2 | 0.38 | 0.1 | 0.07 | 1084.2 | 273 | 0.1309537 | 1.657895 | https://doi.org/10.1021/acsomega.7b02056
MCBs-9-3 | 0.41 | 0.15 | 0.07 | 1177.7 | 273 | 0.131464 | 1.660899 | https://doi.org/10.1021/acsomega.7b02056
MCBs-7-3 | 0.22 | 0.12 | 0.05 | 621.7 | 298 | 0.4611872 | 1.668376 | https://doi.org/10.1021/acsomega.7b02056
MCBs-8-3 | 0.33 | 0.16 | 0.07 | 959.4 | 273 | 0.1314678 | 1.670719 | https://doi.org/10.1021/acsomega.7b02056
MCBs-9-5-r | 0.17 | 0.12 | 0.04 | 492.8 | 273 | 0.1313703 | 1.691057 | https://doi.org/10.1021/acsomega.7b02056
MCBs-9-1 | 0.34 | 0.08 | 0.05 | 859.7 | 298 | 0.3618721 | 1.709402 | https://doi.org/10.1021/acsomega.7b02056
MCBs-9-5-r | 0.17 | 0.12 | 0.04 | 492.8 | 298 | 0.3612684 | 1.710569 | https://doi.org/10.1021/acsomega.7b02056
MCBs-9-3 | 0.41 | 0.15 | 0.07 | 1177.7 | 298 | 0.3287671 | 1.716239 | https://doi.org/10.1021/acsomega.7b02056
MCBs-9-6 | 0.58 | 0.06 | 0.33 | 2018.1 | 298 | 0.4292237 | 1.716239 | https://doi.org/10.1021/acsomega.7b02056
MCBs-9-1 | 0.34 | 0.08 | 0.05 | 859.7 | 273 | 0.1309425 | 1.717105 | https://doi.org/10.1021/acsomega.7b02056
MCBs-7-3 | 0.22 | 0.12 | 0.05 | 621.7 | 298 | 0.4931507 | 1.729915 | https://doi.org/10.1021/acsomega.7b02056
MCBs-9-2 | 0.38 | 0.1 | 0.07 | 1084.2 | 298 | 0.3630137 | 1.729915 | https://doi.org/10.1021/acsomega.7b02056
MCBs-10-3 | 0.52 | 0.1 | 0.49 | 2201.8 | 298 | 0.4292237 | 1.729915 | https://doi.org/10.1021/acsomega.7b02056
MCBs-8-3 | 0.33 | 0.16 | 0.07 | 959.4 | 298 | 0.3949772 | 1.736752 | https://doi.org/10.1021/acsomega.7b02056
MCBs-9-5 | 0.57 | 0.09 | 0.19 | 1755.4 | 298 | 0.2979452 | 1.74359 | https://doi.org/10.1021/acsomega.7b02056
MCBs-9-4 | 0.52 | 0.11 | 0.12 | 1526.2 | 298 | 0.3276256 | 1.77094 | https://doi.org/10.1021/acsomega.7b02056
MCBs-9-5 | 0.57 | 0.09 | 0.19 | 1755.4 | 273 | 0.1628947 | 1.776316 | https://doi.org/10.1021/acsomega.7b02056
MCBs-7-3 | 0.22 | 0.12 | 0.05 | 621.7 | 298 | 0.5262557 | 1.791453 | https://doi.org/10.1021/acsomega.7b02056
MCBs-9-5-r | 0.17 | 0.12 | 0.04 | 492.8 | 298 | 0.394111 | 1.795122 | https://doi.org/10.1021/acsomega.7b02056
MCBs-9-1 | 0.34 | 0.08 | 0.05 | 859.7 | 298 | 0.3949772 | 1.805128 | https://doi.org/10.1021/acsomega.7b02056
MCBs-8-3 | 0.33 | 0.16 | 0.07 | 959.4 | 298 | 0.4280822 | 1.818803 | https://doi.org/10.1021/acsomega.7b02056
MCBs-9-6 | 0.58 | 0.06 | 0.33 | 2018.1 | 298 | 0.4600457 | 1.818803 | https://doi.org/10.1021/acsomega.7b02056
MCBs-9-6 | 0.58 | 0.06 | 0.33 | 2018.1 | 273 | 0.2313784 | 1.825658 | https://doi.org/10.1021/acsomega.7b02056
MCBs-10-3 | 0.52 | 0.1 | 0.49 | 2201.8 | 273 | 0.2339168 | 1.828844 | https://doi.org/10.1021/acsomega.7b02056
MCBs-9-3 | 0.41 | 0.15 | 0.07 | 1177.7 | 298 | 0.3630137 | 1.832479 | https://doi.org/10.1021/acsomega.7b02056
MCBs-10-3 | 0.52 | 0.1 | 0.49 | 2201.8 | 298 | 0.4634703 | 1.832479 | https://doi.org/10.1021/acsomega.7b02056
MCBs-9-2 | 0.38 | 0.1 | 0.07 | 1084.2 | 298 | 0.3961187 | 1.839316 | https://doi.org/10.1021/acsomega.7b02056
MCBs-9-5-r | 0.17 | 0.12 | 0.04 | 492.8 | 273 | 0.1596829 | 1.84065 | https://doi.org/10.1021/acsomega.7b02056
MCBs-7-3 | 0.22 | 0.12 | 0.05 | 621.7 | 298 | 0.5593607 | 1.852991 | https://doi.org/10.1021/acsomega.7b02056
MCBs-9-2 | 0.38 | 0.1 | 0.07 | 1084.2 | 273 | 0.1605965 | 1.855263 | https://doi.org/10.1021/acsomega.7b02056
MCBs-9-5-r | 0.17 | 0.12 | 0.04 | 492.8 | 298 | 0.4269536 | 1.860163 | https://doi.org/10.1021/acsomega.7b02056
MCBs-9-4 | 0.52 | 0.11 | 0.12 | 1526.2 | 273 | 0.1640174 | 1.875 | https://doi.org/10.1021/acsomega.7b02056
MCBs-9-5 | 0.57 | 0.09 | 0.19 | 1755.4 | 298 | 0.3276256 | 1.880342 | https://doi.org/10.1021/acsomega.7b02056
MCBs-9-1 | 0.34 | 0.08 | 0.05 | 859.7 | 298 | 0.4280822 | 1.894017 | https://doi.org/10.1021/acsomega.7b02056
MCBs-9-4 | 0.52 | 0.11 | 0.12 | 1526.2 | 298 | 0.359589 | 1.894017 | https://doi.org/10.1021/acsomega.7b02056
MCBs-9-3 | 0.41 | 0.15 | 0.07 | 1177.7 | 273 | 0.1645456 | 1.896903 | https://doi.org/10.1021/acsomega.7b02056
MCBs-9-1 | 0.34 | 0.08 | 0.05 | 859.7 | 273 | 0.1594456 | 1.904605 | https://doi.org/10.1021/acsomega.7b02056
MCBs-7-3 | 0.22 | 0.12 | 0.05 | 621.7 | 298 | 0.5924658 | 1.907692 | https://doi.org/10.1021/acsomega.7b02056
MCBs-8-3 | 0.33 | 0.16 | 0.07 | 959.4 | 298 | 0.4600457 | 1.91453 | https://doi.org/10.1021/acsomega.7b02056
MCBs-9-6 | 0.58 | 0.06 | 0.33 | 2018.1 | 298 | 0.4942922 | 1.921368 | https://doi.org/10.1021/acsomega.7b02056
MCBs-9-2 | 0.38 | 0.1 | 0.07 | 1084.2 | 298 | 0.4269406 | 1.928205 | https://doi.org/10.1021/acsomega.7b02056
MCBs-10-3 | 0.52 | 0.1 | 0.49 | 2201.8 | 298 | 0.4954338 | 1.935043 | https://doi.org/10.1021/acsomega.7b02056
MCBs-9-5-r | 0.17 | 0.12 | 0.04 | 492.8 | 298 | 0.4609287 | 1.944715 | https://doi.org/10.1021/acsomega.7b02056
MCBs-9-3 | 0.41 | 0.15 | 0.07 | 1177.7 | 298 | 0.3949772 | 1.948718 | https://doi.org/10.1021/acsomega.7b02056
MCBs-7-3 | 0.22 | 0.12 | 0.05 | 621.7 | 298 | 0.6255708 | 1.962393 | https://doi.org/10.1021/acsomega.7b02056
MCBs-7-3 | 0.22 | 0.12 | 0.05 | 621.7 | 273 | 0.1975638 | 1.965967 | https://doi.org/10.1021/acsomega.7b02056
MCBs-8-3 | 0.33 | 0.16 | 0.07 | 959.4 | 298 | 0.4942922 | 1.989744 | https://doi.org/10.1021/acsomega.7b02056
MCBs-9-1 | 0.34 | 0.08 | 0.05 | 859.7 | 298 | 0.4623288 | 1.996581 | https://doi.org/10.1021/acsomega.7b02056
MCBs-9-5-r | 0.17 | 0.12 | 0.04 | 492.8 | 298 | 0.4937712 | 2.009756 | https://doi.org/10.1021/acsomega.7b02056
MCBs-9-6 | 0.58 | 0.06 | 0.33 | 2018.1 | 273 | 0.2633062 | 2.013158 | https://doi.org/10.1021/acsomega.7b02056
MCBs-7-3 | 0.22 | 0.12 | 0.05 | 621.7 | 298 | 0.6575342 | 2.017094 | https://doi.org/10.1021/acsomega.7b02056
MCBs-9-5 | 0.57 | 0.09 | 0.19 | 1755.4 | 298 | 0.3618721 | 2.017094 | https://doi.org/10.1021/acsomega.7b02056
MCBs-9-2 | 0.38 | 0.1 | 0.07 | 1084.2 | 298 | 0.4611872 | 2.023932 | https://doi.org/10.1021/acsomega.7b02056
MCBs-9-4 | 0.52 | 0.11 | 0.12 | 1526.2 | 298 | 0.3926941 | 2.023932 | https://doi.org/10.1021/acsomega.7b02056
MCBs-10-3 | 0.52 | 0.1 | 0.49 | 2201.8 | 298 | 0.5273973 | 2.023932 | https://doi.org/10.1021/acsomega.7b02056
MCBs-10-3 | 0.52 | 0.1 | 0.49 | 2201.8 | 273 | 0.2658458 | 2.025557 | https://doi.org/10.1021/acsomega.7b02056
MCBs-9-6 | 0.58 | 0.06 | 0.33 | 2018.1 | 298 | 0.5273973 | 2.030769 | https://doi.org/10.1021/acsomega.7b02056
MCBs-9-5 | 0.57 | 0.09 | 0.19 | 1755.4 | 273 | 0.1959509 | 2.032895 | https://doi.org/10.1021/acsomega.7b02056
MCBs-9-5-r | 0.17 | 0.12 | 0.04 | 492.8 | 273 | 0.198188 | 2.035772 | https://doi.org/10.1021/acsomega.7b02056
MCBs-9-2 | 0.38 | 0.1 | 0.07 | 1084.2 | 273 | 0.1890997 | 2.042763 | https://doi.org/10.1021/acsomega.7b02056
MCBs-9-3 | 0.41 | 0.15 | 0.07 | 1177.7 | 298 | 0.4269406 | 2.05812 | https://doi.org/10.1021/acsomega.7b02056
MCBs-7-3 | 0.22 | 0.12 | 0.05 | 621.7 | 298 | 0.6906393 | 2.071795 | https://doi.org/10.1021/acsomega.7b02056
MCBs-9-1 | 0.34 | 0.08 | 0.05 | 859.7 | 298 | 0.4931507 | 2.071795 | https://doi.org/10.1021/acsomega.7b02056
MCBs-9-5-r | 0.17 | 0.12 | 0.04 | 492.8 | 298 | 0.5266138 | 2.074797 | https://doi.org/10.1021/acsomega.7b02056
MCBs-8-3 | 0.33 | 0.16 | 0.07 | 959.4 | 298 | 0.5273973 | 2.078632 | https://doi.org/10.1021/acsomega.7b02056
MCBs-9-4 | 0.52 | 0.11 | 0.12 | 1526.2 | 273 | 0.1959396 | 2.092105 | https://doi.org/10.1021/acsomega.7b02056
MCBs-8-3 | 0.33 | 0.16 | 0.07 | 959.4 | 273 | 0.1976159 | 2.103447 | https://doi.org/10.1021/acsomega.7b02056
MCBs-7-3 | 0.22 | 0.12 | 0.05 | 621.7 | 273 | 0.2294704 | 2.10376 | https://doi.org/10.1021/acsomega.7b02056
MCBs-9-2 | 0.38 | 0.1 | 0.07 | 1084.2 | 298 | 0.4942922 | 2.119658 | https://doi.org/10.1021/acsomega.7b02056
MCBs-7-3 | 0.22 | 0.12 | 0.05 | 621.7 | 298 | 0.7248858 | 2.126496 | https://doi.org/10.1021/acsomega.7b02056
MCBs-10-3 | 0.52 | 0.1 | 0.49 | 2201.8 | 298 | 0.5593607 | 2.126496 | https://doi.org/10.1021/acsomega.7b02056
MCBs-9-6 | 0.58 | 0.06 | 0.33 | 2018.1 | 298 | 0.5593607 | 2.133333 | https://doi.org/10.1021/acsomega.7b02056
MCBs-9-5-r | 0.17 | 0.12 | 0.04 | 492.8 | 298 | 0.5583239 | 2.133333 | https://doi.org/10.1021/acsomega.7b02056
MCBs-9-3 | 0.41 | 0.15 | 0.07 | 1177.7 | 273 | 0.1964969 | 2.152536 | https://doi.org/10.1021/acsomega.7b02056
MCBs-9-1 | 0.34 | 0.08 | 0.05 | 859.7 | 298 | 0.5262557 | 2.153846 | https://doi.org/10.1021/acsomega.7b02056
MCBs-9-4 | 0.52 | 0.11 | 0.12 | 1526.2 | 298 | 0.4280822 | 2.153846 | https://doi.org/10.1021/acsomega.7b02056
MCBs-9-5 | 0.57 | 0.09 | 0.19 | 1755.4 | 298 | 0.3949772 | 2.153846 | https://doi.org/10.1021/acsomega.7b02056
MCBs-8-3 | 0.33 | 0.16 | 0.07 | 959.4 | 298 | 0.5593607 | 2.160684 | https://doi.org/10.1021/acsomega.7b02056
MCBs-9-5-r | 0.17 | 0.12 | 0.04 | 492.8 | 273 | 0.2276331 | 2.165854 | https://doi.org/10.1021/acsomega.7b02056
MCBs-9-3 | 0.41 | 0.15 | 0.07 | 1177.7 | 298 | 0.4611872 | 2.167521 | https://doi.org/10.1021/acsomega.7b02056
MCBs-9-1 | 0.34 | 0.08 | 0.05 | 859.7 | 273 | 0.1970661 | 2.171053 | https://doi.org/10.1021/acsomega.7b02056
MCBs-7-3 | 0.22 | 0.12 | 0.05 | 621.7 | 298 | 0.7568493 | 2.174359 | https://doi.org/10.1021/acsomega.7b02056
MCBs-10-3 | 0.52 | 0.1 | 0.49 | 2201.8 | 273 | 0.2977636 | 2.19281 | https://doi.org/10.1021/acsomega.7b02056
MCBs-9-5-r | 0.17 | 0.12 | 0.04 | 492.8 | 298 | 0.592299 | 2.198374 | https://doi.org/10.1021/acsomega.7b02056
MCBs-9-2 | 0.38 | 0.1 | 0.07 | 1084.2 | 298 | 0.5273973 | 2.208547 | https://doi.org/10.1021/acsomega.7b02056
MCBs-9-6 | 0.58 | 0.06 | 0.33 | 2018.1 | 273 | 0.2975152 | 2.210526 | https://doi.org/10.1021/acsomega.7b02056
MCBs-7-3 | 0.22 | 0.12 | 0.05 | 621.7 | 298 | 0.7888128 | 2.222222 | https://doi.org/10.1021/acsomega.7b02056
MCBs-9-6 | 0.58 | 0.06 | 0.33 | 2018.1 | 298 | 0.5924658 | 2.222222 | https://doi.org/10.1021/acsomega.7b02056
MCBs-8-3 | 0.33 | 0.16 | 0.07 | 959.4 | 298 | 0.5924658 | 2.22906 | https://doi.org/10.1021/acsomega.7b02056
MCBs-10-3 | 0.52 | 0.1 | 0.49 | 2201.8 | 298 | 0.5924658 | 2.22906 | https://doi.org/10.1021/acsomega.7b02056
MCBs-7-3 | 0.22 | 0.12 | 0.05 | 621.7 | 273 | 0.2636487 | 2.231755 | https://doi.org/10.1021/acsomega.7b02056
MCBs-9-1 | 0.34 | 0.08 | 0.05 | 859.7 | 298 | 0.5593607 | 2.235897 | https://doi.org/10.1021/acsomega.7b02056
MCBs-9-5-r | 0.17 | 0.12 | 0.04 | 492.8 | 298 | 0.6262741 | 2.256911 | https://doi.org/10.1021/acsomega.7b02056
MCBs-7-3 | 0.22 | 0.12 | 0.05 | 621.7 | 298 | 0.8207763 | 2.263248 | https://doi.org/10.1021/acsomega.7b02056
MCBs-9-3 | 0.41 | 0.15 | 0.07 | 1177.7 | 298 | 0.4931507 | 2.263248 | https://doi.org/10.1021/acsomega.7b02056
MCBs-9-4 | 0.52 | 0.11 | 0.12 | 1526.2 | 298 | 0.4611872 | 2.270085 | https://doi.org/10.1021/acsomega.7b02056
MCBs-9-5 | 0.57 | 0.09 | 0.19 | 1755.4 | 273 | 0.2301505 | 2.279605 | https://doi.org/10.1021/acsomega.7b02056
MCBs-8-3 | 0.33 | 0.16 | 0.07 | 959.4 | 273 | 0.2306789 | 2.290351 | https://doi.org/10.1021/acsomega.7b02056
MCBs-9-5 | 0.57 | 0.09 | 0.19 | 1755.4 | 298 | 0.4292237 | 2.290598 | https://doi.org/10.1021/acsomega.7b02056
MCBs-9-5-r | 0.17 | 0.12 | 0.04 | 492.8 | 273 | 0.2627407 | 2.295935 | https://doi.org/10.1021/acsomega.7b02056
MCBs-9-2 | 0.38 | 0.1 | 0.07 | 1084.2 | 298 | 0.5605023 | 2.297436 | https://doi.org/10.1021/acsomega.7b02056
MCBs-7-3 | 0.22 | 0.12 | 0.05 | 621.7 | 298 | 0.8550228 | 2.304274 | https://doi.org/10.1021/acsomega.7b02056
MCBs-9-5-r | 0.17 | 0.12 | 0.04 | 492.8 | 298 | 0.6568516 | 2.308943 | https://doi.org/10.1021/acsomega.7b02056
MCBs-8-3 | 0.33 | 0.16 | 0.07 | 959.4 | 298 | 0.6255708 | 2.311111 | https://doi.org/10.1021/acsomega.7b02056
MCBs-9-1 | 0.34 | 0.08 | 0.05 | 859.7 | 298 | 0.5924658 | 2.311111 | https://doi.org/10.1021/acsomega.7b02056
MCBs-9-6 | 0.58 | 0.06 | 0.33 | 2018.1 | 298 | 0.6244292 | 2.324786 | https://doi.org/10.1021/acsomega.7b02056
MCBs-9-4 | 0.52 | 0.11 | 0.12 | 1526.2 | 273 | 0.2301411 | 2.328947 | https://doi.org/10.1021/acsomega.7b02056
MCBs-10-3 | 0.52 | 0.1 | 0.49 | 2201.8 | 298 | 0.6267123 | 2.331624 | https://doi.org/10.1021/acsomega.7b02056
MCBs-7-3 | 0.22 | 0.12 | 0.05 | 621.7 | 298 | 0.8858447 | 2.338462 | https://doi.org/10.1021/acsomega.7b02056
MCBs-9-3 | 0.41 | 0.15 | 0.07 | 1177.7 | 298 | 0.5262557 | 2.358974 | https://doi.org/10.1021/acsomega.7b02056
MCBs-7-3 | 0.22 | 0.12 | 0.05 | 621.7 | 273 | 0.2966892 | 2.359739 | https://doi.org/10.1021/acsomega.7b02056
MCBs-10-3 | 0.52 | 0.1 | 0.49 | 2201.8 | 273 | 0.3285437 | 2.360052 | https://doi.org/10.1021/acsomega.7b02056
MCBs-9-5-r | 0.17 | 0.12 | 0.04 | 492.8 | 298 | 0.6896942 | 2.360976 | https://doi.org/10.1021/acsomega.7b02056
MCBs-9-1 | 0.34 | 0.08 | 0.05 | 859.7 | 273 | 0.2278486 | 2.378289 | https://doi.org/10.1021/acsomega.7b02056
MCBs-9-3 | 0.41 | 0.15 | 0.07 | 1177.7 | 273 | 0.2295747 | 2.37872 | https://doi.org/10.1021/acsomega.7b02056
MCBs-8-3 | 0.33 | 0.16 | 0.07 | 959.4 | 298 | 0.6575342 | 2.379487 | https://doi.org/10.1021/acsomega.7b02056
MCBs-9-2 | 0.38 | 0.1 | 0.07 | 1084.2 | 298 | 0.5936073 | 2.379487 | https://doi.org/10.1021/acsomega.7b02056
MCBs-7-3 | 0.22 | 0.12 | 0.05 | 621.7 | 298 | 0.9200913 | 2.386325 | https://doi.org/10.1021/acsomega.7b02056
MCBs-9-4 | 0.52 | 0.11 | 0.12 | 1526.2 | 298 | 0.4942922 | 2.386325 | https://doi.org/10.1021/acsomega.7b02056
MCBs-9-6 | 0.58 | 0.06 | 0.33 | 2018.1 | 273 | 0.3305865 | 2.388158 | https://doi.org/10.1021/acsomega.7b02056
MCBs-9-1 | 0.34 | 0.08 | 0.05 | 859.7 | 298 | 0.6255708 | 2.4 | https://doi.org/10.1021/acsomega.7b02056
MCBs-9-5-r | 0.17 | 0.12 | 0.04 | 492.8 | 273 | 0.2955832 | 2.406504 | https://doi.org/10.1021/acsomega.7b02056
MCBs-9-5-r | 0.17 | 0.12 | 0.04 | 492.8 | 298 | 0.7236693 | 2.413008 | https://doi.org/10.1021/acsomega.7b02056
MCBs-9-5 | 0.57 | 0.09 | 0.19 | 1755.4 | 298 | 0.4623288 | 2.413675 | https://doi.org/10.1021/acsomega.7b02056
MCBs-9-6 | 0.58 | 0.06 | 0.33 | 2018.1 | 298 | 0.6575342 | 2.413675 | https://doi.org/10.1021/acsomega.7b02056
MCBs-10-3 | 0.52 | 0.1 | 0.49 | 2201.8 | 298 | 0.6575342 | 2.42735 | https://doi.org/10.1021/acsomega.7b02056
MCBs-7-3 | 0.22 | 0.12 | 0.05 | 621.7 | 298 | 0.9543379 | 2.434188 | https://doi.org/10.1021/acsomega.7b02056
MCBs-8-3 | 0.33 | 0.16 | 0.07 | 959.4 | 298 | 0.6906393 | 2.461538 | https://doi.org/10.1021/acsomega.7b02056
MCBs-9-2 | 0.38 | 0.1 | 0.07 | 1084.2 | 298 | 0.6255708 | 2.461538 | https://doi.org/10.1021/acsomega.7b02056
MCBs-9-3 | 0.41 | 0.15 | 0.07 | 1177.7 | 298 | 0.5593607 | 2.461538 | https://doi.org/10.1021/acsomega.7b02056
MCBs-9-5-r | 0.17 | 0.12 | 0.04 | 492.8 | 298 | 0.7576444 | 2.465041 | https://doi.org/10.1021/acsomega.7b02056
MCBs-9-2 | 0.38 | 0.1 | 0.07 | 1084.2 | 273 | 0.2575121 | 2.467105 | https://doi.org/10.1021/acsomega.7b02056
MCBs-7-3 | 0.22 | 0.12 | 0.05 | 621.7 | 273 | 0.3297224 | 2.468083 | https://doi.org/10.1021/acsomega.7b02056
MCBs-9-1 | 0.34 | 0.08 | 0.05 | 859.7 | 298 | 0.6586758 | 2.468376 | https://doi.org/10.1021/acsomega.7b02056
MCBs-7-3 | 0.22 | 0.12 | 0.05 | 621.7 | 298 | 0.9863014 | 2.475214 | https://doi.org/10.1021/acsomega.7b02056
MCBs-8-3 | 0.33 | 0.16 | 0.07 | 959.4 | 273 | 0.2637418 | 2.477255 | https://doi.org/10.1021/acsomega.7b02056
MCBs-9-4 | 0.52 | 0.11 | 0.12 | 1526.2 | 298 | 0.5262557 | 2.495726 | https://doi.org/10.1021/acsomega.7b02056
MCBs-9-5 | 0.57 | 0.09 | 0.19 | 1755.4 | 273 | 0.2632142 | 2.496711 | https://doi.org/10.1021/acsomega.7b02056
MCBs-7-3 | 0.22 | 0.12 | 0.05 | 621.7 | 298 | 0.9988584 | 2.502564 | https://doi.org/10.1021/acsomega.7b02056
MCBs-9-6 | 0.58 | 0.06 | 0.33 | 2018.1 | 298 | 0.6906393 | 2.509402 | https://doi.org/10.1021/acsomega.7b02056
MCBs-9-5-r | 0.17 | 0.12 | 0.04 | 492.8 | 298 | 0.790487 | 2.517073 | https://doi.org/10.1021/acsomega.7b02056
MCBs-8-3 | 0.33 | 0.16 | 0.07 | 959.4 | 298 | 0.7248858 | 2.523077 | https://doi.org/10.1021/acsomega.7b02056
MCBs-9-5-r | 0.17 | 0.12 | 0.04 | 492.8 | 273 | 0.3284258 | 2.523577 | https://doi.org/10.1021/acsomega.7b02056
MCBs-10-3 | 0.52 | 0.1 | 0.49 | 2201.8 | 298 | 0.6929224 | 2.529915 | https://doi.org/10.1021/acsomega.7b02056
MCBs-9-1 | 0.34 | 0.08 | 0.05 | 859.7 | 298 | 0.6917808 | 2.536752 | https://doi.org/10.1021/acsomega.7b02056
MCBs-9-5 | 0.57 | 0.09 | 0.19 | 1755.4 | 298 | 0.4942922 | 2.536752 | https://doi.org/10.1021/acsomega.7b02056
MCBs-9-2 | 0.38 | 0.1 | 0.07 | 1084.2 | 298 | 0.6586758 | 2.54359 | https://doi.org/10.1021/acsomega.7b02056
MCBs-9-1 | 0.34 | 0.08 | 0.05 | 859.7 | 273 | 0.2609199 | 2.555921 | https://doi.org/10.1021/acsomega.7b02056
MCBs-9-4 | 0.52 | 0.11 | 0.12 | 1526.2 | 273 | 0.2620614 | 2.555921 | https://doi.org/10.1021/acsomega.7b02056
MCBs-9-6 | 0.58 | 0.06 | 0.33 | 2018.1 | 273 | 0.362518 | 2.555921 | https://doi.org/10.1021/acsomega.7b02056
MCBs-10-3 | 0.52 | 0.1 | 0.49 | 2201.8 | 273 | 0.3638857 | 2.556798 | https://doi.org/10.1021/acsomega.7b02056
MCBs-9-3 | 0.41 | 0.15 | 0.07 | 1177.7 | 298 | 0.5924658 | 2.564103 | https://doi.org/10.1021/acsomega.7b02056
MCBs-7-3 | 0.22 | 0.12 | 0.05 | 621.7 | 273 | 0.3627518 | 2.566607 | https://doi.org/10.1021/acsomega.7b02056
MCBs-8-3 | 0.33 | 0.16 | 0.07 | 959.4 | 298 | 0.7568493 | 2.591453 | https://doi.org/10.1021/acsomega.7b02056
MCBs-9-3 | 0.41 | 0.15 | 0.07 | 1177.7 | 273 | 0.2626488 | 2.595084 | https://doi.org/10.1021/acsomega.7b02056
MCBs-9-6 | 0.58 | 0.06 | 0.33 | 2018.1 | 298 | 0.7248858 | 2.605128 | https://doi.org/10.1021/acsomega.7b02056
MCBs-9-5-r | 0.17 | 0.12 | 0.04 | 492.8 | 298 | 0.8550396 | 2.60813 | https://doi.org/10.1021/acsomega.7b02056
MCBs-9-1 | 0.34 | 0.08 | 0.05 | 859.7 | 298 | 0.7237443 | 2.611966 | https://doi.org/10.1021/acsomega.7b02056
MCBs-9-5-r | 0.17 | 0.12 | 0.04 | 492.8 | 273 | 0.3612684 | 2.614634 | https://doi.org/10.1021/acsomega.7b02056
MCBs-9-4 | 0.52 | 0.11 | 0.12 | 1526.2 | 298 | 0.5616438 | 2.618803 | https://doi.org/10.1021/acsomega.7b02056
MCBs-9-2 | 0.38 | 0.1 | 0.07 | 1084.2 | 298 | 0.6906393 | 2.625641 | https://doi.org/10.1021/acsomega.7b02056
MCBs-10-3 | 0.52 | 0.1 | 0.49 | 2201.8 | 298 | 0.7248858 | 2.625641 | https://doi.org/10.1021/acsomega.7b02056
MCBs-8-3 | 0.33 | 0.16 | 0.07 | 959.4 | 273 | 0.2979349 | 2.64453 | https://doi.org/10.1021/acsomega.7b02056
MCBs-8-3 | 0.33 | 0.16 | 0.07 | 959.4 | 298 | 0.7899543 | 2.652991 | https://doi.org/10.1021/acsomega.7b02056
MCBs-9-3 | 0.41 | 0.15 | 0.07 | 1177.7 | 298 | 0.6255708 | 2.652991 | https://doi.org/10.1021/acsomega.7b02056
MCBs-7-3 | 0.22 | 0.12 | 0.05 | 621.7 | 273 | 0.3969151 | 2.655322 | https://doi.org/10.1021/acsomega.7b02056
MCBs-9-5 | 0.57 | 0.09 | 0.19 | 1755.4 | 298 | 0.5273973 | 2.659829 | https://doi.org/10.1021/acsomega.7b02056
MCBs-9-5-r | 0.17 | 0.12 | 0.04 | 492.8 | 298 | 0.9195923 | 2.686179 | https://doi.org/10.1021/acsomega.7b02056
MCBs-9-1 | 0.34 | 0.08 | 0.05 | 859.7 | 298 | 0.7568493 | 2.687179 | https://doi.org/10.1021/acsomega.7b02056
MCBs-9-2 | 0.38 | 0.1 | 0.07 | 1084.2 | 273 | 0.2962817 | 2.694079 | https://doi.org/10.1021/acsomega.7b02056
MCBs-9-6 | 0.58 | 0.06 | 0.33 | 2018.1 | 298 | 0.7568493 | 2.700855 | https://doi.org/10.1021/acsomega.7b02056
MCBs-9-5-r | 0.17 | 0.12 | 0.04 | 492.8 | 273 | 0.3952435 | 2.705691 | https://doi.org/10.1021/acsomega.7b02056
MCBs-9-2 | 0.38 | 0.1 | 0.07 | 1084.2 | 298 | 0.7248858 | 2.707692 | https://doi.org/10.1021/acsomega.7b02056
MCBs-9-5 | 0.57 | 0.09 | 0.19 | 1755.4 | 273 | 0.2962779 | 2.713816 | https://doi.org/10.1021/acsomega.7b02056
MCBs-10-3 | 0.52 | 0.1 | 0.49 | 2201.8 | 298 | 0.7579909 | 2.721368 | https://doi.org/10.1021/acsomega.7b02056
MCBs-9-1 | 0.34 | 0.08 | 0.05 | 859.7 | 273 | 0.2962761 | 2.723684 | https://doi.org/10.1021/acsomega.7b02056
MCBs-10-3 | 0.52 | 0.1 | 0.49 | 2201.8 | 273 | 0.3969412 | 2.724062 | https://doi.org/10.1021/acsomega.7b02056
MCBs-9-5-r | 0.17 | 0.12 | 0.04 | 492.8 | 298 | 0.9535674 | 2.731707 | https://doi.org/10.1021/acsomega.7b02056
MCBs-9-6 | 0.58 | 0.06 | 0.33 | 2018.1 | 273 | 0.3944477 | 2.733553 | https://doi.org/10.1021/acsomega.7b02056
MCBs-9-3 | 0.41 | 0.15 | 0.07 | 1177.7 | 298 | 0.6575342 | 2.74188 | https://doi.org/10.1021/acsomega.7b02056
MCBs-9-4 | 0.52 | 0.11 | 0.12 | 1526.2 | 298 | 0.597032 | 2.74188 | https://doi.org/10.1021/acsomega.7b02056
MCBs-7-3 | 0.22 | 0.12 | 0.05 | 621.7 | 273 | 0.4288068 | 2.753835 | https://doi.org/10.1021/acsomega.7b02056
MCBs-9-1 | 0.34 | 0.08 | 0.05 | 859.7 | 298 | 0.7899543 | 2.755556 | https://doi.org/10.1021/acsomega.7b02056
MCBs-9-4 | 0.52 | 0.11 | 0.12 | 1526.2 | 273 | 0.2962667 | 2.773026 | https://doi.org/10.1021/acsomega.7b02056
MCBs-8-3 | 0.33 | 0.16 | 0.07 | 959.4 | 298 | 0.8550228 | 2.776068 | https://doi.org/10.1021/acsomega.7b02056
MCBs-9-5-r | 0.17 | 0.12 | 0.04 | 492.8 | 298 | 0.98641 | 2.777236 | https://doi.org/10.1021/acsomega.7b02056
MCBs-9-2 | 0.38 | 0.1 | 0.07 | 1084.2 | 298 | 0.7579909 | 2.782906 | https://doi.org/10.1021/acsomega.7b02056
MCBs-9-5-r | 0.17 | 0.12 | 0.04 | 492.8 | 273 | 0.4269536 | 2.78374 | https://doi.org/10.1021/acsomega.7b02056
MCBs-9-5 | 0.57 | 0.09 | 0.19 | 1755.4 | 298 | 0.5605023 | 2.789744 | https://doi.org/10.1021/acsomega.7b02056
MCBs-9-6 | 0.58 | 0.06 | 0.33 | 2018.1 | 298 | 0.7899543 | 2.789744 | https://doi.org/10.1021/acsomega.7b02056
MCBs-8-3 | 0.33 | 0.16 | 0.07 | 959.4 | 273 | 0.3309829 | 2.792154 | https://doi.org/10.1021/acsomega.7b02056
MCBs-9-5-r | 0.17 | 0.12 | 0.04 | 492.8 | 298 | 1 | 2.796748 | https://doi.org/10.1021/acsomega.7b02056
MCBs-9-3 | 0.41 | 0.15 | 0.07 | 1177.7 | 273 | 0.2968568 | 2.801639 | https://doi.org/10.1021/acsomega.7b02056
MCBs-9-1 | 0.34 | 0.08 | 0.05 | 859.7 | 298 | 0.8196347 | 2.810256 | https://doi.org/10.1021/acsomega.7b02056
MCBs-10-3 | 0.52 | 0.1 | 0.49 | 2201.8 | 298 | 0.7910959 | 2.810256 | https://doi.org/10.1021/acsomega.7b02056
MCBs-9-3 | 0.41 | 0.15 | 0.07 | 1177.7 | 298 | 0.6906393 | 2.830769 | https://doi.org/10.1021/acsomega.7b02056
MCBs-7-3 | 0.22 | 0.12 | 0.05 | 621.7 | 273 | 0.4629664 | 2.83273 | https://doi.org/10.1021/acsomega.7b02056
MCBs-9-4 | 0.52 | 0.11 | 0.12 | 1526.2 | 298 | 0.6289954 | 2.837607 | https://doi.org/10.1021/acsomega.7b02056
MCBs-9-2 | 0.38 | 0.1 | 0.07 | 1084.2 | 273 | 0.3293567 | 2.851974 | https://doi.org/10.1021/acsomega.7b02056
MCBs-9-2 | 0.38 | 0.1 | 0.07 | 1084.2 | 298 | 0.7910959 | 2.85812 | https://doi.org/10.1021/acsomega.7b02056
MCBs-9-5-r | 0.17 | 0.12 | 0.04 | 492.8 | 273 | 0.4597961 | 2.861789 | https://doi.org/10.1021/acsomega.7b02056
MCBs-9-1 | 0.34 | 0.08 | 0.05 | 859.7 | 273 | 0.3293548 | 2.861842 | https://doi.org/10.1021/acsomega.7b02056
MCBs-9-6 | 0.58 | 0.06 | 0.33 | 2018.1 | 298 | 0.8196347 | 2.864957 | https://doi.org/10.1021/acsomega.7b02056
MCBs-9-1 | 0.34 | 0.08 | 0.05 | 859.7 | 298 | 0.8550228 | 2.871795 | https://doi.org/10.1021/acsomega.7b02056
MCBs-10-3 | 0.52 | 0.1 | 0.49 | 2201.8 | 298 | 0.8219178 | 2.892308 | https://doi.org/10.1021/acsomega.7b02056
MCBs-8-3 | 0.33 | 0.16 | 0.07 | 959.4 | 298 | 0.9212329 | 2.899145 | https://doi.org/10.1021/acsomega.7b02056
MCBs-9-5 | 0.57 | 0.09 | 0.19 | 1755.4 | 298 | 0.5924658 | 2.899145 | https://doi.org/10.1021/acsomega.7b02056
MCBs-9-6 | 0.58 | 0.06 | 0.33 | 2018.1 | 273 | 0.4286624 | 2.901316 | https://doi.org/10.1021/acsomega.7b02056
MCBs-10-3 | 0.52 | 0.1 | 0.49 | 2201.8 | 273 | 0.4311417 | 2.910978 | https://doi.org/10.1021/acsomega.7b02056
MCBs-7-3 | 0.22 | 0.12 | 0.05 | 621.7 | 273 | 0.4959884 | 2.911614 | https://doi.org/10.1021/acsomega.7b02056
MCBs-9-2 | 0.38 | 0.1 | 0.07 | 1084.2 | 298 | 0.8219178 | 2.919658 | https://doi.org/10.1021/acsomega.7b02056
MCBs-9-5 | 0.57 | 0.09 | 0.19 | 1755.4 | 273 | 0.3293435 | 2.921053 | https://doi.org/10.1021/acsomega.7b02056
MCBs-9-3 | 0.41 | 0.15 | 0.07 | 1177.7 | 298 | 0.7237443 | 2.926496 | https://doi.org/10.1021/acsomega.7b02056
MCBs-8-3 | 0.33 | 0.16 | 0.07 | 959.4 | 273 | 0.3628895 | 2.929947 | https://doi.org/10.1021/acsomega.7b02056
MCBs-9-4 | 0.52 | 0.11 | 0.12 | 1526.2 | 298 | 0.6575342 | 2.933333 | https://doi.org/10.1021/acsomega.7b02056
MCBs-9-5-r | 0.17 | 0.12 | 0.04 | 492.8 | 273 | 0.4926387 | 2.933333 | https://doi.org/10.1021/acsomega.7b02056
MCBs-8-3 | 0.33 | 0.16 | 0.07 | 959.4 | 298 | 0.9531963 | 2.953846 | https://doi.org/10.1021/acsomega.7b02056
MCBs-9-6 | 0.58 | 0.06 | 0.33 | 2018.1 | 298 | 0.8550228 | 2.960684 | https://doi.org/10.1021/acsomega.7b02056
MCBs-9-3 | 0.41 | 0.15 | 0.07 | 1177.7 | 273 | 0.329916 | 2.978723 | https://doi.org/10.1021/acsomega.7b02056
MCBs-9-4 | 0.52 | 0.11 | 0.12 | 1526.2 | 273 | 0.3281907 | 2.980263 | https://doi.org/10.1021/acsomega.7b02056
MCBs-10-3 | 0.52 | 0.1 | 0.49 | 2201.8 | 298 | 0.8561644 | 2.981197 | https://doi.org/10.1021/acsomega.7b02056
MCBs-7-3 | 0.22 | 0.12 | 0.05 | 621.7 | 273 | 0.5290103 | 2.990498 | https://doi.org/10.1021/acsomega.7b02056
MCBs-9-1 | 0.34 | 0.08 | 0.05 | 859.7 | 298 | 0.9212329 | 2.994872 | https://doi.org/10.1021/acsomega.7b02056
MCBs-9-2 | 0.38 | 0.1 | 0.07 | 1084.2 | 298 | 0.8550228 | 2.994872 | https://doi.org/10.1021/acsomega.7b02056
MCBs-9-5-r | 0.17 | 0.12 | 0.04 | 492.8 | 273 | 0.5266138 | 2.998374 | https://doi.org/10.1021/acsomega.7b02056
MCBs-9-3 | 0.41 | 0.15 | 0.07 | 1177.7 | 298 | 0.7568493 | 3.001709 | https://doi.org/10.1021/acsomega.7b02056
MCBs-9-1 | 0.34 | 0.08 | 0.05 | 859.7 | 273 | 0.3624317 | 3.009868 | https://doi.org/10.1021/acsomega.7b02056
MCBs-9-2 | 0.38 | 0.1 | 0.07 | 1084.2 | 273 | 0.3612901 | 3.009868 | https://doi.org/10.1021/acsomega.7b02056
MCBs-8-3 | 0.33 | 0.16 | 0.07 | 959.4 | 298 | 0.9851598 | 3.015385 | https://doi.org/10.1021/acsomega.7b02056
MCBs-9-5 | 0.57 | 0.09 | 0.19 | 1755.4 | 298 | 0.6267123 | 3.022222 | https://doi.org/10.1021/acsomega.7b02056
MCBs-9-6 | 0.58 | 0.06 | 0.33 | 2018.1 | 298 | 0.8881279 | 3.035897 | https://doi.org/10.1021/acsomega.7b02056
MCBs-9-4 | 0.52 | 0.11 | 0.12 | 1526.2 | 298 | 0.6929224 | 3.042735 | https://doi.org/10.1021/acsomega.7b02056
MCBs-8-3 | 0.33 | 0.16 | 0.07 | 959.4 | 298 | 1.001142 | 3.049573 | https://doi.org/10.1021/acsomega.7b02056
MCBs-7-3 | 0.22 | 0.12 | 0.05 | 621.7 | 273 | 0.5608872 | 3.049731 | https://doi.org/10.1021/acsomega.7b02056
MCBs-9-1 | 0.34 | 0.08 | 0.05 | 859.7 | 298 | 0.9543379 | 3.05641 | https://doi.org/10.1021/acsomega.7b02056
MCBs-10-3 | 0.52 | 0.1 | 0.49 | 2201.8 | 273 | 0.4630521 | 3.05859 | https://doi.org/10.1021/acsomega.7b02056
MCBs-9-6 | 0.58 | 0.06 | 0.33 | 2018.1 | 273 | 0.4605958 | 3.059211 | https://doi.org/10.1021/acsomega.7b02056
MCBs-9-5-r | 0.17 | 0.12 | 0.04 | 492.8 | 273 | 0.5594564 | 3.069919 | https://doi.org/10.1021/acsomega.7b02056
MCBs-8-3 | 0.33 | 0.16 | 0.07 | 959.4 | 273 | 0.3970752 | 3.077582 | https://doi.org/10.1021/acsomega.7b02056
MCBs-9-3 | 0.41 | 0.15 | 0.07 | 1177.7 | 298 | 0.7899543 | 3.090598 | https://doi.org/10.1021/acsomega.7b02056
MCBs-9-5 | 0.57 | 0.09 | 0.19 | 1755.4 | 273 | 0.3624129 | 3.108553 | https://doi.org/10.1021/acsomega.7b02056
MCBs-9-1 | 0.34 | 0.08 | 0.05 | 859.7 | 298 | 0.9863014 | 3.117949 | https://doi.org/10.1021/acsomega.7b02056
MCBs-9-2 | 0.38 | 0.1 | 0.07 | 1084.2 | 298 | 0.9212329 | 3.117949 | https://doi.org/10.1021/acsomega.7b02056
MCBs-7-3 | 0.22 | 0.12 | 0.05 | 621.7 | 273 | 0.5939091 | 3.128615 | https://doi.org/10.1021/acsomega.7b02056
MCBs-9-5 | 0.57 | 0.09 | 0.19 | 1755.4 | 298 | 0.6586758 | 3.131624 | https://doi.org/10.1021/acsomega.7b02056
MCBs-9-6 | 0.58 | 0.06 | 0.33 | 2018.1 | 298 | 0.9200913 | 3.131624 | https://doi.org/10.1021/acsomega.7b02056
MCBs-9-5-r | 0.17 | 0.12 | 0.04 | 492.8 | 273 | 0.592299 | 3.134959 | https://doi.org/10.1021/acsomega.7b02056
MCBs-9-4 | 0.52 | 0.11 | 0.12 | 1526.2 | 298 | 0.7260274 | 3.145299 | https://doi.org/10.1021/acsomega.7b02056
MCBs-10-3 | 0.52 | 0.1 | 0.49 | 2201.8 | 298 | 0.9212329 | 3.145299 | https://doi.org/10.1021/acsomega.7b02056
MCBs-9-1 | 0.34 | 0.08 | 0.05 | 859.7 | 273 | 0.3943688 | 3.148026 | https://doi.org/10.1021/acsomega.7b02056
MCBs-9-4 | 0.52 | 0.11 | 0.12 | 1526.2 | 273 | 0.3612638 | 3.148026 | https://doi.org/10.1021/acsomega.7b02056
MCBs-9-1 | 0.34 | 0.08 | 0.05 | 859.7 | 298 | 1.001142 | 3.152137 | https://doi.org/10.1021/acsomega.7b02056
MCBs-9-3 | 0.41 | 0.15 | 0.07 | 1177.7 | 273 | 0.3641129 | 3.155819 | https://doi.org/10.1021/acsomega.7b02056
MCBs-9-2 | 0.38 | 0.1 | 0.07 | 1084.2 | 273 | 0.394367 | 3.157895 | https://doi.org/10.1021/acsomega.7b02056
MCBs-9-3 | 0.41 | 0.15 | 0.07 | 1177.7 | 298 | 0.8207763 | 3.158974 | https://doi.org/10.1021/acsomega.7b02056
MCBs-9-2 | 0.38 | 0.1 | 0.07 | 1084.2 | 298 | 0.9554795 | 3.179487 | https://doi.org/10.1021/acsomega.7b02056
MCBs-9-5-r | 0.17 | 0.12 | 0.04 | 492.8 | 273 | 0.6240091 | 3.193496 | https://doi.org/10.1021/acsomega.7b02056
MCBs-7-3 | 0.22 | 0.12 | 0.05 | 621.7 | 273 | 0.628065 | 3.19769 | https://doi.org/10.1021/acsomega.7b02056
MCBs-8-3 | 0.33 | 0.16 | 0.07 | 959.4 | 273 | 0.4289781 | 3.205555 | https://doi.org/10.1021/acsomega.7b02056
MCBs-9-6 | 0.58 | 0.06 | 0.33 | 2018.1 | 273 | 0.4948123 | 3.217105 | https://doi.org/10.1021/acsomega.7b02056
MCBs-9-6 | 0.58 | 0.06 | 0.33 | 2018.1 | 298 | 0.9543379 | 3.220513 | https://doi.org/10.1021/acsomega.7b02056
MCBs-10-3 | 0.52 | 0.1 | 0.49 | 2201.8 | 273 | 0.4972452 | 3.225866 | https://doi.org/10.1021/acsomega.7b02056
MCBs-9-3 | 0.41 | 0.15 | 0.07 | 1177.7 | 298 | 0.8550228 | 3.241026 | https://doi.org/10.1021/acsomega.7b02056
MCBs-9-4 | 0.52 | 0.11 | 0.12 | 1526.2 | 298 | 0.7591324 | 3.241026 | https://doi.org/10.1021/acsomega.7b02056
MCBs-9-5 | 0.57 | 0.09 | 0.19 | 1755.4 | 298 | 0.6906393 | 3.241026 | https://doi.org/10.1021/acsomega.7b02056
MCBs-10-3 | 0.52 | 0.1 | 0.49 | 2201.8 | 298 | 0.9531963 | 3.241026 | https://doi.org/10.1021/acsomega.7b02056
MCBs-9-5-r | 0.17 | 0.12 | 0.04 | 492.8 | 273 | 0.6579841 | 3.252033 | https://doi.org/10.1021/acsomega.7b02056
MCBs-9-2 | 0.38 | 0.1 | 0.07 | 1084.2 | 298 | 0.9851598 | 3.254701 | https://doi.org/10.1021/acsomega.7b02056
MCBs-7-3 | 0.22 | 0.12 | 0.05 | 621.7 | 273 | 0.6599419 | 3.256923 | https://doi.org/10.1021/acsomega.7b02056
MCBs-9-1 | 0.34 | 0.08 | 0.05 | 859.7 | 273 | 0.4274476 | 3.286184 | https://doi.org/10.1021/acsomega.7b02056
MCBs-9-2 | 0.38 | 0.1 | 0.07 | 1084.2 | 298 | 1.002283 | 3.288889 | https://doi.org/10.1021/acsomega.7b02056
MCBs-9-5-r | 0.17 | 0.12 | 0.04 | 492.8 | 273 | 0.6908267 | 3.304065 | https://doi.org/10.1021/acsomega.7b02056
MCBs-9-2 | 0.38 | 0.1 | 0.07 | 1084.2 | 273 | 0.4274438 | 3.305921 | https://doi.org/10.1021/acsomega.7b02056
MCBs-9-5 | 0.57 | 0.09 | 0.19 | 1755.4 | 273 | 0.3943369 | 3.315789 | https://doi.org/10.1021/acsomega.7b02056
MCBs-7-3 | 0.22 | 0.12 | 0.05 | 621.7 | 273 | 0.6929564 | 3.316167 | https://doi.org/10.1021/acsomega.7b02056
MCBs-9-6 | 0.58 | 0.06 | 0.33 | 2018.1 | 298 | 0.9863014 | 3.316239 | https://doi.org/10.1021/acsomega.7b02056
MCBs-10-3 | 0.52 | 0.1 | 0.49 | 2201.8 | 298 | 0.9863014 | 3.316239 | https://doi.org/10.1021/acsomega.7b02056
MCBs-9-4 | 0.52 | 0.11 | 0.12 | 1526.2 | 298 | 0.7888128 | 3.323077 | https://doi.org/10.1021/acsomega.7b02056
MCBs-8-3 | 0.33 | 0.16 | 0.07 | 959.4 | 273 | 0.4631526 | 3.323731 | https://doi.org/10.1021/acsomega.7b02056
MCBs-9-3 | 0.41 | 0.15 | 0.07 | 1177.7 | 273 | 0.397172 | 3.332903 | https://doi.org/10.1021/acsomega.7b02056
MCBs-9-4 | 0.52 | 0.11 | 0.12 | 1526.2 | 273 | 0.3954728 | 3.345395 | https://doi.org/10.1021/acsomega.7b02056
MCBs-9-5-r | 0.17 | 0.12 | 0.04 | 492.8 | 273 | 0.7236693 | 3.349593 | https://doi.org/10.1021/acsomega.7b02056
MCBs-9-5 | 0.57 | 0.09 | 0.19 | 1755.4 | 298 | 0.7248858 | 3.357265 | https://doi.org/10.1021/acsomega.7b02056
MCBs-9-6 | 0.58 | 0.06 | 0.33 | 2018.1 | 298 | 0.9988584 | 3.357265 | https://doi.org/10.1021/acsomega.7b02056
MCBs-9-6 | 0.58 | 0.06 | 0.33 | 2018.1 | 273 | 0.5267476 | 3.365132 | https://doi.org/10.1021/acsomega.7b02056
MCBs-7-3 | 0.22 | 0.12 | 0.05 | 621.7 | 273 | 0.7248295 | 3.36558 | https://doi.org/10.1021/acsomega.7b02056
MCBs-10-3 | 0.52 | 0.1 | 0.49 | 2201.8 | 298 | 1 | 3.377778 | https://doi.org/10.1021/acsomega.7b02056
MCBs-10-3 | 0.52 | 0.1 | 0.49 | 2201.8 | 273 | 0.5291593 | 3.383299 | https://doi.org/10.1021/acsomega.7b02056
MCBs-9-3 | 0.41 | 0.15 | 0.07 | 1177.7 | 298 | 0.9189498 | 3.391453 | https://doi.org/10.1021/acsomega.7b02056
MCBs-9-5-r | 0.17 | 0.12 | 0.04 | 492.8 | 273 | 0.7565119 | 3.401626 | https://doi.org/10.1021/acsomega.7b02056
MCBs-9-1 | 0.34 | 0.08 | 0.05 | 859.7 | 273 | 0.4605301 | 3.404605 | https://doi.org/10.1021/acsomega.7b02056
MCBs-9-4 | 0.52 | 0.11 | 0.12 | 1526.2 | 298 | 0.8196347 | 3.411966 | https://doi.org/10.1021/acsomega.7b02056
MCBs-9-2 | 0.38 | 0.1 | 0.07 | 1084.2 | 273 | 0.4605244 | 3.434211 | https://doi.org/10.1021/acsomega.7b02056
MCBs-7-3 | 0.22 | 0.12 | 0.05 | 621.7 | 273 | 0.7589854 | 3.434655 | https://doi.org/10.1021/acsomega.7b02056
MCBs-8-3 | 0.33 | 0.16 | 0.07 | 959.4 | 273 | 0.4950518 | 3.441883 | https://doi.org/10.1021/acsomega.7b02056
MCBs-9-5-r | 0.17 | 0.12 | 0.04 | 492.8 | 273 | 0.7893545 | 3.447154 | https://doi.org/10.1021/acsomega.7b02056
MCBs-9-5 | 0.57 | 0.09 | 0.19 | 1755.4 | 298 | 0.7579909 | 3.466667 | https://doi.org/10.1021/acsomega.7b02056
MCBs-9-3 | 0.41 | 0.15 | 0.07 | 1177.7 | 298 | 0.9520548 | 3.473504 | https://doi.org/10.1021/acsomega.7b02056
MCBs-7-3 | 0.22 | 0.12 | 0.05 | 621.7 | 273 | 0.7919962 | 3.484079 | https://doi.org/10.1021/acsomega.7b02056
MCBs-9-5-r | 0.17 | 0.12 | 0.04 | 492.8 | 273 | 0.817667 | 3.486179 | https://doi.org/10.1021/acsomega.7b02056
MCBs-9-3 | 0.41 | 0.15 | 0.07 | 1177.7 | 273 | 0.4302238 | 3.490347 | https://doi.org/10.1021/acsomega.7b02056
MCBs-9-4 | 0.52 | 0.11 | 0.12 | 1526.2 | 273 | 0.4274082 | 3.493421 | https://doi.org/10.1021/acsomega.7b02056
MCBs-9-5 | 0.57 | 0.09 | 0.19 | 1755.4 | 273 | 0.4262666 | 3.493421 | https://doi.org/10.1021/acsomega.7b02056
MCBs-9-1 | 0.34 | 0.08 | 0.05 | 859.7 | 273 | 0.4924729 | 3.513158 | https://doi.org/10.1021/acsomega.7b02056
MCBs-9-4 | 0.52 | 0.11 | 0.12 | 1526.2 | 298 | 0.8561644 | 3.521368 | https://doi.org/10.1021/acsomega.7b02056
MCBs-9-6 | 0.58 | 0.06 | 0.33 | 2018.1 | 273 | 0.5598226 | 3.523026 | https://doi.org/10.1021/acsomega.7b02056
MCBs-9-5-r | 0.17 | 0.12 | 0.04 | 492.8 | 273 | 0.8539071 | 3.538211 | https://doi.org/10.1021/acsomega.7b02056
MCBs-8-3 | 0.33 | 0.16 | 0.07 | 959.4 | 273 | 0.5280812 | 3.540407 | https://doi.org/10.1021/acsomega.7b02056
MCBs-10-3 | 0.52 | 0.1 | 0.49 | 2201.8 | 273 | 0.562211 | 3.540743 | https://doi.org/10.1021/acsomega.7b02056
MCBs-9-3 | 0.41 | 0.15 | 0.07 | 1177.7 | 298 | 0.9874429 | 3.555556 | https://doi.org/10.1021/acsomega.7b02056
MCBs-9-2 | 0.38 | 0.1 | 0.07 | 1084.2 | 273 | 0.4936032 | 3.572368 | https://doi.org/10.1021/acsomega.7b02056
MCBs-9-5 | 0.57 | 0.09 | 0.19 | 1755.4 | 298 | 0.7899543 | 3.576068 | https://doi.org/10.1021/acsomega.7b02056
MCBs-9-5-r | 0.17 | 0.12 | 0.04 | 492.8 | 273 | 0.8844847 | 3.577236 | https://doi.org/10.1021/acsomega.7b02056
MCBs-9-3 | 0.41 | 0.15 | 0.07 | 1177.7 | 298 | 1 | 3.582906 | https://doi.org/10.1021/acsomega.7b02056
MCBs-7-3 | 0.22 | 0.12 | 0.05 | 621.7 | 273 | 0.8568801 | 3.582916 | https://doi.org/10.1021/acsomega.7b02056
MCBs-9-4 | 0.52 | 0.11 | 0.12 | 1526.2 | 298 | 0.8892694 | 3.603419 | https://doi.org/10.1021/acsomega.7b02056
MCBs-9-5-r | 0.17 | 0.12 | 0.04 | 492.8 | 273 | 0.9207248 | 3.61626 | https://doi.org/10.1021/acsomega.7b02056
MCBs-9-1 | 0.34 | 0.08 | 0.05 | 859.7 | 273 | 0.5266969 | 3.631579 | https://doi.org/10.1021/acsomega.7b02056
MCBs-9-3 | 0.41 | 0.15 | 0.07 | 1177.7 | 273 | 0.4644132 | 3.647802 | https://doi.org/10.1021/acsomega.7b02056
MCBs-8-3 | 0.33 | 0.16 | 0.07 | 959.4 | 273 | 0.5611143 | 3.648751 | https://doi.org/10.1021/acsomega.7b02056
MCBs-9-5-r | 0.17 | 0.12 | 0.04 | 492.8 | 273 | 0.9524349 | 3.661789 | https://doi.org/10.1021/acsomega.7b02056
MCBs-9-4 | 0.52 | 0.11 | 0.12 | 1526.2 | 273 | 0.4604794 | 3.671053 | https://doi.org/10.1021/acsomega.7b02056
MCBs-9-6 | 0.58 | 0.06 | 0.33 | 2018.1 | 273 | 0.5928995 | 3.671053 | https://doi.org/10.1021/acsomega.7b02056
MCBs-9-5 | 0.57 | 0.09 | 0.19 | 1755.4 | 273 | 0.4604775 | 3.680921 | https://doi.org/10.1021/acsomega.7b02056
MCBs-7-3 | 0.22 | 0.12 | 0.05 | 621.7 | 273 | 0.9229016 | 3.681764 | https://doi.org/10.1021/acsomega.7b02056
MCBs-9-4 | 0.52 | 0.11 | 0.12 | 1526.2 | 298 | 0.9212329 | 3.68547 | https://doi.org/10.1021/acsomega.7b02056
MCBs-9-2 | 0.38 | 0.1 | 0.07 | 1084.2 | 273 | 0.5266857 | 3.690789 | https://doi.org/10.1021/acsomega.7b02056
MCBs-10-3 | 0.52 | 0.1 | 0.49 | 2201.8 | 273 | 0.5964004 | 3.698198 | https://doi.org/10.1021/acsomega.7b02056
MCBs-9-5-r | 0.17 | 0.12 | 0.04 | 492.8 | 273 | 0.98641 | 3.700813 | https://doi.org/10.1021/acsomega.7b02056
MCBs-9-5-r | 0.17 | 0.12 | 0.04 | 492.8 | 273 | 0.9988675 | 3.726829 | https://doi.org/10.1021/acsomega.7b02056
MCBs-7-3 | 0.22 | 0.12 | 0.05 | 621.7 | 273 | 0.9559124 | 3.731188 | https://doi.org/10.1021/acsomega.7b02056
MCBs-9-1 | 0.34 | 0.08 | 0.05 | 859.7 | 273 | 0.5586398 | 3.740132 | https://doi.org/10.1021/acsomega.7b02056
MCBs-8-3 | 0.33 | 0.16 | 0.07 | 959.4 | 273 | 0.5941475 | 3.757095 | https://doi.org/10.1021/acsomega.7b02056
MCBs-9-5 | 0.57 | 0.09 | 0.19 | 1755.4 | 298 | 0.8550228 | 3.767521 | https://doi.org/10.1021/acsomega.7b02056
MCBs-7-3 | 0.22 | 0.12 | 0.05 | 621.7 | 273 | 0.9900608 | 3.780623 | https://doi.org/10.1021/acsomega.7b02056
MCBs-9-4 | 0.52 | 0.11 | 0.12 | 1526.2 | 298 | 0.9531963 | 3.781197 | https://doi.org/10.1021/acsomega.7b02056
MCBs-9-3 | 0.41 | 0.15 | 0.07 | 1177.7 | 273 | 0.4963235 | 3.795415 | https://doi.org/10.1021/acsomega.7b02056
MCBs-7-3 | 0.22 | 0.12 | 0.05 | 621.7 | 273 | 1.002583 | 3.800386 | https://doi.org/10.1021/acsomega.7b02056
MCBs-9-6 | 0.58 | 0.06 | 0.33 | 2018.1 | 273 | 0.6248367 | 3.809211 | https://doi.org/10.1021/acsomega.7b02056
MCBs-9-2 | 0.38 | 0.1 | 0.07 | 1084.2 | 273 | 0.5597663 | 3.819079 | https://doi.org/10.1021/acsomega.7b02056
MCBs-9-4 | 0.52 | 0.11 | 0.12 | 1526.2 | 273 | 0.4935544 | 3.828947 | https://doi.org/10.1021/acsomega.7b02056
MCBs-10-3 | 0.52 | 0.1 | 0.49 | 2201.8 | 273 | 0.6271694 | 3.835979 | https://doi.org/10.1021/acsomega.7b02056
MCBs-9-1 | 0.34 | 0.08 | 0.05 | 859.7 | 273 | 0.591726 | 3.838816 | https://doi.org/10.1021/acsomega.7b02056
MCBs-9-5 | 0.57 | 0.09 | 0.19 | 1755.4 | 273 | 0.4946922 | 3.848684 | https://doi.org/10.1021/acsomega.7b02056
MCBs-8-3 | 0.33 | 0.16 | 0.07 | 959.4 | 273 | 0.6271769 | 3.85562 | https://doi.org/10.1021/acsomega.7b02056
MCBs-9-4 | 0.52 | 0.11 | 0.12 | 1526.2 | 298 | 0.9863014 | 3.863248 | https://doi.org/10.1021/acsomega.7b02056
MCBs-9-5 | 0.57 | 0.09 | 0.19 | 1755.4 | 298 | 0.890411 | 3.870085 | https://doi.org/10.1021/acsomega.7b02056
MCBs-9-4 | 0.52 | 0.11 | 0.12 | 1526.2 | 298 | 1 | 3.917949 | https://doi.org/10.1021/acsomega.7b02056
MCBs-9-2 | 0.38 | 0.1 | 0.07 | 1084.2 | 273 | 0.5917091 | 3.927632 | https://doi.org/10.1021/acsomega.7b02056
MCBs-8-3 | 0.33 | 0.16 | 0.07 | 959.4 | 273 | 0.6613365 | 3.934515 | https://doi.org/10.1021/acsomega.7b02056
MCBs-9-1 | 0.34 | 0.08 | 0.05 | 859.7 | 273 | 0.6248122 | 3.9375 | https://doi.org/10.1021/acsomega.7b02056
MCBs-9-3 | 0.41 | 0.15 | 0.07 | 1177.7 | 273 | 0.5293716 | 3.943039 | https://doi.org/10.1021/acsomega.7b02056
MCBs-9-6 | 0.58 | 0.06 | 0.33 | 2018.1 | 273 | 0.6590551 | 3.957237 | https://doi.org/10.1021/acsomega.7b02056
MCBs-9-5 | 0.57 | 0.09 | 0.19 | 1755.4 | 298 | 0.9212329 | 3.97265 | https://doi.org/10.1021/acsomega.7b02056
MCBs-10-3 | 0.52 | 0.1 | 0.49 | 2201.8 | 273 | 0.6613551 | 3.983615 | https://doi.org/10.1021/acsomega.7b02056
MCBs-9-4 | 0.52 | 0.11 | 0.12 | 1526.2 | 273 | 0.5266275 | 3.996711 | https://doi.org/10.1021/acsomega.7b02056
MCBs-9-1 | 0.34 | 0.08 | 0.05 | 859.7 | 273 | 0.6579022 | 4.016447 | https://doi.org/10.1021/acsomega.7b02056
MCBs-8-3 | 0.33 | 0.16 | 0.07 | 959.4 | 273 | 0.6932245 | 4.023208 | https://doi.org/10.1021/acsomega.7b02056
MCBs-9-5 | 0.57 | 0.09 | 0.19 | 1755.4 | 273 | 0.5266218 | 4.026316 | https://doi.org/10.1021/acsomega.7b02056
MCBs-9-2 | 0.38 | 0.1 | 0.07 | 1084.2 | 273 | 0.6236519 | 4.036184 | https://doi.org/10.1021/acsomega.7b02056
MCBs-9-5 | 0.57 | 0.09 | 0.19 | 1755.4 | 298 | 0.9543379 | 4.068376 | https://doi.org/10.1021/acsomega.7b02056
MCBs-9-3 | 0.41 | 0.15 | 0.07 | 1177.7 | 273 | 0.5612782 | 4.080832 | https://doi.org/10.1021/acsomega.7b02056
MCBs-9-6 | 0.58 | 0.06 | 0.33 | 2018.1 | 273 | 0.6921338 | 4.095395 | https://doi.org/10.1021/acsomega.7b02056
MCBs-8-3 | 0.33 | 0.16 | 0.07 | 959.4 | 273 | 0.7251125 | 4.1119 | https://doi.org/10.1021/acsomega.7b02056
MCBs-9-1 | 0.34 | 0.08 | 0.05 | 859.7 | 273 | 0.6898451 | 4.125 | https://doi.org/10.1021/acsomega.7b02056
MCBs-10-3 | 0.52 | 0.1 | 0.49 | 2201.8 | 273 | 0.6944068 | 4.141059 | https://doi.org/10.1021/acsomega.7b02056
MCBs-9-2 | 0.38 | 0.1 | 0.07 | 1084.2 | 273 | 0.6578778 | 4.144737 | https://doi.org/10.1021/acsomega.7b02056
MCBs-9-4 | 0.52 | 0.11 | 0.12 | 1526.2 | 273 | 0.5585628 | 4.144737 | https://doi.org/10.1021/acsomega.7b02056
MCBs-9-5 | 0.57 | 0.09 | 0.19 | 1755.4 | 298 | 0.9874429 | 4.177778 | https://doi.org/10.1021/acsomega.7b02056
MCBs-9-5 | 0.57 | 0.09 | 0.19 | 1755.4 | 273 | 0.5585553 | 4.184211 | https://doi.org/10.1021/acsomega.7b02056
MCBs-8-3 | 0.33 | 0.16 | 0.07 | 959.4 | 273 | 0.7581382 | 4.200604 | https://doi.org/10.1021/acsomega.7b02056
MCBs-9-1 | 0.34 | 0.08 | 0.05 | 859.7 | 273 | 0.7229351 | 4.203947 | https://doi.org/10.1021/acsomega.7b02056
MCBs-9-3 | 0.41 | 0.15 | 0.07 | 1177.7 | 273 | 0.5943225 | 4.218636 | https://doi.org/10.1021/acsomega.7b02056
MCBs-9-5 | 0.57 | 0.09 | 0.19 | 1755.4 | 298 | 1 | 4.225641 | https://doi.org/10.1021/acsomega.7b02056
MCBs-9-2 | 0.38 | 0.1 | 0.07 | 1084.2 | 273 | 0.6909641 | 4.243421 | https://doi.org/10.1021/acsomega.7b02056
MCBs-9-6 | 0.58 | 0.06 | 0.33 | 2018.1 | 273 | 0.7252107 | 4.243421 | https://doi.org/10.1021/acsomega.7b02056
MCBs-10-3 | 0.52 | 0.1 | 0.49 | 2201.8 | 273 | 0.7274511 | 4.278863 | https://doi.org/10.1021/acsomega.7b02056
MCBs-8-3 | 0.33 | 0.16 | 0.07 | 959.4 | 273 | 0.7923015 | 4.28932 | https://doi.org/10.1021/acsomega.7b02056
MCBs-9-1 | 0.34 | 0.08 | 0.05 | 859.7 | 273 | 0.7560232 | 4.292763 | https://doi.org/10.1021/acsomega.7b02056
MCBs-9-4 | 0.52 | 0.11 | 0.12 | 1526.2 | 273 | 0.5904962 | 4.302632 | https://doi.org/10.1021/acsomega.7b02056
MCBs-9-2 | 0.38 | 0.1 | 0.07 | 1084.2 | 273 | 0.7229069 | 4.351974 | https://doi.org/10.1021/acsomega.7b02056
MCBs-9-5 | 0.57 | 0.09 | 0.19 | 1755.4 | 273 | 0.5916284 | 4.351974 | https://doi.org/10.1021/acsomega.7b02056
MCBs-9-3 | 0.41 | 0.15 | 0.07 | 1177.7 | 273 | 0.6273668 | 4.35644 | https://doi.org/10.1021/acsomega.7b02056
MCBs-9-6 | 0.58 | 0.06 | 0.33 | 2018.1 | 273 | 0.7571497 | 4.371711 | https://doi.org/10.1021/acsomega.7b02056
MCBs-9-1 | 0.34 | 0.08 | 0.05 | 859.7 | 273 | 0.7879698 | 4.381579 | https://doi.org/10.1021/acsomega.7b02056
MCBs-10-3 | 0.52 | 0.1 | 0.49 | 2201.8 | 273 | 0.7593578 | 4.416656 | https://doi.org/10.1021/acsomega.7b02056
MCBs-8-3 | 0.33 | 0.16 | 0.07 | 959.4 | 273 | 0.857204 | 4.437256 | https://doi.org/10.1021/acsomega.7b02056
MCBs-9-4 | 0.52 | 0.11 | 0.12 | 1526.2 | 273 | 0.6247165 | 4.440789 | https://doi.org/10.1021/acsomega.7b02056
MCBs-9-2 | 0.38 | 0.1 | 0.07 | 1084.2 | 273 | 0.7548516 | 4.450658 | https://doi.org/10.1021/acsomega.7b02056
MCBs-9-1 | 0.34 | 0.08 | 0.05 | 859.7 | 273 | 0.8199182 | 4.460526 | https://doi.org/10.1021/acsomega.7b02056
MCBs-9-3 | 0.41 | 0.15 | 0.07 | 1177.7 | 273 | 0.6604036 | 4.474604 | https://doi.org/10.1021/acsomega.7b02056
MCBs-9-5 | 0.57 | 0.09 | 0.19 | 1755.4 | 273 | 0.6247033 | 4.509868 | https://doi.org/10.1021/acsomega.7b02056
MCBs-9-6 | 0.58 | 0.06 | 0.33 | 2018.1 | 273 | 0.7902285 | 4.509868 | https://doi.org/10.1021/acsomega.7b02056
MCBs-9-1 | 0.34 | 0.08 | 0.05 | 859.7 | 273 | 0.8541498 | 4.539474 | https://doi.org/10.1021/acsomega.7b02056
MCBs-9-2 | 0.38 | 0.1 | 0.07 | 1084.2 | 273 | 0.7902228 | 4.539474 | https://doi.org/10.1021/acsomega.7b02056
MCBs-10-3 | 0.52 | 0.1 | 0.49 | 2201.8 | 273 | 0.7924021 | 4.55446 | https://doi.org/10.1021/acsomega.7b02056
MCBs-9-4 | 0.52 | 0.11 | 0.12 | 1526.2 | 273 | 0.6577971 | 4.569079 | https://doi.org/10.1021/acsomega.7b02056
MCBs-8-3 | 0.33 | 0.16 | 0.07 | 959.4 | 273 | 0.9232442 | 4.585204 | https://doi.org/10.1021/acsomega.7b02056
MCBs-9-1 | 0.34 | 0.08 | 0.05 | 859.7 | 273 | 0.8826773 | 4.598684 | https://doi.org/10.1021/acsomega.7b02056
MCBs-9-3 | 0.41 | 0.15 | 0.07 | 1177.7 | 273 | 0.6934479 | 4.612408 | https://doi.org/10.1021/acsomega.7b02056
MCBs-8-3 | 0.33 | 0.16 | 0.07 | 959.4 | 273 | 0.9562587 | 4.644448 | https://doi.org/10.1021/acsomega.7b02056
MCBs-9-5 | 0.57 | 0.09 | 0.19 | 1755.4 | 273 | 0.6577802 | 4.657895 | https://doi.org/10.1021/acsomega.7b02056
MCBs-10-3 | 0.52 | 0.1 | 0.49 | 2201.8 | 273 | 0.8231636 | 4.672601 | https://doi.org/10.1021/acsomega.7b02056
MCBs-9-1 | 0.34 | 0.08 | 0.05 | 859.7 | 273 | 0.9203335 | 4.677632 | https://doi.org/10.1021/acsomega.7b02056
MCBs-9-2 | 0.38 | 0.1 | 0.07 | 1084.2 | 273 | 0.8541216 | 4.6875 | https://doi.org/10.1021/acsomega.7b02056
MCBs-10-3 | 0.52 | 0.1 | 0.49 | 2201.8 | 273 | 0.8277254 | 4.702106 | https://doi.org/10.1021/acsomega.7b02056
MCBs-9-4 | 0.52 | 0.11 | 0.12 | 1526.2 | 273 | 0.6897343 | 4.707237 | https://doi.org/10.1021/acsomega.7b02056
MCBs-8-3 | 0.33 | 0.16 | 0.07 | 959.4 | 273 | 0.9892807 | 4.723332 | https://doi.org/10.1021/acsomega.7b02056
MCBs-9-3 | 0.41 | 0.15 | 0.07 | 1177.7 | 273 | 0.7253471 | 4.730561 | https://doi.org/10.1021/acsomega.7b02056
MCBs-9-1 | 0.34 | 0.08 | 0.05 | 859.7 | 273 | 0.9534235 | 4.756579 | https://doi.org/10.1021/acsomega.7b02056
MCBs-9-6 | 0.58 | 0.06 | 0.33 | 2018.1 | 273 | 0.85525 | 4.756579 | https://doi.org/10.1021/acsomega.7b02056
MCBs-8-3 | 0.33 | 0.16 | 0.07 | 959.4 | 273 | 1.002947 | 4.762747 | https://doi.org/10.1021/acsomega.7b02056
MCBs-10-3 | 0.52 | 0.1 | 0.49 | 2201.8 | 273 | 0.8573455 | 4.810417 | https://doi.org/10.1021/acsomega.7b02056
MCBs-9-1 | 0.34 | 0.08 | 0.05 | 859.7 | 273 | 0.9853757 | 4.815789 | https://doi.org/10.1021/acsomega.7b02056
MCBs-9-4 | 0.52 | 0.11 | 0.12 | 1526.2 | 273 | 0.7228149 | 4.835526 | https://doi.org/10.1021/acsomega.7b02056
MCBs-9-3 | 0.41 | 0.15 | 0.07 | 1177.7 | 273 | 0.7595216 | 4.848736 | https://doi.org/10.1021/acsomega.7b02056
MCBs-9-1 | 0.34 | 0.08 | 0.05 | 859.7 | 273 | 0.9990669 | 4.855263 | https://doi.org/10.1021/acsomega.7b02056
MCBs-9-2 | 0.38 | 0.1 | 0.07 | 1084.2 | 273 | 0.9202997 | 4.855263 | https://doi.org/10.1021/acsomega.7b02056
MCBs-10-3 | 0.52 | 0.1 | 0.49 | 2201.8 | 273 | 0.8903861 | 4.938401 | https://doi.org/10.1021/acsomega.7b02056
MCBs-9-2 | 0.38 | 0.1 | 0.07 | 1084.2 | 273 | 0.9522463 | 4.944079 | https://doi.org/10.1021/acsomega.7b02056
MCBs-9-5 | 0.57 | 0.09 | 0.19 | 1755.4 | 273 | 0.7227924 | 4.953947 | https://doi.org/10.1021/acsomega.7b02056
MCBs-9-3 | 0.41 | 0.15 | 0.07 | 1177.7 | 273 | 0.7925585 | 4.9669 | https://doi.org/10.1021/acsomega.7b02056
MCBs-9-4 | 0.52 | 0.11 | 0.12 | 1526.2 | 273 | 0.7558936 | 4.973684 | https://doi.org/10.1021/acsomega.7b02056
MCBs-9-6 | 0.58 | 0.06 | 0.33 | 2018.1 | 273 | 0.9214112 | 5.013158 | https://doi.org/10.1021/acsomega.7b02056
MCBs-9-2 | 0.38 | 0.1 | 0.07 | 1084.2 | 273 | 0.9853363 | 5.023026 | https://doi.org/10.1021/acsomega.7b02056
MCBs-9-2 | 0.38 | 0.1 | 0.07 | 1084.2 | 273 | 1.000167 | 5.072368 | https://doi.org/10.1021/acsomega.7b02056
MCBs-10-3 | 0.52 | 0.1 | 0.49 | 2201.8 | 273 | 0.9234304 | 5.076205 | https://doi.org/10.1021/acsomega.7b02056
MCBs-9-4 | 0.52 | 0.11 | 0.12 | 1526.2 | 273 | 0.7889761 | 5.092105 | https://doi.org/10.1021/acsomega.7b02056
MCBs-9-5 | 0.57 | 0.09 | 0.19 | 1755.4 | 273 | 0.7558692 | 5.101974 | https://doi.org/10.1021/acsomega.7b02056
MCBs-9-6 | 0.58 | 0.06 | 0.33 | 2018.1 | 273 | 0.9556353 | 5.131579 | https://doi.org/10.1021/acsomega.7b02056
MCBs-9-3 | 0.41 | 0.15 | 0.07 | 1177.7 | 273 | 0.8586247 | 5.183588 | https://doi.org/10.1021/acsomega.7b02056
MCBs-10-3 | 0.52 | 0.1 | 0.49 | 2201.8 | 273 | 0.9576124 | 5.21402 | https://doi.org/10.1021/acsomega.7b02056
MCBs-9-4 | 0.52 | 0.11 | 0.12 | 1526.2 | 273 | 0.8197718 | 5.230263 | https://doi.org/10.1021/acsomega.7b02056
MCBs-9-5 | 0.57 | 0.09 | 0.19 | 1755.4 | 273 | 0.788948 | 5.240132 | https://doi.org/10.1021/acsomega.7b02056
MCBs-9-6 | 0.58 | 0.06 | 0.33 | 2018.1 | 273 | 0.9875725 | 5.269737 | https://doi.org/10.1021/acsomega.7b02056
MCBs-9-6 | 0.58 | 0.06 | 0.33 | 2018.1 | 273 | 1.00126 | 5.328947 | https://doi.org/10.1021/acsomega.7b02056
MCBs-10-3 | 0.52 | 0.1 | 0.49 | 2201.8 | 273 | 0.9895116 | 5.332173 | https://doi.org/10.1021/acsomega.7b02056
MCBs-9-4 | 0.52 | 0.11 | 0.12 | 1526.2 | 273 | 0.8539977 | 5.338816 | https://doi.org/10.1021/acsomega.7b02056
MCBs-9-3 | 0.41 | 0.15 | 0.07 | 1177.7 | 273 | 0.9235496 | 5.390445 | https://doi.org/10.1021/acsomega.7b02056
MCBs-10-3 | 0.52 | 0.1 | 0.49 | 2201.8 | 273 | 1.003186 | 5.391227 | https://doi.org/10.1021/acsomega.7b02056
MCBs-9-4 | 0.52 | 0.11 | 0.12 | 1526.2 | 273 | 0.888218 | 5.476974 | https://doi.org/10.1021/acsomega.7b02056
MCBs-9-3 | 0.41 | 0.15 | 0.07 | 1177.7 | 273 | 0.9565827 | 5.498789 | https://doi.org/10.1021/acsomega.7b02056
MCBs-9-5 | 0.57 | 0.09 | 0.19 | 1755.4 | 273 | 0.8539658 | 5.506579 | https://doi.org/10.1021/acsomega.7b02056
MCBs-9-4 | 0.52 | 0.11 | 0.12 | 1526.2 | 273 | 0.9201627 | 5.575658 | https://doi.org/10.1021/acsomega.7b02056
MCBs-9-3 | 0.41 | 0.15 | 0.07 | 1177.7 | 273 | 0.9907535 | 5.607144 | https://doi.org/10.1021/acsomega.7b02056
MCBs-9-5 | 0.57 | 0.09 | 0.19 | 1755.4 | 273 | 0.8801989 | 5.625 | https://doi.org/10.1021/acsomega.7b02056
MCBs-9-3 | 0.41 | 0.15 | 0.07 | 1177.7 | 273 | 1.003286 | 5.656367 | https://doi.org/10.1021/acsomega.7b02056
MCBs-9-4 | 0.52 | 0.11 | 0.12 | 1526.2 | 273 | 0.953247 | 5.684211 | https://doi.org/10.1021/acsomega.7b02056
MCBs-9-5 | 0.57 | 0.09 | 0.19 | 1755.4 | 273 | 0.9201251 | 5.773026 | https://doi.org/10.1021/acsomega.7b02056
MCBs-9-4 | 0.52 | 0.11 | 0.12 | 1526.2 | 273 | 0.985188 | 5.802632 | https://doi.org/10.1021/acsomega.7b02056
MCBs-9-4 | 0.52 | 0.11 | 0.12 | 1526.2 | 273 | 0.9988772 | 5.851974 | https://doi.org/10.1021/acsomega.7b02056
MCBs-9-5 | 0.57 | 0.09 | 0.19 | 1755.4 | 273 | 0.9532039 | 5.911184 | https://doi.org/10.1021/acsomega.7b02056
MCBs-9-5 | 0.57 | 0.09 | 0.19 | 1755.4 | 273 | 0.985141 | 6.049342 | https://doi.org/10.1021/acsomega.7b02056
MCBs-9-5 | 0.57 | 0.09 | 0.19 | 1755.4 | 273 | 0.99997 | 6.108553 | https://doi.org/10.1021/acsomega.7b02056
MAC-S-7 | 0.45 | 0.24 | 0.17 | 1380 | 273 | 0.01607 | 0.22857 | https://doi.org/10.1021/acssuschemeng.6b02795
MAC-S-7 | 0.45 | 0.24 | 0.17 | 1380 | 273 | 0.0287 | 0.32381 | https://doi.org/10.1021/acssuschemeng.6b02795
MAC-S-7 | 0.45 | 0.24 | 0.17 | 1380 | 273 | 0.04018 | 0.4 | https://doi.org/10.1021/acssuschemeng.6b02795
MAC-S-7 | 0.45 | 0.24 | 0.17 | 1380 | 273 | 0.05511 | 0.49524 | https://doi.org/10.1021/acssuschemeng.6b02795
MAC-S-7 | 0.45 | 0.24 | 0.17 | 1380 | 273 | 0.06544 | 0.58095 | https://doi.org/10.1021/acssuschemeng.6b02795
MAC-S-7 | 0.45 | 0.24 | 0.17 | 1380 | 273 | 0.07922 | 0.65714 | https://doi.org/10.1021/acssuschemeng.6b02795
MAC-S-7 | 0.45 | 0.24 | 0.17 | 1380 | 273 | 0.093 | 0.74286 | https://doi.org/10.1021/acssuschemeng.6b02795
MAC-S-7 | 0.45 | 0.24 | 0.17 | 1380 | 273 | 0.11366 | 0.84762 | https://doi.org/10.1021/acssuschemeng.6b02795
MAC-S-7 | 0.45 | 0.24 | 0.17 | 1380 | 273 | 0.12859 | 0.92381 | https://doi.org/10.1021/acssuschemeng.6b02795
MAC-S-7 | 0.45 | 0.24 | 0.17 | 1380 | 273 | 0.14351 | 1 | https://doi.org/10.1021/acssuschemeng.6b02795
MAC-S-7 | 0.45 | 0.24 | 0.17 | 1380 | 273 | 0.16188 | 1.08571 | https://doi.org/10.1021/acssuschemeng.6b02795
MAC-S-7 | 0.45 | 0.24 | 0.17 | 1380 | 273 | 0.17681 | 1.1619 | https://doi.org/10.1021/acssuschemeng.6b02795
MAC-S-7 | 0.45 | 0.24 | 0.17 | 1380 | 273 | 0.19059 | 1.2381 | https://doi.org/10.1021/acssuschemeng.6b02795
MAC-S-7 | 0.45 | 0.24 | 0.17 | 1380 | 273 | 0.20896 | 1.31429 | https://doi.org/10.1021/acssuschemeng.6b02795
MAC-S-7 | 0.45 | 0.24 | 0.17 | 1380 | 273 | 0.22847 | 1.4 | https://doi.org/10.1021/acssuschemeng.6b02795
MAC-S-7 | 0.45 | 0.24 | 0.17 | 1380 | 273 | 0.24455 | 1.46667 | https://doi.org/10.1021/acssuschemeng.6b02795
MAC-S-7 | 0.45 | 0.24 | 0.17 | 1380 | 273 | 0.26062 | 1.54286 | https://doi.org/10.1021/acssuschemeng.6b02795
MAC-S-7 | 0.45 | 0.24 | 0.17 | 1380 | 273 | 0.27555 | 1.61905 | https://doi.org/10.1021/acssuschemeng.6b02795
MAC-S-7 | 0.45 | 0.24 | 0.17 | 1380 | 273 | 0.3008 | 1.72381 | https://doi.org/10.1021/acssuschemeng.6b02795
MAC-S-7 | 0.45 | 0.24 | 0.17 | 1380 | 273 | 0.32491 | 1.81905 | https://doi.org/10.1021/acssuschemeng.6b02795
MAC-S-7 | 0.45 | 0.24 | 0.17 | 1380 | 273 | 0.35362 | 1.92381 | https://doi.org/10.1021/acssuschemeng.6b02795
MAC-S-7 | 0.45 | 0.24 | 0.17 | 1380 | 273 | 0.3651 | 1.97143 | https://doi.org/10.1021/acssuschemeng.6b02795
MAC-S-7 | 0.45 | 0.24 | 0.17 | 1380 | 273 | 0.37887 | 2.0381 | https://doi.org/10.1021/acssuschemeng.6b02795
MAC-S-7 | 0.45 | 0.24 | 0.17 | 1380 | 273 | 0.40413 | 2.12381 | https://doi.org/10.1021/acssuschemeng.6b02795
MAC-S-7 | 0.45 | 0.24 | 0.17 | 1380 | 273 | 0.42824 | 2.20952 | https://doi.org/10.1021/acssuschemeng.6b02795
MAC-S-7 | 0.45 | 0.24 | 0.17 | 1380 | 273 | 0.45924 | 2.31429 | https://doi.org/10.1021/acssuschemeng.6b02795
MAC-S-7 | 0.45 | 0.24 | 0.17 | 1380 | 273 | 0.48565 | 2.39952 | https://doi.org/10.1021/acssuschemeng.6b02795
MAC-S-7 | 0.45 | 0.24 | 0.17 | 1380 | 273 | 0.51435 | 2.49524 | https://doi.org/10.1021/acssuschemeng.6b02795
MAC-S-7 | 0.45 | 0.24 | 0.17 | 1380 | 273 | 0.53846 | 2.55238 | https://doi.org/10.1021/acssuschemeng.6b02795
MAC-S-7 | 0.45 | 0.24 | 0.17 | 1380 | 273 | 0.56716 | 2.6381 | https://doi.org/10.1021/acssuschemeng.6b02795
MAC-S-7 | 0.45 | 0.24 | 0.17 | 1380 | 273 | 0.59127 | 2.70476 | https://doi.org/10.1021/acssuschemeng.6b02795
MAC-S-7 | 0.45 | 0.24 | 0.17 | 1380 | 273 | 0.61883 | 2.78095 | https://doi.org/10.1021/acssuschemeng.6b02795
MAC-S-7 | 0.45 | 0.24 | 0.17 | 1380 | 273 | 0.64294 | 2.85714 | https://doi.org/10.1021/acssuschemeng.6b02795
MAC-S-7 | 0.45 | 0.24 | 0.17 | 1380 | 273 | 0.67509 | 2.95238 | https://doi.org/10.1021/acssuschemeng.6b02795
MAC-S-7 | 0.45 | 0.24 | 0.17 | 1380 | 273 | 0.69346 | 3.00952 | https://doi.org/10.1021/acssuschemeng.6b02795
MAC-S-7 | 0.45 | 0.24 | 0.17 | 1380 | 273 | 0.7256 | 3.10476 | https://doi.org/10.1021/acssuschemeng.6b02795
MAC-S-7 | 0.45 | 0.24 | 0.17 | 1380 | 273 | 0.74512 | 3.14286 | https://doi.org/10.1021/acssuschemeng.6b02795
MAC-S-7 | 0.45 | 0.24 | 0.17 | 1380 | 273 | 0.77612 | 3.21905 | https://doi.org/10.1021/acssuschemeng.6b02795
MAC-S-7 | 0.45 | 0.24 | 0.17 | 1380 | 273 | 0.80482 | 3.29524 | https://doi.org/10.1021/acssuschemeng.6b02795
MAC-S-7 | 0.45 | 0.24 | 0.17 | 1380 | 273 | 0.82434 | 3.34286 | https://doi.org/10.1021/acssuschemeng.6b02795
MAC-S-7 | 0.45 | 0.24 | 0.17 | 1380 | 273 | 0.83927 | 3.38095 | https://doi.org/10.1021/acssuschemeng.6b02795
MAC-S-7 | 0.45 | 0.24 | 0.17 | 1380 | 273 | 0.85763 | 3.4381 | https://doi.org/10.1021/acssuschemeng.6b02795
MAC-S-7 | 0.45 | 0.24 | 0.17 | 1380 | 273 | 0.87371 | 3.48571 | https://doi.org/10.1021/acssuschemeng.6b02795
MAC-S-7 | 0.45 | 0.24 | 0.17 | 1380 | 273 | 0.89208 | 3.52381 | https://doi.org/10.1021/acssuschemeng.6b02795
MAC-S-7 | 0.45 | 0.24 | 0.17 | 1380 | 273 | 0.9093 | 3.5619 | https://doi.org/10.1021/acssuschemeng.6b02795
MAC-S-7 | 0.45 | 0.24 | 0.17 | 1380 | 273 | 0.92767 | 3.60952 | https://doi.org/10.1021/acssuschemeng.6b02795
MAC-S-7 | 0.45 | 0.24 | 0.17 | 1380 | 273 | 0.94604 | 3.65714 | https://doi.org/10.1021/acssuschemeng.6b02795
MAC-S-7 | 0.45 | 0.24 | 0.17 | 1380 | 273 | 0.96326 | 3.69524 | https://doi.org/10.1021/acssuschemeng.6b02795
MAC-S-7 | 0.45 | 0.24 | 0.17 | 1380 | 273 | 0.98393 | 3.73333 | https://doi.org/10.1021/acssuschemeng.6b02795
MAC-S-7 | 0.45 | 0.24 | 0.17 | 1380 | 273 | 1.00574 | 3.79048 | https://doi.org/10.1021/acssuschemeng.6b02795
MAC-S-7 | 0.45 | 0.24 | 0.17 | 1380 | 273 | 1.01325 | 3.8 | https://doi.org/10.1021/acssuschemeng.6b02795
AS-2-800 | 0.82 | 0.45 | 0.15 | 1940 | 323 | 0.009419471 | 0.009333333 | https://doi.org/10.1039/C0EE00784F
AS-2-700 | 0.62 | 0.6 | 0.07 | 1390 | 323 | 0.008086253 | 0.009396277 | https://doi.org/10.1039/C0EE00784F
AS-2-650 | 0.61 | 0.54 | 0.06 | 1380 | 323 | 0.00807537 | 0.01866667 | https://doi.org/10.1039/C0EE00784F
AS-2-800 | 0.82 | 0.45 | 0.15 | 1940 | 298 | 0.009417676 | 0.01866667 | https://doi.org/10.1039/C0EE00784F
AS-2-800 | 0.82 | 0.45 | 0.15 | 1940 | 323 | 0.02422073 | 0.028 | https://doi.org/10.1039/C0EE00784F
AS-2-600 | 0.55 | 0.52 | 0.07 | 1260 | 323 | 0.00952381 | 0.03743316 | https://doi.org/10.1039/C0EE00784F
AS-4-700 | 0.91 | 0.35 | 0.12 | 2250 | 273 | 0.005471956 | 0.04081633 | https://doi.org/10.1039/C0EE00784F
AS-2-700 | 0.62 | 0.6 | 0.07 | 1390 | 298 | 0.005390836 | 0.04665477 | https://doi.org/10.1039/C0EE00784F
AS-2-650 | 0.61 | 0.54 | 0.06 | 1380 | 298 | 0.00538358 | 0.04666667 | https://doi.org/10.1039/C0EE00784F
AS-2-700 | 0.62 | 0.6 | 0.07 | 1390 | 323 | 0.02021563 | 0.05611386 | https://doi.org/10.1039/C0EE00784F
AA-4-700 | 0.92 | 0.35 | 0.09 | 2190 | 273 | 0.001367989 | 0.05714286 | https://doi.org/10.1039/C0EE00784F
AS-2-800 | 0.82 | 0.45 | 0.15 | 1940 | 323 | 0.0376707 | 0.07466667 | https://doi.org/10.1039/C0EE00784F
AS-2-600 | 0.55 | 0.52 | 0.07 | 1260 | 298 | 0.006802721 | 0.07486631 | https://doi.org/10.1039/C0EE00784F
AC-4-700 | 0.96 | 0.37 | 0.12 | 2370 | 273 | 0.004103967 | 0.08163265 | https://doi.org/10.1039/C0EE00784F
AS-2-700 | 0.62 | 0.6 | 0.07 | 1390 | 273 | 0.004043127 | 0.1025676 | https://doi.org/10.1039/C0EE00784F
AS-2-650 | 0.61 | 0.54 | 0.06 | 1380 | 323 | 0.02018843 | 0.1026667 | https://doi.org/10.1039/C0EE00784F
AS-2-800 | 0.82 | 0.45 | 0.15 | 1940 | 273 | 0.009401525 | 0.1026667 | https://doi.org/10.1039/C0EE00784F
AS-2-700 | 0.62 | 0.6 | 0.07 | 1390 | 323 | 0.0309973 | 0.1028189 | https://doi.org/10.1039/C0EE00784F
AS-2-650 | 0.61 | 0.54 | 0.06 | 1380 | 273 | 0.004037685 | 0.112 | https://doi.org/10.1039/C0EE00784F
AS-2-600 | 0.55 | 0.52 | 0.07 | 1260 | 323 | 0.02312925 | 0.1216578 | https://doi.org/10.1039/C0EE00784F
AS-2-600 | 0.55 | 0.52 | 0.07 | 1260 | 273 | 0.004081633 | 0.131016 | https://doi.org/10.1039/C0EE00784F
AS-2-800 | 0.82 | 0.45 | 0.15 | 1940 | 298 | 0.0228533 | 0.14 | https://doi.org/10.1039/C0EE00784F
AS-2-700 | 0.62 | 0.6 | 0.07 | 1390 | 298 | 0.01752022 | 0.1586187 | https://doi.org/10.1039/C0EE00784F
AS-2-650 | 0.61 | 0.54 | 0.06 | 1380 | 298 | 0.01749664 | 0.1586667 | https://doi.org/10.1039/C0EE00784F
AS-4-700 | 0.91 | 0.35 | 0.12 | 2250 | 273 | 0.01504788 | 0.1632653 | https://doi.org/10.1039/C0EE00784F
AS-2-650 | 0.61 | 0.54 | 0.06 | 1380 | 323 | 0.03364738 | 0.168 | https://doi.org/10.1039/C0EE00784F
AS-2-800 | 0.82 | 0.45 | 0.15 | 1940 | 323 | 0.06725886 | 0.1866667 | https://doi.org/10.1039/C0EE00784F
AS-2-600 | 0.55 | 0.52 | 0.07 | 1260 | 298 | 0.01768707 | 0.1965241 | https://doi.org/10.1039/C0EE00784F
AS-2-600 | 0.55 | 0.52 | 0.07 | 1260 | 323 | 0.03401361 | 0.1965241 | https://doi.org/10.1039/C0EE00784F
AS-2-700 | 0.62 | 0.6 | 0.07 | 1390 | 323 | 0.06334232 | 0.2056503 | https://doi.org/10.1039/C0EE00784F
AS-2-800 | 0.82 | 0.45 | 0.15 | 1940 | 298 | 0.03764199 | 0.224 | https://doi.org/10.1039/C0EE00784F
AA-4-700 | 0.92 | 0.35 | 0.09 | 2190 | 273 | 0.01915185 | 0.2285714 | https://doi.org/10.1039/C0EE00784F
AS-2-700 | 0.62 | 0.6 | 0.07 | 1390 | 298 | 0.03369272 | 0.2519785 | https://doi.org/10.1039/C0EE00784F
AS-2-650 | 0.61 | 0.54 | 0.06 | 1380 | 298 | 0.02960969 | 0.2613333 | https://doi.org/10.1039/C0EE00784F
AC-4-700 | 0.96 | 0.37 | 0.12 | 2370 | 273 | 0.01778386 | 0.2693878 | https://doi.org/10.1039/C0EE00784F
AS-2-700 | 0.62 | 0.6 | 0.07 | 1390 | 273 | 0.01886792 | 0.2704821 | https://doi.org/10.1039/C0EE00784F
AS-2-800 | 0.82 | 0.45 | 0.15 | 1940 | 323 | 0.09550651 | 0.2706667 | https://doi.org/10.1039/C0EE00784F
AS-4-700 | 0.91 | 0.35 | 0.12 | 2250 | 273 | 0.0246238 | 0.277551 | https://doi.org/10.1039/C0EE00784F
AS-2-800 | 0.82 | 0.45 | 0.15 | 1940 | 273 | 0.02416869 | 0.2986667 | https://doi.org/10.1039/C0EE00784F
AS-2-700 | 0.62 | 0.6 | 0.07 | 1390 | 323 | 0.0916442 | 0.2991232 | https://doi.org/10.1039/C0EE00784F
AS-2-650 | 0.61 | 0.54 | 0.06 | 1380 | 273 | 0.01615074 | 0.308 | https://doi.org/10.1039/C0EE00784F
AS-2-650 | 0.61 | 0.54 | 0.06 | 1380 | 323 | 0.06594886 | 0.308 | https://doi.org/10.1039/C0EE00784F
AS-2-800 | 0.82 | 0.45 | 0.15 | 1940 | 323 | 0.1103024 | 0.3173333 | https://doi.org/10.1039/C0EE00784F
AS-2-600 | 0.55 | 0.52 | 0.07 | 1260 | 298 | 0.03265306 | 0.3275401 | https://doi.org/10.1039/C0EE00784F
AS-2-700 | 0.62 | 0.6 | 0.07 | 1390 | 323 | 0.1078167 | 0.3365575 | https://doi.org/10.1039/C0EE00784F
AS-2-600 | 0.55 | 0.52 | 0.07 | 1260 | 273 | 0.01632653 | 0.3368984 | https://doi.org/10.1039/C0EE00784F
AS-2-600 | 0.55 | 0.52 | 0.07 | 1260 | 323 | 0.06666667 | 0.355615 | https://doi.org/10.1039/C0EE00784F
AS-2-800 | 0.82 | 0.45 | 0.15 | 1940 | 323 | 0.1277882 | 0.3733333 | https://doi.org/10.1039/C0EE00784F
AA-4-700 | 0.92 | 0.35 | 0.09 | 2190 | 273 | 0.02873 | 0.37367 | https://doi.org/10.1039/C0EE00784F
AC-4-700 | 0.96 | 0.37 | 0.12 | 2370 | 273 | 0.02735978 | 0.3836735 | https://doi.org/10.1039/C0EE00784F
AS-2-800 | 0.82 | 0.45 | 0.15 | 1940 | 298 | 0.06587169 | 0.4013333 | https://doi.org/10.1039/C0EE00784F
AS-2-700 | 0.62 | 0.6 | 0.07 | 1390 | 273 | 0.02830189 | 0.4103836 | https://doi.org/10.1039/C0EE00784F
AS-2-700 | 0.62 | 0.6 | 0.07 | 1390 | 323 | 0.1266846 | 0.4113007 | https://doi.org/10.1039/C0EE00784F
AS-2-650 | 0.61 | 0.54 | 0.06 | 1380 | 323 | 0.09421265 | 0.4293333 | https://doi.org/10.1039/C0EE00784F
AS-2-800 | 0.82 | 0.45 | 0.15 | 1940 | 273 | 0.03355944 | 0.4573333 | https://doi.org/10.1039/C0EE00784F
AS-2-650 | 0.61 | 0.54 | 0.06 | 1380 | 298 | 0.05921938 | 0.4666667 | https://doi.org/10.1039/C0EE00784F
AS-2-800 | 0.82 | 0.45 | 0.15 | 1940 | 323 | 0.1573782 | 0.476 | https://doi.org/10.1039/C0EE00784F
AS-2-650 | 0.61 | 0.54 | 0.06 | 1380 | 273 | 0.02960969 | 0.4853333 | https://doi.org/10.1039/C0EE00784F
AS-2-700 | 0.62 | 0.6 | 0.07 | 1390 | 298 | 0.06199461 | 0.4945858 | https://doi.org/10.1039/C0EE00784F
AS-2-650 | 0.61 | 0.54 | 0.06 | 1380 | 323 | 0.1103634 | 0.4946667 | https://doi.org/10.1039/C0EE00784F
AS-2-600 | 0.55 | 0.52 | 0.07 | 1260 | 323 | 0.09795918 | 0.4959893 | https://doi.org/10.1039/C0EE00784F
AS-2-700 | 0.62 | 0.6 | 0.07 | 1390 | 323 | 0.1576819 | 0.5047986 | https://doi.org/10.1039/C0EE00784F
AS-2-600 | 0.55 | 0.52 | 0.07 | 1260 | 273 | 0.02721088 | 0.5053476 | https://doi.org/10.1039/C0EE00784F
AS-2-800 | 0.82 | 0.45 | 0.15 | 1940 | 298 | 0.09141498 | 0.5506667 | https://doi.org/10.1039/C0EE00784F
AS-2-800 | 0.82 | 0.45 | 0.15 | 1940 | 323 | 0.1896635 | 0.56 | https://doi.org/10.1039/C0EE00784F
AS-2-600 | 0.55 | 0.52 | 0.07 | 1260 | 298 | 0.06122449 | 0.5708556 | https://doi.org/10.1039/C0EE00784F
AS-2-600 | 0.55 | 0.52 | 0.07 | 1260 | 323 | 0.1129252 | 0.5708556 | https://doi.org/10.1039/C0EE00784F
AS-2-650 | 0.61 | 0.54 | 0.06 | 1380 | 323 | 0.1292059 | 0.588 | https://doi.org/10.1039/C0EE00784F
AS-2-700 | 0.62 | 0.6 | 0.07 | 1390 | 323 | 0.1913747 | 0.6076426 | https://doi.org/10.1039/C0EE00784F
AS-4-700 | 0.91 | 0.35 | 0.12 | 2250 | 273 | 0.05608755 | 0.6122449 | https://doi.org/10.1039/C0EE00784F
AS-2-800 | 0.82 | 0.45 | 0.15 | 1940 | 298 | 0.1062073 | 0.616 | https://doi.org/10.1039/C0EE00784F
AS-2-600 | 0.55 | 0.52 | 0.07 | 1260 | 323 | 0.1265306 | 0.6550802 | https://doi.org/10.1039/C0EE00784F
AS-2-800 | 0.82 | 0.45 | 0.15 | 1940 | 323 | 0.2219453 | 0.6626667 | https://doi.org/10.1039/C0EE00784F
AS-2-700 | 0.62 | 0.6 | 0.07 | 1390 | 298 | 0.0916442 | 0.6719594 | https://doi.org/10.1039/C0EE00784F
AC-4-700 | 0.96 | 0.37 | 0.12 | 2370 | 273 | 0.05608755 | 0.677551 | https://doi.org/10.1039/C0EE00784F
AS-2-650 | 0.61 | 0.54 | 0.06 | 1380 | 298 | 0.09286676 | 0.6813333 | https://doi.org/10.1039/C0EE00784F
AS-2-650 | 0.61 | 0.54 | 0.06 | 1380 | 323 | 0.1588156 | 0.7 | https://doi.org/10.1039/C0EE00784F
AS-2-700 | 0.62 | 0.6 | 0.07 | 1390 | 323 | 0.2210243 | 0.7011281 | https://doi.org/10.1039/C0EE00784F
AS-2-800 | 0.82 | 0.45 | 0.15 | 1940 | 298 | 0.1250283 | 0.728 | https://doi.org/10.1039/C0EE00784F
AA-4-700 | 0.92 | 0.35 | 0.09 | 2190 | 273 | 0.06566347 | 0.7346939 | https://doi.org/10.1039/C0EE00784F
AS-2-800 | 0.82 | 0.45 | 0.15 | 1940 | 323 | 0.2528829 | 0.756 | https://doi.org/10.1039/C0EE00784F
AS-2-650 | 0.61 | 0.54 | 0.06 | 1380 | 298 | 0.1063257 | 0.7746667 | https://doi.org/10.1039/C0EE00784F
AS-2-700 | 0.62 | 0.6 | 0.07 | 1390 | 323 | 0.2520216 | 0.7759842 | https://doi.org/10.1039/C0EE00784F
AS-2-600 | 0.55 | 0.52 | 0.07 | 1260 | 323 | 0.1591837 | 0.776738 | https://doi.org/10.1039/C0EE00784F
AS-2-700 | 0.62 | 0.6 | 0.07 | 1390 | 298 | 0.1091644 | 0.7839736 | https://doi.org/10.1039/C0EE00784F
AS-2-800 | 0.82 | 0.45 | 0.15 | 1940 | 273 | 0.06445043 | 0.7933333 | https://doi.org/10.1039/C0EE00784F
AS-2-650 | 0.61 | 0.54 | 0.06 | 1380 | 323 | 0.1884253 | 0.8026667 | https://doi.org/10.1039/C0EE00784F
AS-2-600 | 0.55 | 0.52 | 0.07 | 1260 | 298 | 0.09251701 | 0.8235294 | https://doi.org/10.1039/C0EE00784F
AS-2-800 | 0.82 | 0.45 | 0.15 | 1940 | 323 | 0.2865123 | 0.8493333 | https://doi.org/10.1039/C0EE00784F
AS-2-650 | 0.61 | 0.54 | 0.06 | 1380 | 298 | 0.1238223 | 0.868 | https://doi.org/10.1039/C0EE00784F
AS-2-800 | 0.82 | 0.45 | 0.15 | 1940 | 298 | 0.154611 | 0.868 | https://doi.org/10.1039/C0EE00784F
AS-2-700 | 0.62 | 0.6 | 0.07 | 1390 | 323 | 0.2830189 | 0.8694822 | https://doi.org/10.1039/C0EE00784F
AS-2-700 | 0.62 | 0.6 | 0.07 | 1390 | 273 | 0.06469003 | 0.8954099 | https://doi.org/10.1039/C0EE00784F
AS-2-700 | 0.62 | 0.6 | 0.07 | 1390 | 298 | 0.1280323 | 0.8960003 | https://doi.org/10.1039/C0EE00784F
AS-2-600 | 0.55 | 0.52 | 0.07 | 1260 | 298 | 0.1047619 | 0.8983957 | https://doi.org/10.1039/C0EE00784F
AS-4-700 | 0.91 | 0.35 | 0.12 | 2250 | 273 | 0.08891929 | 0.9061224 | https://doi.org/10.1039/C0EE00784F
AS-2-600 | 0.55 | 0.52 | 0.07 | 1260 | 323 | 0.1891156 | 0.9171123 | https://doi.org/10.1039/C0EE00784F
AS-2-650 | 0.61 | 0.54 | 0.06 | 1380 | 323 | 0.2193809 | 0.924 | https://doi.org/10.1039/C0EE00784F
AS-2-700 | 0.62 | 0.6 | 0.07 | 1390 | 323 | 0.3140162 | 0.9536593 | https://doi.org/10.1039/C0EE00784F
AS-2-800 | 0.82 | 0.45 | 0.15 | 1940 | 323 | 0.3161005 | 0.9613333 | https://doi.org/10.1039/C0EE00784F
AA-4-700 | 0.92 | 0.35 | 0.09 | 2190 | 273 | 0.09165527 | 0.9795918 | https://doi.org/10.1039/C0EE00784F
AS-2-650 | 0.61 | 0.54 | 0.06 | 1380 | 273 | 0.06460296 | 0.98 | https://doi.org/10.1039/C0EE00784F
AS-2-600 | 0.55 | 0.52 | 0.07 | 1260 | 273 | 0.06394558 | 1.010695 | https://doi.org/10.1039/C0EE00784F
AS-2-600 | 0.55 | 0.52 | 0.07 | 1260 | 298 | 0.1251701 | 1.020053 | https://doi.org/10.1039/C0EE00784F
AC-4-700 | 0.96 | 0.37 | 0.12 | 2370 | 273 | 0.09712722 | 1.020408 | https://doi.org/10.1039/C0EE00784F
AS-4-700 | 0.91 | 0.35 | 0.12 | 2250 | 273 | 0.1094391 | 1.036735 | https://doi.org/10.1039/C0EE00784F
AS-2-600 | 0.55 | 0.52 | 0.07 | 1260 | 323 | 0.2204082 | 1.03877 | https://doi.org/10.1039/C0EE00784F
AS-2-650 | 0.61 | 0.54 | 0.06 | 1380 | 298 | 0.153432 | 1.054667 | https://doi.org/10.1039/C0EE00784F
AS-2-650 | 0.61 | 0.54 | 0.06 | 1380 | 323 | 0.2530283 | 1.054667 | https://doi.org/10.1039/C0EE00784F
AS-2-800 | 0.82 | 0.45 | 0.15 | 1940 | 298 | 0.1922602 | 1.054667 | https://doi.org/10.1039/C0EE00784F
AS-2-700 | 0.62 | 0.6 | 0.07 | 1390 | 298 | 0.1549865 | 1.064028 | https://doi.org/10.1039/C0EE00784F
AS-2-800 | 0.82 | 0.45 | 0.15 | 1940 | 273 | 0.09535038 | 1.082667 | https://doi.org/10.1039/C0EE00784F
AA-4-700 | 0.92 | 0.35 | 0.09 | 2190 | 273 | 0.1067031 | 1.102041 | https://doi.org/10.1039/C0EE00784F
AS-2-700 | 0.62 | 0.6 | 0.07 | 1390 | 323 | 0.3733154 | 1.112667 | https://doi.org/10.1039/C0EE00784F
AC-4-700 | 0.96 | 0.37 | 0.12 | 2370 | 273 | 0.1094391 | 1.142857 | https://doi.org/10.1039/C0EE00784F
AS-4-700 | 0.91 | 0.35 | 0.12 | 2250 | 273 | 0.120383 | 1.142857 | https://doi.org/10.1039/C0EE00784F
AS-2-800 | 0.82 | 0.45 | 0.15 | 1940 | 323 | 0.377974 | 1.157333 | https://doi.org/10.1039/C0EE00784F
AS-2-650 | 0.61 | 0.54 | 0.06 | 1380 | 323 | 0.2853297 | 1.166667 | https://doi.org/10.1039/C0EE00784F
AS-2-600 | 0.55 | 0.52 | 0.07 | 1260 | 323 | 0.2517007 | 1.169786 | https://doi.org/10.1039/C0EE00784F
AS-2-700 | 0.62 | 0.6 | 0.07 | 1390 | 273 | 0.0916442 | 1.184609 | https://doi.org/10.1039/C0EE00784F
AS-2-600 | 0.55 | 0.52 | 0.07 | 1260 | 298 | 0.152381 | 1.207219 | https://doi.org/10.1039/C0EE00784F
AA-4-700 | 0.92 | 0.35 | 0.09 | 2190 | 273 | 0.119015 | 1.22449 | https://doi.org/10.1039/C0EE00784F
AS-2-800 | 0.82 | 0.45 | 0.15 | 1940 | 273 | 0.1128183 | 1.232 | https://doi.org/10.1039/C0EE00784F
AS-2-800 | 0.82 | 0.45 | 0.15 | 1940 | 298 | 0.2245276 | 1.232 | https://doi.org/10.1039/C0EE00784F
AC-4-700 | 0.96 | 0.37 | 0.12 | 2370 | 273 | 0.120383 | 1.232653 | https://doi.org/10.1039/C0EE00784F
AS-2-650 | 0.61 | 0.54 | 0.06 | 1380 | 298 | 0.1857335 | 1.241333 | https://doi.org/10.1039/C0EE00784F
AS-2-700 | 0.62 | 0.6 | 0.07 | 1390 | 298 | 0.1873315 | 1.250747 | https://doi.org/10.1039/C0EE00784F
AS-2-650 | 0.61 | 0.54 | 0.06 | 1380 | 273 | 0.08882907 | 1.26 | https://doi.org/10.1039/C0EE00784F
AS-2-700 | 0.62 | 0.6 | 0.07 | 1390 | 323 | 0.4366577 | 1.262392 | https://doi.org/10.1039/C0EE00784F
AS-2-650 | 0.61 | 0.54 | 0.06 | 1380 | 323 | 0.3135935 | 1.269333 | https://doi.org/10.1039/C0EE00784F
AS-2-600 | 0.55 | 0.52 | 0.07 | 1260 | 323 | 0.2829932 | 1.31016 | https://doi.org/10.1039/C0EE00784F
AS-2-700 | 0.62 | 0.6 | 0.07 | 1390 | 273 | 0.1051213 | 1.324548 | https://doi.org/10.1039/C0EE00784F
AS-2-800 | 0.82 | 0.45 | 0.15 | 1940 | 323 | 0.4398493 | 1.344 | https://doi.org/10.1039/C0EE00784F
AS-2-800 | 0.82 | 0.45 | 0.15 | 1940 | 298 | 0.254114 | 1.353333 | https://doi.org/10.1039/C0EE00784F
AS-2-600 | 0.55 | 0.52 | 0.07 | 1260 | 273 | 0.09251701 | 1.36631 | https://doi.org/10.1039/C0EE00784F
AS-2-800 | 0.82 | 0.45 | 0.15 | 1940 | 273 | 0.1302862 | 1.381333 | https://doi.org/10.1039/C0EE00784F
AS-2-700 | 0.62 | 0.6 | 0.07 | 1390 | 298 | 0.2169811 | 1.390837 | https://doi.org/10.1039/C0EE00784F
AS-2-600 | 0.55 | 0.52 | 0.07 | 1260 | 298 | 0.1823129 | 1.403743 | https://doi.org/10.1039/C0EE00784F
AS-4-700 | 0.91 | 0.35 | 0.12 | 2250 | 273 | 0.1545828 | 1.412245 | https://doi.org/10.1039/C0EE00784F
AS-2-700 | 0.62 | 0.6 | 0.07 | 1390 | 323 | 0.4986523 | 1.421426 | https://doi.org/10.1039/C0EE00784F
AS-2-650 | 0.61 | 0.54 | 0.06 | 1380 | 273 | 0.1049798 | 1.428 | https://doi.org/10.1039/C0EE00784F
AS-2-650 | 0.61 | 0.54 | 0.06 | 1380 | 298 | 0.2166891 | 1.428 | https://doi.org/10.1039/C0EE00784F
AS-2-600 | 0.55 | 0.52 | 0.07 | 1260 | 323 | 0.3156463 | 1.431818 | https://doi.org/10.1039/C0EE00784F
AA-4-700 | 0.92 | 0.35 | 0.09 | 2190 | 273 | 0.1518468 | 1.453061 | https://doi.org/10.1039/C0EE00784F
AS-2-650 | 0.61 | 0.54 | 0.06 | 1380 | 323 | 0.3768506 | 1.474667 | https://doi.org/10.1039/C0EE00784F
AS-2-700 | 0.62 | 0.6 | 0.07 | 1390 | 273 | 0.1212938 | 1.483155 | https://doi.org/10.1039/C0EE00784F
AS-2-800 | 0.82 | 0.45 | 0.15 | 1940 | 298 | 0.2877344 | 1.493333 | https://doi.org/10.1039/C0EE00784F
AC-4-700 | 0.96 | 0.37 | 0.12 | 2370 | 273 | 0.1545828 | 1.493878 | https://doi.org/10.1039/C0EE00784F
AS-2-800 | 0.82 | 0.45 | 0.15 | 1940 | 323 | 0.5017263 | 1.521333 | https://doi.org/10.1039/C0EE00784F
AS-2-700 | 0.62 | 0.6 | 0.07 | 1390 | 298 | 0.2479784 | 1.549582 | https://doi.org/10.1039/C0EE00784F
AS-2-600 | 0.55 | 0.52 | 0.07 | 1260 | 273 | 0.1129252 | 1.572193 | https://doi.org/10.1039/C0EE00784F
AS-2-700 | 0.62 | 0.6 | 0.07 | 1390 | 323 | 0.5633423 | 1.580484 | https://doi.org/10.1039/C0EE00784F
AS-2-650 | 0.61 | 0.54 | 0.06 | 1380 | 273 | 0.1224764 | 1.605333 | https://doi.org/10.1039/C0EE00784F
AS-2-650 | 0.61 | 0.54 | 0.06 | 1380 | 298 | 0.2503365 | 1.614667 | https://doi.org/10.1039/C0EE00784F
AS-2-800 | 0.82 | 0.45 | 0.15 | 1940 | 273 | 0.1598493 | 1.624 | https://doi.org/10.1039/C0EE00784F
AS-2-800 | 0.82 | 0.45 | 0.15 | 1940 | 298 | 0.3159731 | 1.624 | https://doi.org/10.1039/C0EE00784F
AS-2-600 | 0.55 | 0.52 | 0.07 | 1260 | 298 | 0.2163265 | 1.628342 | https://doi.org/10.1039/C0EE00784F
AS-2-600 | 0.55 | 0.52 | 0.07 | 1260 | 323 | 0.3768707 | 1.628342 | https://doi.org/10.1039/C0EE00784F
AS-4-700 | 0.91 | 0.35 | 0.12 | 2250 | 273 | 0.1874145 | 1.640816 | https://doi.org/10.1039/C0EE00784F
AS-2-650 | 0.61 | 0.54 | 0.06 | 1380 | 323 | 0.4374159 | 1.670667 | https://doi.org/10.1039/C0EE00784F
AA-4-700 | 0.92 | 0.35 | 0.09 | 2190 | 273 | 0.1833105 | 1.673469 | https://doi.org/10.1039/C0EE00784F
AS-2-600 | 0.55 | 0.52 | 0.07 | 1260 | 273 | 0.1251701 | 1.69385 | https://doi.org/10.1039/C0EE00784F
AS-2-800 | 0.82 | 0.45 | 0.15 | 1940 | 323 | 0.5662952 | 1.698667 | https://doi.org/10.1039/C0EE00784F
AS-2-700 | 0.62 | 0.6 | 0.07 | 1390 | 298 | 0.2803235 | 1.717659 | https://doi.org/10.1039/C0EE00784F
AS-2-700 | 0.62 | 0.6 | 0.07 | 1390 | 323 | 0.6226415 | 1.730171 | https://doi.org/10.1039/C0EE00784F
AC-4-700 | 0.96 | 0.37 | 0.12 | 2370 | 273 | 0.1874145 | 1.746939 | https://doi.org/10.1039/C0EE00784F
AS-2-650 | 0.61 | 0.54 | 0.06 | 1380 | 298 | 0.2799462 | 1.773333 | https://doi.org/10.1039/C0EE00784F
AS-4-700 | 0.91 | 0.35 | 0.12 | 2250 | 273 | 0.2106703 | 1.779592 | https://doi.org/10.1039/C0EE00784F
AS-2-700 | 0.62 | 0.6 | 0.07 | 1390 | 273 | 0.1522911 | 1.781712 | https://doi.org/10.1039/C0EE00784F
AS-2-600 | 0.55 | 0.52 | 0.07 | 1260 | 298 | 0.244898 | 1.787433 | https://doi.org/10.1039/C0EE00784F
AC-4-700 | 0.96 | 0.37 | 0.12 | 2370 | 323 | 1.01325 | 1.795454 | https://doi.org/10.1039/C0EE00784F
AS-4-700 | 0.91 | 0.35 | 0.12 | 2250 | 323 | 1.01325 | 1.795454 | https://doi.org/10.1039/C0EE00784F
AS-2-600 | 0.55 | 0.52 | 0.07 | 1260 | 323 | 0.4394558 | 1.834225 | https://doi.org/10.1039/C0EE00784F
AS-2-650 | 0.61 | 0.54 | 0.06 | 1380 | 323 | 0.4966353 | 1.848 | https://doi.org/10.1039/C0EE00784F
AS-2-700 | 0.62 | 0.6 | 0.07 | 1390 | 298 | 0.309973 | 1.857749 | https://doi.org/10.1039/C0EE00784F
AS-2-650 | 0.61 | 0.54 | 0.06 | 1380 | 273 | 0.1507402 | 1.866667 | https://doi.org/10.1039/C0EE00784F
AS-2-800 | 0.82 | 0.45 | 0.15 | 1940 | 273 | 0.1947959 | 1.866667 | https://doi.org/10.1039/C0EE00784F
AS-2-800 | 0.82 | 0.45 | 0.15 | 1940 | 323 | 0.6254787 | 1.885333 | https://doi.org/10.1039/C0EE00784F
AA-4-700 | 0.92 | 0.35 | 0.09 | 2190 | 273 | 0.2147743 | 1.885714 | https://doi.org/10.1039/C0EE00784F
AS-2-700 | 0.62 | 0.6 | 0.07 | 1390 | 323 | 0.6873315 | 1.889229 | https://doi.org/10.1039/C0EE00784F
AS-2-800 | 0.82 | 0.45 | 0.15 | 1940 | 298 | 0.3778322 | 1.894667 | https://doi.org/10.1039/C0EE00784F
AS-2-650 | 0.61 | 0.54 | 0.06 | 1380 | 298 | 0.3122476 | 1.950667 | https://doi.org/10.1039/C0EE00784F
AC-4-700 | 0.96 | 0.37 | 0.12 | 2370 | 273 | 0.2188782 | 1.959184 | https://doi.org/10.1039/C0EE00784F
AS-2-600 | 0.55 | 0.52 | 0.07 | 1260 | 298 | 0.2789116 | 1.965241 | https://doi.org/10.1039/C0EE00784F
AS-2-600 | 0.55 | 0.52 | 0.07 | 1260 | 273 | 0.1537415 | 1.974599 | https://doi.org/10.1039/C0EE00784F
AS-2-600 | 0.55 | 0.52 | 0.07 | 1260 | 323 | 0.5006803 | 2.012032 | https://doi.org/10.1039/C0EE00784F
AS-2-700 | 0.62 | 0.6 | 0.07 | 1390 | 323 | 0.7520216 | 2.029646 | https://doi.org/10.1039/C0EE00784F
AS-2-700 | 0.62 | 0.6 | 0.07 | 1390 | 273 | 0.1819407 | 2.042974 | https://doi.org/10.1039/C0EE00784F
AS-2-650 | 0.61 | 0.54 | 0.06 | 1380 | 323 | 0.5598923 | 2.044 | https://doi.org/10.1039/C0EE00784F
AS-4-700 | 0.91 | 0.35 | 0.12 | 2250 | 273 | 0.250342 | 2.04898 | https://doi.org/10.1039/C0EE00784F
AS-2-800 | 0.82 | 0.45 | 0.15 | 1940 | 323 | 0.687354 | 2.072 | https://doi.org/10.1039/C0EE00784F
AS-2-800 | 0.82 | 0.45 | 0.15 | 1940 | 273 | 0.2243625 | 2.090667 | https://doi.org/10.1039/C0EE00784F
AA-4-700 | 0.92 | 0.35 | 0.09 | 2190 | 273 | 0.246238 | 2.106122 | https://doi.org/10.1039/C0EE00784F
AS-2-600 | 0.55 | 0.52 | 0.07 | 1260 | 298 | 0.3088435 | 2.13369 | https://doi.org/10.1039/C0EE00784F
AS-2-800 | 0.82 | 0.45 | 0.15 | 1940 | 298 | 0.4423885 | 2.137333 | https://doi.org/10.1039/C0EE00784F
AS-2-650 | 0.61 | 0.54 | 0.06 | 1380 | 273 | 0.1830417 | 2.165333 | https://doi.org/10.1039/C0EE00784F
AS-2-700 | 0.62 | 0.6 | 0.07 | 1390 | 298 | 0.3760108 | 2.165955 | https://doi.org/10.1039/C0EE00784F
AC-4-700 | 0.96 | 0.37 | 0.12 | 2370 | 273 | 0.253078 | 2.179592 | https://doi.org/10.1039/C0EE00784F
AA-4-700 | 0.92 | 0.35 | 0.09 | 2190 | 323 | 1.01325 | 2.181818181 | https://doi.org/10.1039/C0EE00784F
AS-2-700 | 0.62 | 0.6 | 0.07 | 1390 | 323 | 0.8113208 | 2.197975 | https://doi.org/10.1039/C0EE00784F
AS-4-700 | 0.91 | 0.35 | 0.12 | 2250 | 273 | 0.2777018 | 2.212245 | https://doi.org/10.1039/C0EE00784F
AS-2-650 | 0.61 | 0.54 | 0.06 | 1380 | 323 | 0.6258412 | 2.230667 | https://doi.org/10.1039/C0EE00784F
AS-2-600 | 0.55 | 0.52 | 0.07 | 1260 | 323 | 0.5619048 | 2.236631 | https://doi.org/10.1039/C0EE00784F
AS-2-650 | 0.61 | 0.54 | 0.06 | 1380 | 298 | 0.3741588 | 2.24 | https://doi.org/10.1039/C0EE00784F
AS-2-600 | 0.55 | 0.52 | 0.07 | 1260 | 273 | 0.1836735 | 2.245989 | https://doi.org/10.1039/C0EE00784F
AS-2-800 | 0.82 | 0.45 | 0.15 | 1940 | 323 | 0.7519157 | 2.286667 | https://doi.org/10.1039/C0EE00784F
AS-2-800 | 0.82 | 0.45 | 0.15 | 1940 | 273 | 0.2539327 | 2.296 | https://doi.org/10.1039/C0EE00784F
AA-4-700 | 0.92 | 0.35 | 0.09 | 2190 | 273 | 0.2777018 | 2.310204 | https://doi.org/10.1039/C0EE00784F
AS-2-700 | 0.62 | 0.6 | 0.07 | 1390 | 273 | 0.212938 | 2.313569 | https://doi.org/10.1039/C0EE00784F
AS-2-800 | 0.82 | 0.45 | 0.15 | 1940 | 298 | 0.501563 | 2.370667 | https://doi.org/10.1039/C0EE00784F
AC-4-700 | 0.96 | 0.37 | 0.12 | 2370 | 273 | 0.2790698 | 2.37551 | https://doi.org/10.1039/C0EE00784F
AS-2-700 | 0.62 | 0.6 | 0.07 | 1390 | 323 | 0.8760108 | 2.375675 | https://doi.org/10.1039/C0EE00784F
AS-2-650 | 0.61 | 0.54 | 0.06 | 1380 | 273 | 0.2139973 | 2.398667 | https://doi.org/10.1039/C0EE00784F
AS-2-650 | 0.61 | 0.54 | 0.06 | 1380 | 323 | 0.6864065 | 2.417333 | https://doi.org/10.1039/C0EE00784F
AS-2-700 | 0.62 | 0.6 | 0.07 | 1390 | 298 | 0.43531 | 2.418172 | https://doi.org/10.1039/C0EE00784F
AS-2-600 | 0.55 | 0.52 | 0.07 | 1260 | 298 | 0.3714286 | 2.433155 | https://doi.org/10.1039/C0EE00784F
AS-2-600 | 0.55 | 0.52 | 0.07 | 1260 | 323 | 0.6258503 | 2.433155 | https://doi.org/10.1039/C0EE00784F
AS-4-700 | 0.91 | 0.35 | 0.12 | 2250 | 273 | 0.3160055 | 2.44898 | https://doi.org/10.1039/C0EE00784F
AS-2-600 | 0.55 | 0.52 | 0.07 | 1260 | 273 | 0.2136054 | 2.489305 | https://doi.org/10.1039/C0EE00784F
AS-2-700 | 0.62 | 0.6 | 0.07 | 1390 | 323 | 0.9366577 | 2.497412 | https://doi.org/10.1039/C0EE00784F
AS-2-800 | 0.82 | 0.45 | 0.15 | 1940 | 323 | 0.8137856 | 2.501333 | https://doi.org/10.1039/C0EE00784F
AS-2-650 | 0.61 | 0.54 | 0.06 | 1380 | 298 | 0.4401077 | 2.52 | https://doi.org/10.1039/C0EE00784F
AS-2-800 | 0.82 | 0.45 | 0.15 | 1940 | 273 | 0.2848452 | 2.52 | https://doi.org/10.1039/C0EE00784F
AS-2-700 | 0.62 | 0.6 | 0.07 | 1390 | 323 | 0.9487871 | 2.525488 | https://doi.org/10.1039/C0EE00784F
AA-4-700 | 0.92 | 0.35 | 0.09 | 2190 | 273 | 0.3119015 | 2.530612 | https://doi.org/10.1039/C0EE00784F
AS-2-700 | 0.62 | 0.6 | 0.07 | 1390 | 273 | 0.2439353 | 2.546881 | https://doi.org/10.1039/C0EE00784F
AS-2-800 | 0.82 | 0.45 | 0.15 | 1940 | 298 | 0.5620888 | 2.576 | https://doi.org/10.1039/C0EE00784F
AC-4-700 | 0.96 | 0.37 | 0.12 | 2370 | 273 | 0.3146375 | 2.595918 | https://doi.org/10.1039/C0EE00784F
AS-2-650 | 0.61 | 0.54 | 0.06 | 1380 | 323 | 0.7510094 | 2.604 | https://doi.org/10.1039/C0EE00784F
AS-2-600 | 0.55 | 0.52 | 0.07 | 1260 | 323 | 0.6870748 | 2.629679 | https://doi.org/10.1039/C0EE00784F
AS-2-650 | 0.61 | 0.54 | 0.06 | 1380 | 273 | 0.2462988 | 2.632 | https://doi.org/10.1039/C0EE00784F
AS-2-700 | 0.62 | 0.6 | 0.07 | 1390 | 323 | 1.01325 | 2.636363 | https://doi.org/10.1039/C0EE00784F
AS-2-700 | 0.62 | 0.6 | 0.07 | 1390 | 323 | 1.001348 | 2.637829 | https://doi.org/10.1039/C0EE00784F
AS-2-700 | 0.62 | 0.6 | 0.07 | 1390 | 298 | 0.4986523 | 2.679748 | https://doi.org/10.1039/C0EE00784F
AS-2-800 | 0.82 | 0.45 | 0.15 | 1940 | 323 | 0.8716231 | 2.688 | https://doi.org/10.1039/C0EE00784F
AS-2-800 | 0.82 | 0.45 | 0.15 | 1940 | 273 | 0.3157649 | 2.706667 | https://doi.org/10.1039/C0EE00784F
AS-2-600 | 0.55 | 0.52 | 0.07 | 1260 | 273 | 0.2421769 | 2.713904 | https://doi.org/10.1039/C0EE00784F
AS-2-600 | 0.55 | 0.52 | 0.07 | 1260 | 298 | 0.4380952 | 2.723262 | https://doi.org/10.1039/C0EE00784F
AS-2-800 | 0.82 | 0.45 | 0.15 | 1940 | 298 | 0.6253154 | 2.734667 | https://doi.org/10.1039/C0EE00784F
AS-2-650 | 0.61 | 0.54 | 0.06 | 1380 | 323 | 0.8115747 | 2.762667 | https://doi.org/10.1039/C0EE00784F
AS-4-700 | 0.91 | 0.35 | 0.12 | 2250 | 273 | 0.370725 | 2.783673 | https://doi.org/10.1039/C0EE00784F
AS-2-650 | 0.61 | 0.54 | 0.06 | 1380 | 298 | 0.4966353 | 2.790667 | https://doi.org/10.1039/C0EE00784F
AS-2-700 | 0.62 | 0.6 | 0.07 | 1390 | 273 | 0.2762803 | 2.808168 | https://doi.org/10.1039/C0EE00784F
AS-2-600 | 0.55 | 0.52 | 0.07 | 1260 | 323 | 0.7482993 | 2.835561 | https://doi.org/10.1039/C0EE00784F
AS-2-800 | 0.82 | 0.45 | 0.15 | 1940 | 323 | 0.9254302 | 2.837333 | https://doi.org/10.1039/C0EE00784F
AS-2-650 | 0.61 | 0.54 | 0.06 | 1380 | 273 | 0.2786003 | 2.865333 | https://doi.org/10.1039/C0EE00784F
AS-2-800 | 0.82 | 0.45 | 0.15 | 1940 | 298 | 0.689886 | 2.902667 | https://doi.org/10.1039/C0EE00784F
AS-4-600 | 0.91 | 0.31 | 0.24 | 2370 | 298 | 1.01325 | 2.90909 | https://doi.org/10.1039/C0EE00784F
AS-4-700 | 0.91 | 0.35 | 0.12 | 2250 | 298 | 1.01325 | 2.90909 | https://doi.org/10.1039/C0EE00784F
AS-2-700 | 0.62 | 0.6 | 0.07 | 1390 | 298 | 0.5592992 | 2.913336 | https://doi.org/10.1039/C0EE00784F
AA-4-700 | 0.92 | 0.35 | 0.09 | 2190 | 273 | 0.378933 | 2.914286 | https://doi.org/10.1039/C0EE00784F
AC-4-700 | 0.96 | 0.37 | 0.12 | 2370 | 273 | 0.370725 | 2.914286 | https://doi.org/10.1039/C0EE00784F
AS-2-800 | 0.82 | 0.45 | 0.15 | 1940 | 323 | 0.9482925 | 2.930667 | https://doi.org/10.1039/C0EE00784F
AS-2-650 | 0.61 | 0.54 | 0.06 | 1380 | 323 | 0.8694482 | 2.94 | https://doi.org/10.1039/C0EE00784F
AS-2-600 | 0.55 | 0.52 | 0.07 | 1260 | 273 | 0.2789116 | 2.947861 | https://doi.org/10.1039/C0EE00784F
AS-4-800 | 1.23 | 0.35 | 0.12 | 2850 | 298 | 1.01325 | 2.95454 | https://doi.org/10.1039/C0EE00784F
AS-2-600 | 0.55 | 0.52 | 0.07 | 1260 | 298 | 0.4965986 | 2.975936 | https://doi.org/10.1039/C0EE00784F
AS-2-600 | 0.55 | 0.52 | 0.07 | 1260 | 323 | 0.814966 | 3.004011 | https://doi.org/10.1039/C0EE00784F
AS-2-700 | 0.62 | 0.6 | 0.07 | 1390 | 273 | 0.3086253 | 3.050813 | https://doi.org/10.1039/C0EE00784F
AS-2-650 | 0.61 | 0.54 | 0.06 | 1380 | 298 | 0.5572005 | 3.052 | https://doi.org/10.1039/C0EE00784F
AS-2-800 | 0.82 | 0.45 | 0.15 | 1940 | 273 | 0.3802979 | 3.070667 | https://doi.org/10.1039/C0EE00784F
AS-2-650 | 0.61 | 0.54 | 0.06 | 1380 | 273 | 0.3109017 | 3.08 | https://doi.org/10.1039/C0EE00784F
AS-2-800 | 0.82 | 0.45 | 0.15 | 1940 | 323 | 1.01325 | 3.090909 | https://doi.org/10.1039/C0EE00784F
AS-2-800 | 0.82 | 0.45 | 0.15 | 1940 | 323 | 0.9953665 | 3.098667 | https://doi.org/10.1039/C0EE00784F
AS-2-800 | 0.82 | 0.45 | 0.15 | 1940 | 298 | 0.7504118 | 3.108 | https://doi.org/10.1039/C0EE00784F
AS-2-700 | 0.62 | 0.6 | 0.07 | 1390 | 298 | 0.6212938 | 3.118973 | https://doi.org/10.1039/C0EE00784F
AS-4-700 | 0.91 | 0.35 | 0.12 | 2250 | 273 | 0.4336525 | 3.126531 | https://doi.org/10.1039/C0EE00784F
AS-2-650 | 0.61 | 0.54 | 0.06 | 1380 | 323 | 0.9327052 | 3.136 | https://doi.org/10.1039/C0EE00784F
AS-2-600 | 0.55 | 0.52 | 0.07 | 1260 | 273 | 0.3115646 | 3.17246 | https://doi.org/10.1039/C0EE00784F
AS-2-650 | 0.61 | 0.54 | 0.06 | 1380 | 323 | 0.948856 | 3.192 | https://doi.org/10.1039/C0EE00784F
AS-2-600 | 0.55 | 0.52 | 0.07 | 1260 | 298 | 0.5564626 | 3.209893 | https://doi.org/10.1039/C0EE00784F
AS-2-600 | 0.55 | 0.52 | 0.07 | 1260 | 323 | 0.8707483 | 3.219251 | https://doi.org/10.1039/C0EE00784F
AA-4-700 | 0.92 | 0.35 | 0.09 | 2190 | 273 | 0.4391245 | 3.24898 | https://doi.org/10.1039/C0EE00784F
AS-2-650 | 0.61 | 0.54 | 0.06 | 1380 | 298 | 0.6271871 | 3.294667 | https://doi.org/10.1039/C0EE00784F
AS-2-650 | 0.61 | 0.54 | 0.06 | 1380 | 323 | 0.9946164 | 3.294667 | https://doi.org/10.1039/C0EE00784F
AS-2-650 | 0.61 | 0.54 | 0.06 | 1380 | 323 | 1.01325 | 3.295454 | https://doi.org/10.1039/C0EE00784F
AS-2-800 | 0.82 | 0.45 | 0.15 | 1940 | 298 | 0.8109358 | 3.322667 | https://doi.org/10.1039/C0EE00784F
AS-2-700 | 0.62 | 0.6 | 0.07 | 1390 | 298 | 0.6886792 | 3.324661 | https://doi.org/10.1039/C0EE00784F
AC-4-700 | 0.96 | 0.37 | 0.12 | 2370 | 273 | 0.4418605 | 3.330612 | https://doi.org/10.1039/C0EE00784F
AS-2-600 | 0.55 | 0.52 | 0.07 | 1260 | 323 | 0.937415 | 3.378342 | https://doi.org/10.1039/C0EE00784F
AS-2-800 | 0.82 | 0.45 | 0.15 | 1940 | 273 | 0.4394509 | 3.416 | https://doi.org/10.1039/C0EE00784F
AS-4-700 | 0.91 | 0.35 | 0.12 | 2250 | 273 | 0.493844 | 3.436735 | https://doi.org/10.1039/C0EE00784F
AS-2-600 | 0.55 | 0.52 | 0.07 | 1260 | 323 | 0.9510204 | 3.453209 | https://doi.org/10.1039/C0EE00784F
AA-4-700 | 0.92 | 0.35 | 0.09 | 2190 | 298 | 1.01325 | 3.454545454 | https://doi.org/10.1039/C0EE00784F
AS-2-600 | 0.55 | 0.52 | 0.07 | 1260 | 298 | 0.6258503 | 3.462567 | https://doi.org/10.1039/C0EE00784F
AS-2-650 | 0.61 | 0.54 | 0.06 | 1380 | 273 | 0.3781965 | 3.481333 | https://doi.org/10.1039/C0EE00784F
AS-2-700 | 0.62 | 0.6 | 0.07 | 1390 | 273 | 0.3760108 | 3.489523 | https://doi.org/10.1039/C0EE00784F
AC-4-700 | 0.96 | 0.37 | 0.12 | 2370 | 298 | 1.01325 | 3.522727 | https://doi.org/10.1039/C0EE00784F
AS-2-700 | 0.62 | 0.6 | 0.07 | 1390 | 298 | 0.7466307 | 3.530262 | https://doi.org/10.1039/C0EE00784F
AA-4-700 | 0.92 | 0.35 | 0.09 | 2190 | 273 | 0.502052 | 3.55102 | https://doi.org/10.1039/C0EE00784F
AS-2-800 | 0.82 | 0.45 | 0.15 | 1940 | 298 | 0.8728022 | 3.556 | https://doi.org/10.1039/C0EE00784F
AS-2-650 | 0.61 | 0.54 | 0.06 | 1380 | 298 | 0.6904441 | 3.565333 | https://doi.org/10.1039/C0EE00784F
AS-2-600 | 0.55 | 0.52 | 0.07 | 1260 | 273 | 0.3727891 | 3.565508 | https://doi.org/10.1039/C0EE00784F
AS-2-600 | 0.55 | 0.52 | 0.07 | 1260 | 323 | 0.9972789 | 3.584225 | https://doi.org/10.1039/C0EE00784F
AS-2-600 | 0.55 | 0.52 | 0.07 | 1260 | 323 | 1.01325 | 3.590909 | https://doi.org/10.1039/C0EE00784F
AC-4-700 | 0.96 | 0.37 | 0.12 | 2370 | 273 | 0.497948 | 3.632653 | https://doi.org/10.1039/C0EE00784F
AS-2-800 | 0.82 | 0.45 | 0.15 | 1940 | 298 | 0.9306523 | 3.677333 | https://doi.org/10.1039/C0EE00784F
AS-2-600 | 0.55 | 0.52 | 0.07 | 1260 | 298 | 0.6843537 | 3.677807 | https://doi.org/10.1039/C0EE00784F
AS-2-800 | 0.82 | 0.45 | 0.15 | 1940 | 273 | 0.5013046 | 3.714667 | https://doi.org/10.1039/C0EE00784F
AS-2-800 | 0.82 | 0.45 | 0.15 | 1940 | 298 | 0.9508318 | 3.724 | https://doi.org/10.1039/C0EE00784F
AS-2-700 | 0.62 | 0.6 | 0.07 | 1390 | 298 | 0.8140162 | 3.74527 | https://doi.org/10.1039/C0EE00784F
AS-2-650 | 0.61 | 0.54 | 0.06 | 1380 | 298 | 0.7456258 | 3.770667 | https://doi.org/10.1039/C0EE00784F
AS-4-700 | 0.91 | 0.35 | 0.12 | 2250 | 273 | 0.5663475 | 3.787755 | https://doi.org/10.1039/C0EE00784F
AS-2-650 | 0.61 | 0.54 | 0.06 | 1380 | 273 | 0.43607 | 3.817333 | https://doi.org/10.1039/C0EE00784F
AA-4-700 | 0.92 | 0.35 | 0.09 | 2190 | 273 | 0.5622435 | 3.861224 | https://doi.org/10.1039/C0EE00784F
AS-2-800 | 0.82 | 0.45 | 0.15 | 1940 | 298 | 1.01325 | 3.863636 | https://doi.org/10.1039/C0EE00784F
AS-2-700 | 0.62 | 0.6 | 0.07 | 1390 | 273 | 0.4366577 | 3.881567 | https://doi.org/10.1039/C0EE00784F
AS-2-800 | 0.82 | 0.45 | 0.15 | 1940 | 298 | 0.9952158 | 3.882667 | https://doi.org/10.1039/C0EE00784F
AS-2-600 | 0.55 | 0.52 | 0.07 | 1260 | 273 | 0.4394558 | 3.930481 | https://doi.org/10.1039/C0EE00784F
AS-2-700 | 0.62 | 0.6 | 0.07 | 1390 | 298 | 0.8760108 | 3.950908 | https://doi.org/10.1039/C0EE00784F
AS-2-600 | 0.55 | 0.52 | 0.07 | 1260 | 298 | 0.752381 | 3.958556 | https://doi.org/10.1039/C0EE00784F
AC-4-700 | 0.96 | 0.37 | 0.12 | 2370 | 273 | 0.5663475 | 3.97551 | https://doi.org/10.1039/C0EE00784F
AS-2-650 | 0.61 | 0.54 | 0.06 | 1380 | 298 | 0.8088829 | 3.994667 | https://doi.org/10.1039/C0EE00784F
AS-2-800 | 0.82 | 0.45 | 0.15 | 1940 | 273 | 0.5618089 | 4.032 | https://doi.org/10.1039/C0EE00784F
AS-4-700 | 0.91 | 0.35 | 0.12 | 2250 | 273 | 0.621067 | 4.057143 | https://doi.org/10.1039/C0EE00784F
AS-2-650 | 0.61 | 0.54 | 0.06 | 1380 | 273 | 0.4925976 | 4.106667 | https://doi.org/10.1039/C0EE00784F
AS-2-700 | 0.62 | 0.6 | 0.07 | 1390 | 298 | 0.9299191 | 4.119187 | https://doi.org/10.1039/C0EE00784F
AA-4-700 | 0.92 | 0.35 | 0.09 | 2190 | 273 | 0.622435 | 4.146939 | https://doi.org/10.1039/C0EE00784F
AS-2-600 | 0.55 | 0.52 | 0.07 | 1260 | 298 | 0.8122449 | 4.15508 | https://doi.org/10.1039/C0EE00784F
AS-2-700 | 0.62 | 0.6 | 0.07 | 1390 | 298 | 0.9501348 | 4.184622 | https://doi.org/10.1039/C0EE00784F
AS-2-600 | 0.55 | 0.52 | 0.07 | 1260 | 273 | 0.4938776 | 4.220588 | https://doi.org/10.1039/C0EE00784F
AC-4-700 | 0.96 | 0.37 | 0.12 | 2370 | 273 | 0.619699 | 4.244898 | https://doi.org/10.1039/C0EE00784F
AS-2-650 | 0.61 | 0.54 | 0.06 | 1380 | 298 | 0.8775236 | 4.246667 | https://doi.org/10.1039/C0EE00784F
AS-2-700 | 0.62 | 0.6 | 0.07 | 1390 | 273 | 0.4973046 | 4.254968 | https://doi.org/10.1039/C0EE00784F
AS-2-700 | 0.62 | 0.6 | 0.07 | 1390 | 298 | 1.01325 | 4.318181 | https://doi.org/10.1039/C0EE00784F
AS-2-800 | 0.82 | 0.45 | 0.15 | 1940 | 273 | 0.6277003 | 4.330667 | https://doi.org/10.1039/C0EE00784F
AS-2-600 | 0.55 | 0.52 | 0.07 | 1260 | 298 | 0.8707483 | 4.334097 | https://doi.org/10.1039/C0EE00784F
AS-4-700 | 0.91 | 0.35 | 0.12 | 2250 | 273 | 0.6839945 | 4.334694 | https://doi.org/10.1039/C0EE00784F
AS-2-700 | 0.62 | 0.6 | 0.07 | 1390 | 298 | 0.9946092 | 4.352813 | https://doi.org/10.1039/C0EE00784F
AS-2-650 | 0.61 | 0.54 | 0.06 | 1380 | 298 | 0.9313594 | 4.424 | https://doi.org/10.1039/C0EE00784F
AA-4-700 | 0.92 | 0.35 | 0.09 | 2190 | 273 | 0.6880985 | 4.44898 | https://doi.org/10.1039/C0EE00784F
AS-2-650 | 0.61 | 0.54 | 0.06 | 1380 | 273 | 0.56393 | 4.452 | https://doi.org/10.1039/C0EE00784F
AS-2-650 | 0.61 | 0.54 | 0.06 | 1380 | 298 | 0.9461642 | 4.508 | https://doi.org/10.1039/C0EE00784F
AS-2-600 | 0.55 | 0.52 | 0.07 | 1260 | 273 | 0.5632653 | 4.548128 | https://doi.org/10.1039/C0EE00784F
AS-2-600 | 0.55 | 0.52 | 0.07 | 1260 | 298 | 0.9346939 | 4.558098 | https://doi.org/10.1039/C0EE00784F
AC-4-700 | 0.96 | 0.37 | 0.12 | 2370 | 273 | 0.6853625 | 4.571429 | https://doi.org/10.1039/C0EE00784F
AS-4-700 | 0.91 | 0.35 | 0.12 | 2250 | 273 | 0.745554 | 4.604082 | https://doi.org/10.1039/C0EE00784F
AS-2-800 | 0.82 | 0.45 | 0.15 | 1940 | 273 | 0.6909017 | 4.62 | https://doi.org/10.1039/C0EE00784F
AS-2-600 | 0.55 | 0.52 | 0.07 | 1260 | 298 | 0.9455782 | 4.623504 | https://doi.org/10.1039/C0EE00784F
AS-2-700 | 0.62 | 0.6 | 0.07 | 1390 | 273 | 0.5633423 | 4.62842 | https://doi.org/10.1039/C0EE00784F
AS-2-650 | 0.61 | 0.54 | 0.06 | 1380 | 298 | 0.9946164 | 4.657333 | https://doi.org/10.1039/C0EE00784F
AS-2-650 | 0.61 | 0.54 | 0.06 | 1380 | 298 | 1.01325 | 4.681818 | https://doi.org/10.1039/C0EE00784F
AS-2-650 | 0.61 | 0.54 | 0.06 | 1380 | 273 | 0.6218035 | 4.713333 | https://doi.org/10.1039/C0EE00784F
AA-4-700 | 0.92 | 0.35 | 0.09 | 2190 | 273 | 0.74829 | 4.718367 | https://doi.org/10.1039/C0EE00784F
AS-2-600 | 0.55 | 0.52 | 0.07 | 1260 | 273 | 0.6190476 | 4.800802 | https://doi.org/10.1039/C0EE00784F
AC-4-700 | 0.96 | 0.37 | 0.12 | 2370 | 273 | 0.744186 | 4.816327 | https://doi.org/10.1039/C0EE00784F
AS-2-600 | 0.55 | 0.52 | 0.07 | 1260 | 298 | 1.01325 | 4.818181 | https://doi.org/10.1039/C0EE00784F
AS-2-600 | 0.55 | 0.52 | 0.07 | 1260 | 298 | 0.9972789 | 4.838261 | https://doi.org/10.1039/C0EE00784F
AS-2-800 | 0.82 | 0.45 | 0.15 | 1940 | 273 | 0.7541157 | 4.844 | https://doi.org/10.1039/C0EE00784F
AS-4-700 | 0.91 | 0.35 | 0.12 | 2250 | 273 | 0.8112175 | 4.873469 | https://doi.org/10.1039/C0EE00784F
AA-4-700 | 0.92 | 0.35 | 0.09 | 2190 | 273 | 0.8071135 | 4.963265 | https://doi.org/10.1039/C0EE00784F
AS-2-700 | 0.62 | 0.6 | 0.07 | 1390 | 273 | 0.6266846 | 4.964563 | https://doi.org/10.1039/C0EE00784F
AS-2-650 | 0.61 | 0.54 | 0.06 | 1380 | 273 | 0.6904441 | 4.993333 | https://doi.org/10.1039/C0EE00784F
AS-2-800 | 0.82 | 0.45 | 0.15 | 1940 | 273 | 0.8132921 | 5.068 | https://doi.org/10.1039/C0EE00784F
AS-2-600 | 0.55 | 0.52 | 0.07 | 1260 | 273 | 0.6870748 | 5.109626 | https://doi.org/10.1039/C0EE00784F
AS-4-700 | 0.91 | 0.35 | 0.12 | 2250 | 273 | 0.875513 | 5.142857 | https://doi.org/10.1039/C0EE00784F
AC-4-700 | 0.96 | 0.37 | 0.12 | 2370 | 273 | 0.8139535 | 5.15102 | https://doi.org/10.1039/C0EE00784F
AS-4-800 | 1.23 | 0.35 | 0.12 | 2850 | 273 | 1.01325 | 5.15909 | https://doi.org/10.1039/C0EE00784F
AS-2-650 | 0.61 | 0.54 | 0.06 | 1380 | 273 | 0.7456258 | 5.226667 | https://doi.org/10.1039/C0EE00784F
AS-4-600 | 0.91 | 0.31 | 0.24 | 2370 | 273 | 1.01325 | 5.2272727 | https://doi.org/10.1039/C0EE00784F
AA-4-700 | 0.92 | 0.35 | 0.09 | 2190 | 273 | 0.876881 | 5.24898 | https://doi.org/10.1039/C0EE00784F
AS-2-700 | 0.62 | 0.6 | 0.07 | 1390 | 273 | 0.6846361 | 5.263372 | https://doi.org/10.1039/C0EE00784F
AS-2-800 | 0.82 | 0.45 | 0.15 | 1940 | 273 | 0.8697676 | 5.338667 | https://doi.org/10.1039/C0EE00784F
AS-4-700 | 0.91 | 0.35 | 0.12 | 2250 | 273 | 0.9357045 | 5.338776 | https://doi.org/10.1039/C0EE00784F
AS-2-600 | 0.55 | 0.52 | 0.07 | 1260 | 273 | 0.7482993 | 5.362299 | https://doi.org/10.1039/C0EE00784F
AC-4-700 | 0.96 | 0.37 | 0.12 | 2370 | 273 | 0.8686731 | 5.395918 | https://doi.org/10.1039/C0EE00784F
AS-4-700 | 0.91 | 0.35 | 0.12 | 2250 | 273 | 0.9480164 | 5.395918 | https://doi.org/10.1039/C0EE00784F
AS-2-650 | 0.61 | 0.54 | 0.06 | 1380 | 273 | 0.8088829 | 5.450667 | https://doi.org/10.1039/C0EE00784F
AA-4-700 | 0.92 | 0.35 | 0.09 | 2190 | 273 | 0.9411765 | 5.469388 | https://doi.org/10.1039/C0EE00784F
AA-4-700 | 0.92 | 0.35 | 0.09 | 2190 | 273 | 0.9493844 | 5.510204 | https://doi.org/10.1039/C0EE00784F
AS-4-700 | 0.91 | 0.35 | 0.12 | 2250 | 273 | 1.01325 | 5.522727 | https://doi.org/10.1039/C0EE00784F
AS-4-700 | 0.91 | 0.35 | 0.12 | 2250 | 273 | 0.994528 | 5.55102 | https://doi.org/10.1039/C0EE00784F
AS-2-800 | 0.82 | 0.45 | 0.15 | 1940 | 273 | 0.9343221 | 5.590667 | https://doi.org/10.1039/C0EE00784F
AS-2-700 | 0.62 | 0.6 | 0.07 | 1390 | 273 | 0.7520216 | 5.608874 | https://doi.org/10.1039/C0EE00784F
AA-4-700 | 0.92 | 0.35 | 0.09 | 2190 | 273 | 1.01325 | 5.613636 | https://doi.org/10.1039/C0EE00784F
AS-2-600 | 0.55 | 0.52 | 0.07 | 1260 | 273 | 0.814966 | 5.624332 | https://doi.org/10.1039/C0EE00784F
AC-4-700 | 0.96 | 0.37 | 0.12 | 2370 | 273 | 0.9398085 | 5.640816 | https://doi.org/10.1039/C0EE00784F
AA-4-700 | 0.92 | 0.35 | 0.09 | 2190 | 273 | 0.994528 | 5.657143 | https://doi.org/10.1039/C0EE00784F
AS-2-800 | 0.82 | 0.45 | 0.15 | 1940 | 273 | 0.9504549 | 5.684 | https://doi.org/10.1039/C0EE00784F
AC-4-700 | 0.96 | 0.37 | 0.12 | 2370 | 273 | 0.9507524 | 5.689796 | https://doi.org/10.1039/C0EE00784F
AS-2-650 | 0.61 | 0.54 | 0.06 | 1380 | 273 | 0.8734859 | 5.693333 | https://doi.org/10.1039/C0EE00784F
AS-2-800 | 0.82 | 0.45 | 0.15 | 1940 | 273 | 1.01325 | 5.795454 | https://doi.org/10.1039/C0EE00784F
AC-4-700 | 0.96 | 0.37 | 0.12 | 2370 | 273 | 1.01325 | 5.818181 | https://doi.org/10.1039/C0EE00784F
AS-2-600 | 0.55 | 0.52 | 0.07 | 1260 | 273 | 0.8680272 | 5.830214 | https://doi.org/10.1039/C0EE00784F
AS-2-650 | 0.61 | 0.54 | 0.06 | 1380 | 273 | 0.9340511 | 5.833333 | https://doi.org/10.1039/C0EE00784F
AS-2-800 | 0.82 | 0.45 | 0.15 | 1940 | 273 | 0.9975307 | 5.842667 | https://doi.org/10.1039/C0EE00784F
AC-4-700 | 0.96 | 0.37 | 0.12 | 2370 | 273 | 0.994528 | 5.853061 | https://doi.org/10.1039/C0EE00784F
AS-2-700 | 0.62 | 0.6 | 0.07 | 1390 | 273 | 0.8126685 | 5.870424 | https://doi.org/10.1039/C0EE00784F
AS-2-650 | 0.61 | 0.54 | 0.06 | 1380 | 273 | 0.9475101 | 5.88 | https://doi.org/10.1039/C0EE00784F
AS-2-650 | 0.61 | 0.54 | 0.06 | 1380 | 273 | 1.01325 | 5.954545 | https://doi.org/10.1039/C0EE00784F
AS-2-600 | 0.55 | 0.52 | 0.07 | 1260 | 273 | 0.9306122 | 5.979947 | https://doi.org/10.1039/C0EE00784F
AS-2-650 | 0.61 | 0.54 | 0.06 | 1380 | 273 | 1 | 5.992 | https://doi.org/10.1039/C0EE00784F
AS-2-600 | 0.55 | 0.52 | 0.07 | 1260 | 273 | 0.9482993 | 6.036096 | https://doi.org/10.1039/C0EE00784F
AS-2-600 | 0.55 | 0.52 | 0.07 | 1260 | 273 | 1.01325 | 6.136363 | https://doi.org/10.1039/C0EE00784F
AS-2-600 | 0.55 | 0.52 | 0.07 | 1260 | 273 | 0.9986395 | 6.157754 | https://doi.org/10.1039/C0EE00784F
AS-2-700 | 0.62 | 0.6 | 0.07 | 1390 | 273 | 0.8760108 | 6.169284 | https://doi.org/10.1039/C0EE00784F
AS-2-700 | 0.62 | 0.6 | 0.07 | 1390 | 273 | 0.9312668 | 6.328254 | https://doi.org/10.1039/C0EE00784F
AS-2-700 | 0.62 | 0.6 | 0.07 | 1390 | 273 | 0.9501348 | 6.402997 | https://doi.org/10.1039/C0EE00784F
AS-2-700 | 0.62 | 0.6 | 0.07 | 1390 | 273 | 1.01325 | 6.545454 | https://doi.org/10.1039/C0EE00784F
AS-2-700 | 0.62 | 0.6 | 0.07 | 1390 | 273 | 0.9973046 | 6.571213 | https://doi.org/10.1039/C0EE00784F
nACF | 0.261 | 0.0923 | 0.0612 | 797 | 328 | 0.008191126 | 0.01643192 | https://doi.org/10.3390/app9101977
ACF | 0.3472 | 0.1456 | 0.0427 | 966 | 328 | 0.00542142 | 0.02177294 | https://doi.org/10.3390/app9101977
nACF | 0.261 | 0.0923 | 0.0612 | 797 | 328 | 0.02320819 | 0.04381847 | https://doi.org/10.3390/app9101977
ACF | 0.3472 | 0.1456 | 0.0427 | 966 | 328 | 0.01762173 | 0.06531882 | https://doi.org/10.3390/app9101977
aACF | 0.5028 | 0.202 | 0.1135 | 1565 | 328 | 0.01228669 | 0.06583072 | https://doi.org/10.3390/app9101977
nACF | 0.261 | 0.0923 | 0.0612 | 797 | 298 | 0.01365188 | 0.08763693 | https://doi.org/10.3390/app9101977
nACF | 0.261 | 0.0923 | 0.0612 | 797 | 328 | 0.04641638 | 0.08763693 | https://doi.org/10.3390/app9101977
aACF | 0.5028 | 0.202 | 0.1135 | 1565 | 298 | 0.006825939 | 0.08777429 | https://doi.org/10.3390/app9101977
ACF | 0.3472 | 0.1456 | 0.0427 | 966 | 298 | 0.006751441 | 0.09253499 | https://doi.org/10.3390/app9101977
ACF | 0.3472 | 0.1456 | 0.0427 | 966 | 328 | 0.03525189 | 0.1088647 | https://doi.org/10.3390/app9101977
aACF | 0.5028 | 0.202 | 0.1135 | 1565 | 328 | 0.02320819 | 0.1097179 | https://doi.org/10.3390/app9101977
nACF | 0.261 | 0.0923 | 0.0612 | 797 | 328 | 0.07235495 | 0.1259781 | https://doi.org/10.3390/app9101977
nACF | 0.261 | 0.0923 | 0.0612 | 797 | 313 | 0.03276451 | 0.1314554 | https://doi.org/10.3390/app9101977
aACF | 0.5028 | 0.202 | 0.1135 | 1565 | 328 | 0.03686007 | 0.1481191 | https://doi.org/10.3390/app9101977
ACF | 0.3472 | 0.1456 | 0.0427 | 966 | 328 | 0.05423953 | 0.1524106 | https://doi.org/10.3390/app9101977
nACF | 0.261 | 0.0923 | 0.0612 | 797 | 298 | 0.02730375 | 0.1533646 | https://doi.org/10.3390/app9101977
aACF | 0.5028 | 0.202 | 0.1135 | 1565 | 298 | 0.01501706 | 0.153605 | https://doi.org/10.3390/app9101977
ACF | 0.3472 | 0.1456 | 0.0427 | 966 | 313 | 0.0270881 | 0.1578538 | https://doi.org/10.3390/app9101977
nACF | 0.261 | 0.0923 | 0.0612 | 797 | 328 | 0.0996587 | 0.1588419 | https://doi.org/10.3390/app9101977
ACF | 0.3472 | 0.1456 | 0.0427 | 966 | 298 | 0.01894119 | 0.163297 | https://doi.org/10.3390/app9101977
nACF | 0.261 | 0.0923 | 0.0612 | 797 | 313 | 0.05733788 | 0.1807512 | https://doi.org/10.3390/app9101977
aACF | 0.5028 | 0.202 | 0.1135 | 1565 | 313 | 0.02866894 | 0.1810345 | https://doi.org/10.3390/app9101977
aACF | 0.5028 | 0.202 | 0.1135 | 1565 | 328 | 0.05187713 | 0.1810345 | https://doi.org/10.3390/app9101977
ACF | 0.3472 | 0.1456 | 0.0427 | 966 | 328 | 0.07458463 | 0.1959565 | https://doi.org/10.3390/app9101977
nACF | 0.261 | 0.0923 | 0.0612 | 797 | 328 | 0.1269625 | 0.1971831 | https://doi.org/10.3390/app9101977
ACF | 0.3472 | 0.1456 | 0.0427 | 966 | 313 | 0.04064587 | 0.2013997 | https://doi.org/10.3390/app9101977
aACF | 0.5028 | 0.202 | 0.1135 | 1565 | 313 | 0.03549488 | 0.2084639 | https://doi.org/10.3390/app9101977
aACF | 0.5028 | 0.202 | 0.1135 | 1565 | 328 | 0.06552901 | 0.2084639 | https://doi.org/10.3390/app9101977
nACF | 0.261 | 0.0923 | 0.0612 | 797 | 298 | 0.04368601 | 0.2190923 | https://doi.org/10.3390/app9101977
nACF | 0.261 | 0.0923 | 0.0612 | 797 | 313 | 0.08191126 | 0.2190923 | https://doi.org/10.3390/app9101977
nACF | 0.261 | 0.0923 | 0.0612 | 797 | 328 | 0.1515358 | 0.2300469 | https://doi.org/10.3390/app9101977
aACF | 0.5028 | 0.202 | 0.1135 | 1565 | 298 | 0.02457338 | 0.2304075 | https://doi.org/10.3390/app9101977
ACF | 0.3472 | 0.1456 | 0.0427 | 966 | 328 | 0.09628931 | 0.2340591 | https://doi.org/10.3390/app9101977
aACF | 0.5028 | 0.202 | 0.1135 | 1565 | 328 | 0.08054608 | 0.2358934 | https://doi.org/10.3390/app9101977
ACF | 0.3472 | 0.1456 | 0.0427 | 966 | 298 | 0.0324863 | 0.2395023 | https://doi.org/10.3390/app9101977
aACF | 0.5028 | 0.202 | 0.1135 | 1565 | 313 | 0.04368601 | 0.2523511 | https://doi.org/10.3390/app9101977
ACF | 0.3472 | 0.1456 | 0.0427 | 966 | 313 | 0.05962928 | 0.255832 | https://doi.org/10.3390/app9101977
nACF | 0.261 | 0.0923 | 0.0612 | 797 | 313 | 0.1037543 | 0.2574335 | https://doi.org/10.3390/app9101977
nACF | 0.261 | 0.0923 | 0.0612 | 797 | 328 | 0.1788396 | 0.2574335 | https://doi.org/10.3390/app9101977
aACF | 0.5028 | 0.202 | 0.1135 | 1565 | 328 | 0.09556314 | 0.2633229 | https://doi.org/10.3390/app9101977
ACF | 0.3472 | 0.1456 | 0.0427 | 966 | 328 | 0.1139216 | 0.2721617 | https://doi.org/10.3390/app9101977
nACF | 0.261 | 0.0923 | 0.0612 | 797 | 298 | 0.06416382 | 0.2738654 | https://doi.org/10.3390/app9101977
nACF | 0.261 | 0.0923 | 0.0612 | 797 | 328 | 0.2075085 | 0.2902973 | https://doi.org/10.3390/app9101977
nACF | 0.261 | 0.0923 | 0.0612 | 797 | 313 | 0.1283276 | 0.2957746 | https://doi.org/10.3390/app9101977
aACF | 0.5028 | 0.202 | 0.1135 | 1565 | 313 | 0.0559727 | 0.2962382 | https://doi.org/10.3390/app9101977
aACF | 0.5028 | 0.202 | 0.1135 | 1565 | 328 | 0.1119454 | 0.3017241 | https://doi.org/10.3390/app9101977
ACF | 0.3472 | 0.1456 | 0.0427 | 966 | 298 | 0.04603351 | 0.3102644 | https://doi.org/10.3390/app9101977
ACF | 0.3472 | 0.1456 | 0.0427 | 966 | 313 | 0.07725523 | 0.3102644 | https://doi.org/10.3390/app9101977
aACF | 0.5028 | 0.202 | 0.1135 | 1565 | 298 | 0.03549488 | 0.3126959 | https://doi.org/10.3390/app9101977
ACF | 0.3472 | 0.1456 | 0.0427 | 966 | 328 | 0.1356242 | 0.3157076 | https://doi.org/10.3390/app9101977
nACF | 0.261 | 0.0923 | 0.0612 | 797 | 328 | 0.2361775 | 0.3231612 | https://doi.org/10.3390/app9101977
aACF | 0.5028 | 0.202 | 0.1135 | 1565 | 328 | 0.1255973 | 0.3236677 | https://doi.org/10.3390/app9101977
aACF | 0.5028 | 0.202 | 0.1135 | 1565 | 313 | 0.06825939 | 0.3291536 | https://doi.org/10.3390/app9101977
nACF | 0.261 | 0.0923 | 0.0612 | 797 | 298 | 0.08327645 | 0.3341158 | https://doi.org/10.3390/app9101977
nACF | 0.261 | 0.0923 | 0.0612 | 797 | 313 | 0.1515358 | 0.3395931 | https://doi.org/10.3390/app9101977
nACF | 0.261 | 0.0923 | 0.0612 | 797 | 328 | 0.2648464 | 0.3505477 | https://doi.org/10.3390/app9101977
aACF | 0.5028 | 0.202 | 0.1135 | 1565 | 328 | 0.1406143 | 0.3510972 | https://doi.org/10.3390/app9101977
aACF | 0.5028 | 0.202 | 0.1135 | 1565 | 298 | 0.04232082 | 0.3565831 | https://doi.org/10.3390/app9101977
ACF | 0.3472 | 0.1456 | 0.0427 | 966 | 313 | 0.09624075 | 0.3592535 | https://doi.org/10.3390/app9101977
ACF | 0.3472 | 0.1456 | 0.0427 | 966 | 328 | 0.1586842 | 0.3592535 | https://doi.org/10.3390/app9101977
aACF | 0.5028 | 0.202 | 0.1135 | 1565 | 313 | 0.0778157 | 0.3730408 | https://doi.org/10.3390/app9101977
ACF | 0.3472 | 0.1456 | 0.0427 | 966 | 298 | 0.05958284 | 0.3755832 | https://doi.org/10.3390/app9101977
nACF | 0.261 | 0.0923 | 0.0612 | 797 | 298 | 0.1023891 | 0.3779343 | https://doi.org/10.3390/app9101977
nACF | 0.261 | 0.0923 | 0.0612 | 797 | 313 | 0.1761092 | 0.3779343 | https://doi.org/10.3390/app9101977
nACF | 0.261 | 0.0923 | 0.0612 | 797 | 328 | 0.2948805 | 0.3834116 | https://doi.org/10.3390/app9101977
aACF | 0.5028 | 0.202 | 0.1135 | 1565 | 328 | 0.1542662 | 0.3894984 | https://doi.org/10.3390/app9101977
ACF | 0.3472 | 0.1456 | 0.0427 | 966 | 328 | 0.180391 | 0.3919129 | https://doi.org/10.3390/app9101977
ACF | 0.3472 | 0.1456 | 0.0427 | 966 | 313 | 0.1125135 | 0.4027994 | https://doi.org/10.3390/app9101977
nACF | 0.261 | 0.0923 | 0.0612 | 797 | 328 | 0.3235495 | 0.4053208 | https://doi.org/10.3390/app9101977
nACF | 0.261 | 0.0923 | 0.0612 | 797 | 313 | 0.1993174 | 0.4107981 | https://doi.org/10.3390/app9101977
aACF | 0.5028 | 0.202 | 0.1135 | 1565 | 298 | 0.05187713 | 0.4169279 | https://doi.org/10.3390/app9101977
aACF | 0.5028 | 0.202 | 0.1135 | 1565 | 313 | 0.09146758 | 0.4169279 | https://doi.org/10.3390/app9101977
aACF | 0.5028 | 0.202 | 0.1135 | 1565 | 328 | 0.1720137 | 0.4224138 | https://doi.org/10.3390/app9101977
ACF | 0.3472 | 0.1456 | 0.0427 | 966 | 328 | 0.2020978 | 0.4245723 | https://doi.org/10.3390/app9101977
ACF | 0.3472 | 0.1456 | 0.0427 | 966 | 298 | 0.07313639 | 0.4300156 | https://doi.org/10.3390/app9101977
nACF | 0.261 | 0.0923 | 0.0612 | 797 | 298 | 0.1228669 | 0.4327074 | https://doi.org/10.3390/app9101977
nACF | 0.261 | 0.0923 | 0.0612 | 797 | 328 | 0.3508532 | 0.4327074 | https://doi.org/10.3390/app9101977
nACF | 0.261 | 0.0923 | 0.0612 | 797 | 313 | 0.2266212 | 0.4381847 | https://doi.org/10.3390/app9101977
aACF | 0.5028 | 0.202 | 0.1135 | 1565 | 328 | 0.1870307 | 0.4388715 | https://doi.org/10.3390/app9101977
ACF | 0.3472 | 0.1456 | 0.0427 | 966 | 313 | 0.1342139 | 0.4517885 | https://doi.org/10.3390/app9101977
nACF | 0.261 | 0.0923 | 0.0612 | 797 | 328 | 0.3808874 | 0.4546166 | https://doi.org/10.3390/app9101977
aACF | 0.5028 | 0.202 | 0.1135 | 1565 | 313 | 0.1051195 | 0.460815 | https://doi.org/10.3390/app9101977
ACF | 0.3472 | 0.1456 | 0.0427 | 966 | 328 | 0.2251599 | 0.462675 | https://doi.org/10.3390/app9101977
nACF | 0.261 | 0.0923 | 0.0612 | 797 | 313 | 0.2525597 | 0.4710485 | https://doi.org/10.3390/app9101977
aACF | 0.5028 | 0.202 | 0.1135 | 1565 | 298 | 0.06143345 | 0.4717868 | https://doi.org/10.3390/app9101977
aACF | 0.5028 | 0.202 | 0.1135 | 1565 | 328 | 0.203413 | 0.4717868 | https://doi.org/10.3390/app9101977
nACF | 0.261 | 0.0923 | 0.0612 | 797 | 328 | 0.4095563 | 0.4765258 | https://doi.org/10.3390/app9101977
nACF | 0.261 | 0.0923 | 0.0612 | 797 | 298 | 0.1447099 | 0.4820031 | https://doi.org/10.3390/app9101977
ACF | 0.3472 | 0.1456 | 0.0427 | 966 | 313 | 0.1518441 | 0.4953344 | https://doi.org/10.3390/app9101977
ACF | 0.3472 | 0.1456 | 0.0427 | 966 | 328 | 0.2482242 | 0.4953344 | https://doi.org/10.3390/app9101977
aACF | 0.5028 | 0.202 | 0.1135 | 1565 | 328 | 0.2211604 | 0.4992163 | https://doi.org/10.3390/app9101977
ACF | 0.3472 | 0.1456 | 0.0427 | 966 | 298 | 0.08804107 | 0.5007776 | https://doi.org/10.3390/app9101977
aACF | 0.5028 | 0.202 | 0.1135 | 1565 | 313 | 0.1187713 | 0.5047022 | https://doi.org/10.3390/app9101977
nACF | 0.261 | 0.0923 | 0.0612 | 797 | 328 | 0.4395904 | 0.5093897 | https://doi.org/10.3390/app9101977
nACF | 0.261 | 0.0923 | 0.0612 | 797 | 313 | 0.2771331 | 0.514867 | https://doi.org/10.3390/app9101977
nACF | 0.261 | 0.0923 | 0.0612 | 797 | 298 | 0.1665529 | 0.5203443 | https://doi.org/10.3390/app9101977
aACF | 0.5028 | 0.202 | 0.1135 | 1565 | 328 | 0.2361775 | 0.5211599 | https://doi.org/10.3390/app9101977
nACF | 0.261 | 0.0923 | 0.0612 | 797 | 328 | 0.4696246 | 0.5258216 | https://doi.org/10.3390/app9101977
aACF | 0.5028 | 0.202 | 0.1135 | 1565 | 298 | 0.07372014 | 0.5266458 | https://doi.org/10.3390/app9101977
nACF | 0.261 | 0.0923 | 0.0612 | 797 | 313 | 0.3030717 | 0.5422535 | https://doi.org/10.3390/app9101977
aACF | 0.5028 | 0.202 | 0.1135 | 1565 | 313 | 0.1324232 | 0.5431034 | https://doi.org/10.3390/app9101977
ACF | 0.3472 | 0.1456 | 0.0427 | 966 | 313 | 0.1721871 | 0.5443235 | https://doi.org/10.3390/app9101977
ACF | 0.3472 | 0.1456 | 0.0427 | 966 | 328 | 0.2699246 | 0.5443235 | https://doi.org/10.3390/app9101977
aACF | 0.5028 | 0.202 | 0.1135 | 1565 | 328 | 0.2539249 | 0.5485893 | https://doi.org/10.3390/app9101977
nACF | 0.261 | 0.0923 | 0.0612 | 797 | 298 | 0.1897611 | 0.5586854 | https://doi.org/10.3390/app9101977
nACF | 0.261 | 0.0923 | 0.0612 | 797 | 328 | 0.4955631 | 0.5586854 | https://doi.org/10.3390/app9101977
ACF | 0.3472 | 0.1456 | 0.0427 | 966 | 298 | 0.1056649 | 0.5606532 | https://doi.org/10.3390/app9101977
ACF | 0.3472 | 0.1456 | 0.0427 | 966 | 328 | 0.2943506 | 0.5660964 | https://doi.org/10.3390/app9101977
nACF | 0.261 | 0.0923 | 0.0612 | 797 | 313 | 0.3303754 | 0.5696401 | https://doi.org/10.3390/app9101977
aACF | 0.5028 | 0.202 | 0.1135 | 1565 | 328 | 0.2716724 | 0.5705329 | https://doi.org/10.3390/app9101977
aACF | 0.5028 | 0.202 | 0.1135 | 1565 | 313 | 0.1460751 | 0.5760188 | https://doi.org/10.3390/app9101977
nACF | 0.261 | 0.0923 | 0.0612 | 797 | 328 | 0.5255973 | 0.586072 | https://doi.org/10.3390/app9101977
aACF | 0.5028 | 0.202 | 0.1135 | 1565 | 298 | 0.08327645 | 0.5869906 | https://doi.org/10.3390/app9101977
aACF | 0.5028 | 0.202 | 0.1135 | 1565 | 328 | 0.2866894 | 0.5869906 | https://doi.org/10.3390/app9101977
ACF | 0.3472 | 0.1456 | 0.0427 | 966 | 313 | 0.1911747 | 0.5878694 | https://doi.org/10.3390/app9101977
nACF | 0.261 | 0.0923 | 0.0612 | 797 | 298 | 0.2116041 | 0.6025039 | https://doi.org/10.3390/app9101977
nACF | 0.261 | 0.0923 | 0.0612 | 797 | 313 | 0.356314 | 0.6025039 | https://doi.org/10.3390/app9101977
nACF | 0.261 | 0.0923 | 0.0612 | 797 | 328 | 0.5542662 | 0.6079812 | https://doi.org/10.3390/app9101977
aACF | 0.5028 | 0.202 | 0.1135 | 1565 | 328 | 0.3030717 | 0.6089342 | https://doi.org/10.3390/app9101977
ACF | 0.3472 | 0.1456 | 0.0427 | 966 | 328 | 0.3187681 | 0.6096423 | https://doi.org/10.3390/app9101977
ACF | 0.3472 | 0.1456 | 0.0427 | 966 | 298 | 0.1219334 | 0.6150855 | https://doi.org/10.3390/app9101977
aACF | 0.5028 | 0.202 | 0.1135 | 1565 | 313 | 0.159727 | 0.619906 | https://doi.org/10.3390/app9101977
aACF | 0.5028 | 0.202 | 0.1135 | 1565 | 328 | 0.3194539 | 0.6253918 | https://doi.org/10.3390/app9101977
ACF | 0.3472 | 0.1456 | 0.0427 | 966 | 313 | 0.2115219 | 0.625972 | https://doi.org/10.3390/app9101977
nACF | 0.261 | 0.0923 | 0.0612 | 797 | 313 | 0.3822526 | 0.6298905 | https://doi.org/10.3390/app9101977
nACF | 0.261 | 0.0923 | 0.0612 | 797 | 328 | 0.5856655 | 0.6298905 | https://doi.org/10.3390/app9101977
aACF | 0.5028 | 0.202 | 0.1135 | 1565 | 298 | 0.09556314 | 0.6363636 | https://doi.org/10.3390/app9101977
nACF | 0.261 | 0.0923 | 0.0612 | 797 | 298 | 0.2348123 | 0.6408451 | https://doi.org/10.3390/app9101977
ACF | 0.3472 | 0.1456 | 0.0427 | 966 | 328 | 0.3445473 | 0.6423017 | https://doi.org/10.3390/app9101977
aACF | 0.5028 | 0.202 | 0.1135 | 1565 | 328 | 0.334471 | 0.6473354 | https://doi.org/10.3390/app9101977
nACF | 0.261 | 0.0923 | 0.0612 | 797 | 328 | 0.61843 | 0.6517997 | https://doi.org/10.3390/app9101977
nACF | 0.261 | 0.0923 | 0.0612 | 797 | 313 | 0.4095563 | 0.657277 | https://doi.org/10.3390/app9101977
aACF | 0.5028 | 0.202 | 0.1135 | 1565 | 313 | 0.174744 | 0.6583072 | https://doi.org/10.3390/app9101977
ACF | 0.3472 | 0.1456 | 0.0427 | 966 | 313 | 0.2332266 | 0.6640747 | https://doi.org/10.3390/app9101977
ACF | 0.3472 | 0.1456 | 0.0427 | 966 | 328 | 0.3689732 | 0.6640747 | https://doi.org/10.3390/app9101977
nACF | 0.261 | 0.0923 | 0.0612 | 797 | 328 | 0.6484642 | 0.6737089 | https://doi.org/10.3390/app9101977
aACF | 0.5028 | 0.202 | 0.1135 | 1565 | 328 | 0.3508532 | 0.6747649 | https://doi.org/10.3390/app9101977
ACF | 0.3472 | 0.1456 | 0.0427 | 966 | 298 | 0.1368423 | 0.6749611 | https://doi.org/10.3390/app9101977
aACF | 0.5028 | 0.202 | 0.1135 | 1565 | 298 | 0.1064846 | 0.6802508 | https://doi.org/10.3390/app9101977
nACF | 0.261 | 0.0923 | 0.0612 | 797 | 298 | 0.2566553 | 0.6901408 | https://doi.org/10.3390/app9101977
nACF | 0.261 | 0.0923 | 0.0612 | 797 | 313 | 0.4368601 | 0.6901408 | https://doi.org/10.3390/app9101977
nACF | 0.261 | 0.0923 | 0.0612 | 797 | 328 | 0.6771331 | 0.6901408 | https://doi.org/10.3390/app9101977
aACF | 0.5028 | 0.202 | 0.1135 | 1565 | 313 | 0.1883959 | 0.6912226 | https://doi.org/10.3390/app9101977
ACF | 0.3472 | 0.1456 | 0.0427 | 966 | 328 | 0.3920396 | 0.6912908 | https://doi.org/10.3390/app9101977
aACF | 0.5028 | 0.202 | 0.1135 | 1565 | 328 | 0.3686007 | 0.6967085 | https://doi.org/10.3390/app9101977
ACF | 0.3472 | 0.1456 | 0.0427 | 966 | 313 | 0.2522164 | 0.7021773 | https://doi.org/10.3390/app9101977
nACF | 0.261 | 0.0923 | 0.0612 | 797 | 313 | 0.4641638 | 0.7120501 | https://doi.org/10.3390/app9101977
nACF | 0.261 | 0.0923 | 0.0612 | 797 | 328 | 0.705802 | 0.7120501 | https://doi.org/10.3390/app9101977
aACF | 0.5028 | 0.202 | 0.1135 | 1565 | 328 | 0.3863481 | 0.718652 | https://doi.org/10.3390/app9101977
nACF | 0.261 | 0.0923 | 0.0612 | 797 | 298 | 0.2784983 | 0.7230047 | https://doi.org/10.3390/app9101977
ACF | 0.3472 | 0.1456 | 0.0427 | 966 | 298 | 0.1544703 | 0.7239502 | https://doi.org/10.3390/app9101977
ACF | 0.3472 | 0.1456 | 0.0427 | 966 | 328 | 0.4151038 | 0.7239502 | https://doi.org/10.3390/app9101977
aACF | 0.5028 | 0.202 | 0.1135 | 1565 | 313 | 0.2020478 | 0.7296238 | https://doi.org/10.3390/app9101977
aACF | 0.5028 | 0.202 | 0.1135 | 1565 | 298 | 0.1201365 | 0.7351097 | https://doi.org/10.3390/app9101977
aACF | 0.5028 | 0.202 | 0.1135 | 1565 | 328 | 0.4040956 | 0.7351097 | https://doi.org/10.3390/app9101977
nACF | 0.261 | 0.0923 | 0.0612 | 797 | 328 | 0.7372014 | 0.7394366 | https://doi.org/10.3390/app9101977
nACF | 0.261 | 0.0923 | 0.0612 | 797 | 313 | 0.4914676 | 0.7449139 | https://doi.org/10.3390/app9101977
ACF | 0.3472 | 0.1456 | 0.0427 | 966 | 313 | 0.2725615 | 0.7457232 | https://doi.org/10.3390/app9101977
ACF | 0.3472 | 0.1456 | 0.0427 | 966 | 328 | 0.4395256 | 0.7566096 | https://doi.org/10.3390/app9101977
aACF | 0.5028 | 0.202 | 0.1135 | 1565 | 313 | 0.21843 | 0.7570533 | https://doi.org/10.3390/app9101977
aACF | 0.5028 | 0.202 | 0.1135 | 1565 | 328 | 0.4191126 | 0.7570533 | https://doi.org/10.3390/app9101977
nACF | 0.261 | 0.0923 | 0.0612 | 797 | 298 | 0.3030717 | 0.7613459 | https://doi.org/10.3390/app9101977
nACF | 0.261 | 0.0923 | 0.0612 | 797 | 328 | 0.7686007 | 0.7668232 | https://doi.org/10.3390/app9101977
ACF | 0.3472 | 0.1456 | 0.0427 | 966 | 298 | 0.1707409 | 0.7729393 | https://doi.org/10.3390/app9101977
nACF | 0.261 | 0.0923 | 0.0612 | 797 | 313 | 0.5187713 | 0.7777778 | https://doi.org/10.3390/app9101977
ACF | 0.3472 | 0.1456 | 0.0427 | 966 | 313 | 0.2929108 | 0.7783826 | https://doi.org/10.3390/app9101977
aACF | 0.5028 | 0.202 | 0.1135 | 1565 | 328 | 0.4368601 | 0.7789969 | https://doi.org/10.3390/app9101977
nACF | 0.261 | 0.0923 | 0.0612 | 797 | 328 | 0.7986348 | 0.7832551 | https://doi.org/10.3390/app9101977
ACF | 0.3472 | 0.1456 | 0.0427 | 966 | 328 | 0.4653069 | 0.7838258 | https://doi.org/10.3390/app9101977
aACF | 0.5028 | 0.202 | 0.1135 | 1565 | 298 | 0.1324232 | 0.7844828 | https://doi.org/10.3390/app9101977
aACF | 0.5028 | 0.202 | 0.1135 | 1565 | 313 | 0.2320819 | 0.7899687 | https://doi.org/10.3390/app9101977
nACF | 0.261 | 0.0923 | 0.0612 | 797 | 298 | 0.3290102 | 0.799687 | https://doi.org/10.3390/app9101977
nACF | 0.261 | 0.0923 | 0.0612 | 797 | 313 | 0.5460751 | 0.799687 | https://doi.org/10.3390/app9101977
aACF | 0.5028 | 0.202 | 0.1135 | 1565 | 328 | 0.4546075 | 0.8009404 | https://doi.org/10.3390/app9101977
nACF | 0.261 | 0.0923 | 0.0612 | 797 | 328 | 0.8300341 | 0.8051643 | https://doi.org/10.3390/app9101977
ACF | 0.3472 | 0.1456 | 0.0427 | 966 | 328 | 0.4910882 | 0.811042 | https://doi.org/10.3390/app9101977
ACF | 0.3472 | 0.1456 | 0.0427 | 966 | 313 | 0.3146155 | 0.8164852 | https://doi.org/10.3390/app9101977
aACF | 0.5028 | 0.202 | 0.1135 | 1565 | 328 | 0.4709898 | 0.8173981 | https://doi.org/10.3390/app9101977
nACF | 0.261 | 0.0923 | 0.0612 | 797 | 313 | 0.5720137 | 0.8270736 | https://doi.org/10.3390/app9101977
nACF | 0.261 | 0.0923 | 0.0612 | 797 | 328 | 0.8614334 | 0.8270736 | https://doi.org/10.3390/app9101977
ACF | 0.3472 | 0.1456 | 0.0427 | 966 | 298 | 0.1883669 | 0.8273717 | https://doi.org/10.3390/app9101977
aACF | 0.5028 | 0.202 | 0.1135 | 1565 | 313 | 0.247099 | 0.8283699 | https://doi.org/10.3390/app9101977
aACF | 0.5028 | 0.202 | 0.1135 | 1565 | 298 | 0.1460751 | 0.8338558 | https://doi.org/10.3390/app9101977
nACF | 0.261 | 0.0923 | 0.0612 | 797 | 298 | 0.3549488 | 0.8380282 | https://doi.org/10.3390/app9101977
ACF | 0.3472 | 0.1456 | 0.0427 | 966 | 328 | 0.5127971 | 0.8382582 | https://doi.org/10.3390/app9101977
aACF | 0.5028 | 0.202 | 0.1135 | 1565 | 328 | 0.4887372 | 0.8393417 | https://doi.org/10.3390/app9101977
nACF | 0.261 | 0.0923 | 0.0612 | 797 | 328 | 0.8928328 | 0.8435055 | https://doi.org/10.3390/app9101977
nACF | 0.261 | 0.0923 | 0.0612 | 797 | 313 | 0.6006826 | 0.8544601 | https://doi.org/10.3390/app9101977
ACF | 0.3472 | 0.1456 | 0.0427 | 966 | 313 | 0.3349627 | 0.8545879 | https://doi.org/10.3390/app9101977
aACF | 0.5028 | 0.202 | 0.1135 | 1565 | 313 | 0.2607509 | 0.8612853 | https://doi.org/10.3390/app9101977
nACF | 0.261 | 0.0923 | 0.0612 | 797 | 328 | 0.9228669 | 0.8654147 | https://doi.org/10.3390/app9101977
ACF | 0.3472 | 0.1456 | 0.0427 | 966 | 328 | 0.5372209 | 0.8654743 | https://doi.org/10.3390/app9101977
aACF | 0.5028 | 0.202 | 0.1135 | 1565 | 328 | 0.5064846 | 0.8667712 | https://doi.org/10.3390/app9101977
ACF | 0.3472 | 0.1456 | 0.0427 | 966 | 298 | 0.2059971 | 0.8709176 | https://doi.org/10.3390/app9101977
nACF | 0.261 | 0.0923 | 0.0612 | 797 | 298 | 0.378157 | 0.8763693 | https://doi.org/10.3390/app9101977
aACF | 0.5028 | 0.202 | 0.1135 | 1565 | 298 | 0.1569966 | 0.8832288 | https://doi.org/10.3390/app9101977
aACF | 0.5028 | 0.202 | 0.1135 | 1565 | 328 | 0.5215017 | 0.8832288 | https://doi.org/10.3390/app9101977
ACF | 0.3472 | 0.1456 | 0.0427 | 966 | 313 | 0.355312 | 0.8872473 | https://doi.org/10.3390/app9101977
nACF | 0.261 | 0.0923 | 0.0612 | 797 | 313 | 0.6279863 | 0.8873239 | https://doi.org/10.3390/app9101977
nACF | 0.261 | 0.0923 | 0.0612 | 797 | 328 | 0.9569966 | 0.8873239 | https://doi.org/10.3390/app9101977
ACF | 0.3472 | 0.1456 | 0.0427 | 966 | 328 | 0.5630022 | 0.8926905 | https://doi.org/10.3390/app9101977
aACF | 0.5028 | 0.202 | 0.1135 | 1565 | 313 | 0.2757679 | 0.8942006 | https://doi.org/10.3390/app9101977
aACF | 0.5028 | 0.202 | 0.1135 | 1565 | 328 | 0.5365188 | 0.8996865 | https://doi.org/10.3390/app9101977
nACF | 0.261 | 0.0923 | 0.0612 | 797 | 298 | 0.4027304 | 0.9037559 | https://doi.org/10.3390/app9101977
ACF | 0.3472 | 0.1456 | 0.0427 | 966 | 328 | 0.5860728 | 0.9090202 | https://doi.org/10.3390/app9101977
nACF | 0.261 | 0.0923 | 0.0612 | 797 | 313 | 0.6580205 | 0.9092332 | https://doi.org/10.3390/app9101977
nACF | 0.261 | 0.0923 | 0.0612 | 797 | 328 | 0.9856655 | 0.9092332 | https://doi.org/10.3390/app9101977
aACF | 0.5028 | 0.202 | 0.1135 | 1565 | 328 | 0.5569966 | 0.9161442 | https://doi.org/10.3390/app9101977
ACF | 0.3472 | 0.1456 | 0.0427 | 966 | 298 | 0.2236251 | 0.9199067 | https://doi.org/10.3390/app9101977
aACF | 0.5028 | 0.202 | 0.1135 | 1565 | 298 | 0.1692833 | 0.9216301 | https://doi.org/10.3390/app9101977
ACF | 0.3472 | 0.1456 | 0.0427 | 966 | 313 | 0.3783741 | 0.9253499 | https://doi.org/10.3390/app9101977
aACF | 0.5028 | 0.202 | 0.1135 | 1565 | 313 | 0.2921502 | 0.927116 | https://doi.org/10.3390/app9101977
nACF | 0.261 | 0.0923 | 0.0612 | 797 | 313 | 0.6853242 | 0.9366197 | https://doi.org/10.3390/app9101977
nACF | 0.261 | 0.0923 | 0.0612 | 797 | 328 | 1.0157 | 0.9366197 | https://doi.org/10.3390/app9101977
ACF | 0.3472 | 0.1456 | 0.0427 | 966 | 328 | 0.6104945 | 0.9416796 | https://doi.org/10.3390/app9101977
nACF | 0.261 | 0.0923 | 0.0612 | 797 | 298 | 0.4273038 | 0.942097 | https://doi.org/10.3390/app9101977
aACF | 0.5028 | 0.202 | 0.1135 | 1565 | 328 | 0.5761092 | 0.9435737 | https://doi.org/10.3390/app9101977
nACF | 0.261 | 0.0923 | 0.0612 | 797 | 328 | 1.032082 | 0.9475743 | https://doi.org/10.3390/app9101977
ACF | 0.3472 | 0.1456 | 0.0427 | 966 | 313 | 0.3987256 | 0.9525661 | https://doi.org/10.3390/app9101977
nACF | 0.261 | 0.0923 | 0.0612 | 797 | 328 | 1.045734 | 0.9530516 | https://doi.org/10.3390/app9101977
aACF | 0.5028 | 0.202 | 0.1135 | 1565 | 313 | 0.3071672 | 0.9600313 | https://doi.org/10.3390/app9101977
ACF | 0.3472 | 0.1456 | 0.0427 | 966 | 298 | 0.2412553 | 0.9634526 | https://doi.org/10.3390/app9101977
ACF | 0.3472 | 0.1456 | 0.0427 | 966 | 328 | 0.6349204 | 0.9634526 | https://doi.org/10.3390/app9101977
nACF | 0.261 | 0.0923 | 0.0612 | 797 | 313 | 0.7139932 | 0.9640063 | https://doi.org/10.3390/app9101977
nACF | 0.261 | 0.0923 | 0.0612 | 797 | 328 | 1.063481 | 0.9640063 | https://doi.org/10.3390/app9101977
aACF | 0.5028 | 0.202 | 0.1135 | 1565 | 328 | 0.5938567 | 0.9655172 | https://doi.org/10.3390/app9101977
nACF | 0.261 | 0.0923 | 0.0612 | 797 | 298 | 0.4532423 | 0.9694836 | https://doi.org/10.3390/app9101977
nACF | 0.261 | 0.0923 | 0.0612 | 797 | 328 | 1.078498 | 0.9694836 | https://doi.org/10.3390/app9101977
aACF | 0.5028 | 0.202 | 0.1135 | 1565 | 298 | 0.1829352 | 0.9710031 | https://doi.org/10.3390/app9101977
nACF | 0.261 | 0.0923 | 0.0612 | 797 | 328 | 1.094881 | 0.9804382 | https://doi.org/10.3390/app9101977
aACF | 0.5028 | 0.202 | 0.1135 | 1565 | 328 | 0.6116041 | 0.9819749 | https://doi.org/10.3390/app9101977
nACF | 0.261 | 0.0923 | 0.0612 | 797 | 313 | 0.7399317 | 0.9859155 | https://doi.org/10.3390/app9101977
aACF | 0.5028 | 0.202 | 0.1135 | 1565 | 313 | 0.3235495 | 0.9874608 | https://doi.org/10.3390/app9101977
ACF | 0.3472 | 0.1456 | 0.0427 | 966 | 313 | 0.4204303 | 0.9906687 | https://doi.org/10.3390/app9101977
ACF | 0.3472 | 0.1456 | 0.0427 | 966 | 328 | 0.6620592 | 0.9906687 | https://doi.org/10.3390/app9101977
nACF | 0.261 | 0.0923 | 0.0612 | 797 | 328 | 1.109898 | 0.9913928 | https://doi.org/10.3390/app9101977
aACF | 0.5028 | 0.202 | 0.1135 | 1565 | 328 | 0.625256 | 0.9984326 | https://doi.org/10.3390/app9101977
nACF | 0.261 | 0.0923 | 0.0612 | 797 | 328 | 1.12628 | 1.002347 | https://doi.org/10.3390/app9101977
nACF | 0.261 | 0.0923 | 0.0612 | 797 | 298 | 0.4791809 | 1.007825 | https://doi.org/10.3390/app9101977
ACF | 0.3472 | 0.1456 | 0.0427 | 966 | 298 | 0.2588833 | 1.012442 | https://doi.org/10.3390/app9101977
ACF | 0.3472 | 0.1456 | 0.0427 | 966 | 328 | 0.6851277 | 1.012442 | https://doi.org/10.3390/app9101977
nACF | 0.261 | 0.0923 | 0.0612 | 797 | 313 | 0.7713311 | 1.013302 | https://doi.org/10.3390/app9101977
nACF | 0.261 | 0.0923 | 0.0612 | 797 | 328 | 1.141297 | 1.013302 | https://doi.org/10.3390/app9101977
aACF | 0.5028 | 0.202 | 0.1135 | 1565 | 298 | 0.1952218 | 1.01489 | https://doi.org/10.3390/app9101977
aACF | 0.5028 | 0.202 | 0.1135 | 1565 | 328 | 0.6416382 | 1.01489 | https://doi.org/10.3390/app9101977
nACF | 0.261 | 0.0923 | 0.0612 | 797 | 328 | 1.157679 | 1.018779 | https://doi.org/10.3390/app9101977
ACF | 0.3472 | 0.1456 | 0.0427 | 966 | 313 | 0.4407796 | 1.023328 | https://doi.org/10.3390/app9101977
aACF | 0.5028 | 0.202 | 0.1135 | 1565 | 313 | 0.3385666 | 1.025862 | https://doi.org/10.3390/app9101977
nACF | 0.261 | 0.0923 | 0.0612 | 797 | 328 | 1.169966 | 1.029734 | https://doi.org/10.3390/app9101977
aACF | 0.5028 | 0.202 | 0.1135 | 1565 | 328 | 0.6580205 | 1.031348 | https://doi.org/10.3390/app9101977
nACF | 0.261 | 0.0923 | 0.0612 | 797 | 313 | 0.7986348 | 1.035211 | https://doi.org/10.3390/app9101977
ACF | 0.3472 | 0.1456 | 0.0427 | 966 | 328 | 0.7095515 | 1.039658 | https://doi.org/10.3390/app9101977
nACF | 0.261 | 0.0923 | 0.0612 | 797 | 298 | 0.5051195 | 1.040689 | https://doi.org/10.3390/app9101977
nACF | 0.261 | 0.0923 | 0.0612 | 797 | 328 | 1.193174 | 1.040689 | https://doi.org/10.3390/app9101977
aACF | 0.5028 | 0.202 | 0.1135 | 1565 | 328 | 0.6757679 | 1.047806 | https://doi.org/10.3390/app9101977
aACF | 0.5028 | 0.202 | 0.1135 | 1565 | 298 | 0.2102389 | 1.053292 | https://doi.org/10.3390/app9101977
aACF | 0.5028 | 0.202 | 0.1135 | 1565 | 313 | 0.3549488 | 1.053292 | https://doi.org/10.3390/app9101977
ACF | 0.3472 | 0.1456 | 0.0427 | 966 | 313 | 0.4624864 | 1.055988 | https://doi.org/10.3390/app9101977
nACF | 0.261 | 0.0923 | 0.0612 | 797 | 313 | 0.8273038 | 1.057121 | https://doi.org/10.3390/app9101977
ACF | 0.3472 | 0.1456 | 0.0427 | 966 | 298 | 0.2792263 | 1.061431 | https://doi.org/10.3390/app9101977
aACF | 0.5028 | 0.202 | 0.1135 | 1565 | 328 | 0.6921502 | 1.064263 | https://doi.org/10.3390/app9101977
ACF | 0.3472 | 0.1456 | 0.0427 | 966 | 328 | 0.7353307 | 1.072317 | https://doi.org/10.3390/app9101977
nACF | 0.261 | 0.0923 | 0.0612 | 797 | 298 | 0.5324232 | 1.073552 | https://doi.org/10.3390/app9101977
aACF | 0.5028 | 0.202 | 0.1135 | 1565 | 328 | 0.7085324 | 1.080721 | https://doi.org/10.3390/app9101977
nACF | 0.261 | 0.0923 | 0.0612 | 797 | 313 | 0.8518771 | 1.084507 | https://doi.org/10.3390/app9101977
aACF | 0.5028 | 0.202 | 0.1135 | 1565 | 313 | 0.3699659 | 1.086207 | https://doi.org/10.3390/app9101977
ACF | 0.3472 | 0.1456 | 0.0427 | 966 | 313 | 0.4855506 | 1.088647 | https://doi.org/10.3390/app9101977
ACF | 0.3472 | 0.1456 | 0.0427 | 966 | 328 | 0.7611162 | 1.088647 | https://doi.org/10.3390/app9101977
aACF | 0.5028 | 0.202 | 0.1135 | 1565 | 328 | 0.7262799 | 1.091693 | https://doi.org/10.3390/app9101977
aACF | 0.5028 | 0.202 | 0.1135 | 1565 | 298 | 0.2225256 | 1.102665 | https://doi.org/10.3390/app9101977
ACF | 0.3472 | 0.1456 | 0.0427 | 966 | 298 | 0.298214 | 1.104977 | https://doi.org/10.3390/app9101977
nACF | 0.261 | 0.0923 | 0.0612 | 797 | 298 | 0.5569966 | 1.106416 | https://doi.org/10.3390/app9101977
nACF | 0.261 | 0.0923 | 0.0612 | 797 | 313 | 0.8805461 | 1.106416 | https://doi.org/10.3390/app9101977
aACF | 0.5028 | 0.202 | 0.1135 | 1565 | 328 | 0.7412969 | 1.112665 | https://doi.org/10.3390/app9101977
ACF | 0.3472 | 0.1456 | 0.0427 | 966 | 313 | 0.5072595 | 1.115863 | https://doi.org/10.3390/app9101977
ACF | 0.3472 | 0.1456 | 0.0427 | 966 | 328 | 0.7841826 | 1.115863 | https://doi.org/10.3390/app9101977
aACF | 0.5028 | 0.202 | 0.1135 | 1565 | 313 | 0.3863481 | 1.119122 | https://doi.org/10.3390/app9101977
aACF | 0.5028 | 0.202 | 0.1135 | 1565 | 328 | 0.7590444 | 1.124608 | https://doi.org/10.3390/app9101977
nACF | 0.261 | 0.0923 | 0.0612 | 797 | 313 | 0.909215 | 1.128326 | https://doi.org/10.3390/app9101977
nACF | 0.261 | 0.0923 | 0.0612 | 797 | 298 | 0.5829352 | 1.133803 | https://doi.org/10.3390/app9101977
nACF | 0.261 | 0.0923 | 0.0612 | 797 | 313 | 0.9201365 | 1.13928 | https://doi.org/10.3390/app9101977
aACF | 0.5028 | 0.202 | 0.1135 | 1565 | 298 | 0.2361775 | 1.141066 | https://doi.org/10.3390/app9101977
aACF | 0.5028 | 0.202 | 0.1135 | 1565 | 313 | 0.4027304 | 1.141066 | https://doi.org/10.3390/app9101977
aACF | 0.5028 | 0.202 | 0.1135 | 1565 | 328 | 0.7754266 | 1.141066 | https://doi.org/10.3390/app9101977
ACF | 0.3472 | 0.1456 | 0.0427 | 966 | 328 | 0.8113214 | 1.143079 | https://doi.org/10.3390/app9101977
ACF | 0.3472 | 0.1456 | 0.0427 | 966 | 298 | 0.3172016 | 1.148523 | https://doi.org/10.3390/app9101977
ACF | 0.3472 | 0.1456 | 0.0427 | 966 | 313 | 0.5289663 | 1.148523 | https://doi.org/10.3390/app9101977
nACF | 0.261 | 0.0923 | 0.0612 | 797 | 313 | 0.937884 | 1.155712 | https://doi.org/10.3390/app9101977
aACF | 0.5028 | 0.202 | 0.1135 | 1565 | 328 | 0.7931741 | 1.163009 | https://doi.org/10.3390/app9101977
ACF | 0.3472 | 0.1456 | 0.0427 | 966 | 328 | 0.8357452 | 1.170295 | https://doi.org/10.3390/app9101977
nACF | 0.261 | 0.0923 | 0.0612 | 797 | 298 | 0.6102389 | 1.172144 | https://doi.org/10.3390/app9101977
nACF | 0.261 | 0.0923 | 0.0612 | 797 | 313 | 0.952901 | 1.172144 | https://doi.org/10.3390/app9101977
aACF | 0.5028 | 0.202 | 0.1135 | 1565 | 298 | 0.2498294 | 1.173981 | https://doi.org/10.3390/app9101977
aACF | 0.5028 | 0.202 | 0.1135 | 1565 | 313 | 0.4191126 | 1.173981 | https://doi.org/10.3390/app9101977
ACF | 0.3472 | 0.1456 | 0.0427 | 966 | 313 | 0.5520327 | 1.175739 | https://doi.org/10.3390/app9101977
nACF | 0.261 | 0.0923 | 0.0612 | 797 | 313 | 0.9665529 | 1.177621 | https://doi.org/10.3390/app9101977
aACF | 0.5028 | 0.202 | 0.1135 | 1565 | 328 | 0.8136519 | 1.179467 | https://doi.org/10.3390/app9101977
nACF | 0.261 | 0.0923 | 0.0612 | 797 | 313 | 0.9802048 | 1.188576 | https://doi.org/10.3390/app9101977
ACF | 0.3472 | 0.1456 | 0.0427 | 966 | 298 | 0.3361892 | 1.192068 | https://doi.org/10.3390/app9101977
ACF | 0.3472 | 0.1456 | 0.0427 | 966 | 328 | 0.8574562 | 1.192068 | https://doi.org/10.3390/app9101977
nACF | 0.261 | 0.0923 | 0.0612 | 797 | 298 | 0.6361775 | 1.199531 | https://doi.org/10.3390/app9101977
aACF | 0.5028 | 0.202 | 0.1135 | 1565 | 313 | 0.4327645 | 1.201411 | https://doi.org/10.3390/app9101977
aACF | 0.5028 | 0.202 | 0.1135 | 1565 | 328 | 0.8313993 | 1.201411 | https://doi.org/10.3390/app9101977
nACF | 0.261 | 0.0923 | 0.0612 | 797 | 313 | 0.9938567 | 1.205008 | https://doi.org/10.3390/app9101977
ACF | 0.3472 | 0.1456 | 0.0427 | 966 | 313 | 0.5737395 | 1.208398 | https://doi.org/10.3390/app9101977
ACF | 0.3472 | 0.1456 | 0.0427 | 966 | 328 | 0.8845992 | 1.208398 | https://doi.org/10.3390/app9101977
aACF | 0.5028 | 0.202 | 0.1135 | 1565 | 298 | 0.2607509 | 1.212382 | https://doi.org/10.3390/app9101977
nACF | 0.261 | 0.0923 | 0.0612 | 797 | 313 | 1.010239 | 1.215962 | https://doi.org/10.3390/app9101977
aACF | 0.5028 | 0.202 | 0.1135 | 1565 | 328 | 0.8505119 | 1.217868 | https://doi.org/10.3390/app9101977
nACF | 0.261 | 0.0923 | 0.0612 | 797 | 313 | 1.023891 | 1.226917 | https://doi.org/10.3390/app9101977
aACF | 0.5028 | 0.202 | 0.1135 | 1565 | 313 | 0.4491468 | 1.22884 | https://doi.org/10.3390/app9101977
ACF | 0.3472 | 0.1456 | 0.0427 | 966 | 298 | 0.355179 | 1.230171 | https://doi.org/10.3390/app9101977
ACF | 0.3472 | 0.1456 | 0.0427 | 966 | 328 | 0.9090251 | 1.230171 | https://doi.org/10.3390/app9101977
nACF | 0.261 | 0.0923 | 0.0612 | 797 | 298 | 0.6607509 | 1.232394 | https://doi.org/10.3390/app9101977
aACF | 0.5028 | 0.202 | 0.1135 | 1565 | 328 | 0.8682594 | 1.234326 | https://doi.org/10.3390/app9101977
nACF | 0.261 | 0.0923 | 0.0612 | 797 | 313 | 1.037543 | 1.237872 | https://doi.org/10.3390/app9101977
aACF | 0.5028 | 0.202 | 0.1135 | 1565 | 298 | 0.2730375 | 1.239812 | https://doi.org/10.3390/app9101977
ACF | 0.3472 | 0.1456 | 0.0427 | 966 | 313 | 0.5954463 | 1.241058 | https://doi.org/10.3390/app9101977
nACF | 0.261 | 0.0923 | 0.0612 | 797 | 313 | 1.051195 | 1.248826 | https://doi.org/10.3390/app9101977
aACF | 0.5028 | 0.202 | 0.1135 | 1565 | 328 | 0.887372 | 1.250784 | https://doi.org/10.3390/app9101977
ACF | 0.3472 | 0.1456 | 0.0427 | 966 | 328 | 0.9334511 | 1.251944 | https://doi.org/10.3390/app9101977
aACF | 0.5028 | 0.202 | 0.1135 | 1565 | 313 | 0.465529 | 1.25627 | https://doi.org/10.3390/app9101977
nACF | 0.261 | 0.0923 | 0.0612 | 797 | 313 | 1.066212 | 1.259781 | https://doi.org/10.3390/app9101977
nACF | 0.261 | 0.0923 | 0.0612 | 797 | 298 | 0.6866894 | 1.265258 | https://doi.org/10.3390/app9101977
ACF | 0.3472 | 0.1456 | 0.0427 | 966 | 328 | 0.9605941 | 1.268274 | https://doi.org/10.3390/app9101977
nACF | 0.261 | 0.0923 | 0.0612 | 797 | 313 | 1.082594 | 1.270736 | https://doi.org/10.3390/app9101977
aACF | 0.5028 | 0.202 | 0.1135 | 1565 | 328 | 0.9078498 | 1.272727 | https://doi.org/10.3390/app9101977
ACF | 0.3472 | 0.1456 | 0.0427 | 966 | 313 | 0.619868 | 1.273717 | https://doi.org/10.3390/app9101977
ACF | 0.3472 | 0.1456 | 0.0427 | 966 | 298 | 0.3741645 | 1.27916 | https://doi.org/10.3390/app9101977
nACF | 0.261 | 0.0923 | 0.0612 | 797 | 313 | 1.097611 | 1.287167 | https://doi.org/10.3390/app9101977
aACF | 0.5028 | 0.202 | 0.1135 | 1565 | 298 | 0.2866894 | 1.289185 | https://doi.org/10.3390/app9101977
aACF | 0.5028 | 0.202 | 0.1135 | 1565 | 313 | 0.4819113 | 1.289185 | https://doi.org/10.3390/app9101977
nACF | 0.261 | 0.0923 | 0.0612 | 797 | 298 | 0.7139932 | 1.292645 | https://doi.org/10.3390/app9101977
aACF | 0.5028 | 0.202 | 0.1135 | 1565 | 328 | 0.9269625 | 1.294671 | https://doi.org/10.3390/app9101977
nACF | 0.261 | 0.0923 | 0.0612 | 797 | 313 | 1.109898 | 1.298122 | https://doi.org/10.3390/app9101977
ACF | 0.3472 | 0.1456 | 0.0427 | 966 | 313 | 0.6402194 | 1.300933 | https://doi.org/10.3390/app9101977
aACF | 0.5028 | 0.202 | 0.1135 | 1565 | 328 | 0.9474403 | 1.305643 | https://doi.org/10.3390/app9101977
ACF | 0.3472 | 0.1456 | 0.0427 | 966 | 328 | 0.9890861 | 1.306376 | https://doi.org/10.3390/app9101977
nACF | 0.261 | 0.0923 | 0.0612 | 797 | 313 | 1.124915 | 1.309077 | https://doi.org/10.3390/app9101977
aACF | 0.5028 | 0.202 | 0.1135 | 1565 | 313 | 0.4969283 | 1.316614 | https://doi.org/10.3390/app9101977
ACF | 0.3472 | 0.1456 | 0.0427 | 966 | 298 | 0.3945117 | 1.317263 | https://doi.org/10.3390/app9101977
nACF | 0.261 | 0.0923 | 0.0612 | 797 | 298 | 0.7399317 | 1.320031 | https://doi.org/10.3390/app9101977
aACF | 0.5028 | 0.202 | 0.1135 | 1565 | 298 | 0.3003413 | 1.3221 | https://doi.org/10.3390/app9101977
aACF | 0.5028 | 0.202 | 0.1135 | 1565 | 328 | 0.9624573 | 1.3221 | https://doi.org/10.3390/app9101977
ACF | 0.3472 | 0.1456 | 0.0427 | 966 | 328 | 1.014872 | 1.322706 | https://doi.org/10.3390/app9101977
nACF | 0.261 | 0.0923 | 0.0612 | 797 | 313 | 1.139932 | 1.325509 | https://doi.org/10.3390/app9101977
aACF | 0.5028 | 0.202 | 0.1135 | 1565 | 328 | 0.974744 | 1.333072 | https://doi.org/10.3390/app9101977
ACF | 0.3472 | 0.1456 | 0.0427 | 966 | 313 | 0.6632837 | 1.333593 | https://doi.org/10.3390/app9101977
nACF | 0.261 | 0.0923 | 0.0612 | 797 | 313 | 1.154949 | 1.336463 | https://doi.org/10.3390/app9101977
aACF | 0.5028 | 0.202 | 0.1135 | 1565 | 313 | 0.5133106 | 1.338558 | https://doi.org/10.3390/app9101977
aACF | 0.5028 | 0.202 | 0.1135 | 1565 | 328 | 0.9870307 | 1.344044 | https://doi.org/10.3390/app9101977
ACF | 0.3472 | 0.1456 | 0.0427 | 966 | 328 | 1.03794 | 1.344479 | https://doi.org/10.3390/app9101977
nACF | 0.261 | 0.0923 | 0.0612 | 797 | 298 | 0.7645051 | 1.347418 | https://doi.org/10.3390/app9101977
nACF | 0.261 | 0.0923 | 0.0612 | 797 | 313 | 1.169966 | 1.347418 | https://doi.org/10.3390/app9101977
ACF | 0.3472 | 0.1456 | 0.0427 | 966 | 313 | 0.6849947 | 1.355365 | https://doi.org/10.3390/app9101977
nACF | 0.261 | 0.0923 | 0.0612 | 797 | 313 | 1.182253 | 1.358372 | https://doi.org/10.3390/app9101977
aACF | 0.5028 | 0.202 | 0.1135 | 1565 | 298 | 0.3139932 | 1.360502 | https://doi.org/10.3390/app9101977
aACF | 0.5028 | 0.202 | 0.1135 | 1565 | 328 | 1.003413 | 1.360502 | https://doi.org/10.3390/app9101977
ACF | 0.3472 | 0.1456 | 0.0427 | 966 | 298 | 0.4148568 | 1.360809 | https://doi.org/10.3390/app9101977
ACF | 0.3472 | 0.1456 | 0.0427 | 966 | 328 | 1.062366 | 1.366252 | https://doi.org/10.3390/app9101977
nACF | 0.261 | 0.0923 | 0.0612 | 797 | 313 | 1.195904 | 1.369327 | https://doi.org/10.3390/app9101977
aACF | 0.5028 | 0.202 | 0.1135 | 1565 | 313 | 0.5296928 | 1.371473 | https://doi.org/10.3390/app9101977
aACF | 0.5028 | 0.202 | 0.1135 | 1565 | 328 | 1.019795 | 1.371473 | https://doi.org/10.3390/app9101977
nACF | 0.261 | 0.0923 | 0.0612 | 797 | 298 | 0.7918089 | 1.380282 | https://doi.org/10.3390/app9101977
aACF | 0.5028 | 0.202 | 0.1135 | 1565 | 298 | 0.3276451 | 1.387931 | https://doi.org/10.3390/app9101977
aACF | 0.5028 | 0.202 | 0.1135 | 1565 | 328 | 1.037543 | 1.387931 | https://doi.org/10.3390/app9101977
ACF | 0.3472 | 0.1456 | 0.0427 | 966 | 313 | 0.7080589 | 1.388025 | https://doi.org/10.3390/app9101977
aACF | 0.5028 | 0.202 | 0.1135 | 1565 | 313 | 0.5460751 | 1.393417 | https://doi.org/10.3390/app9101977
ACF | 0.3472 | 0.1456 | 0.0427 | 966 | 298 | 0.4352062 | 1.393468 | https://doi.org/10.3390/app9101977
nACF | 0.261 | 0.0923 | 0.0612 | 797 | 298 | 0.8177474 | 1.396714 | https://doi.org/10.3390/app9101977
aACF | 0.5028 | 0.202 | 0.1135 | 1565 | 328 | 1.05256 | 1.398903 | https://doi.org/10.3390/app9101977
ACF | 0.3472 | 0.1456 | 0.0427 | 966 | 313 | 0.7311295 | 1.404355 | https://doi.org/10.3390/app9101977
ACF | 0.3472 | 0.1456 | 0.0427 | 966 | 328 | 1.085428 | 1.404355 | https://doi.org/10.3390/app9101977
aACF | 0.5028 | 0.202 | 0.1135 | 1565 | 328 | 1.068942 | 1.409875 | https://doi.org/10.3390/app9101977
ACF | 0.3472 | 0.1456 | 0.0427 | 966 | 328 | 1.109858 | 1.415241 | https://doi.org/10.3390/app9101977
aACF | 0.5028 | 0.202 | 0.1135 | 1565 | 313 | 0.5610922 | 1.420846 | https://doi.org/10.3390/app9101977
aACF | 0.5028 | 0.202 | 0.1135 | 1565 | 328 | 1.081229 | 1.420846 | https://doi.org/10.3390/app9101977
aACF | 0.5028 | 0.202 | 0.1135 | 1565 | 298 | 0.3440273 | 1.426332 | https://doi.org/10.3390/app9101977
nACF | 0.261 | 0.0923 | 0.0612 | 797 | 298 | 0.8464164 | 1.429577 | https://doi.org/10.3390/app9101977
ACF | 0.3472 | 0.1456 | 0.0427 | 966 | 298 | 0.4555534 | 1.431571 | https://doi.org/10.3390/app9101977
aACF | 0.5028 | 0.202 | 0.1135 | 1565 | 328 | 1.08942 | 1.431818 | https://doi.org/10.3390/app9101977
ACF | 0.3472 | 0.1456 | 0.0427 | 966 | 328 | 1.138357 | 1.437014 | https://doi.org/10.3390/app9101977
ACF | 0.3472 | 0.1456 | 0.0427 | 966 | 313 | 0.7528342 | 1.442457 | https://doi.org/10.3390/app9101977
aACF | 0.5028 | 0.202 | 0.1135 | 1565 | 313 | 0.5788396 | 1.44279 | https://doi.org/10.3390/app9101977
aACF | 0.5028 | 0.202 | 0.1135 | 1565 | 328 | 1.098976 | 1.44279 | https://doi.org/10.3390/app9101977
ACF | 0.3472 | 0.1456 | 0.0427 | 966 | 328 | 1.161427 | 1.453344 | https://doi.org/10.3390/app9101977
aACF | 0.5028 | 0.202 | 0.1135 | 1565 | 328 | 1.112628 | 1.453762 | https://doi.org/10.3390/app9101977
nACF | 0.261 | 0.0923 | 0.0612 | 797 | 298 | 0.8723549 | 1.456964 | https://doi.org/10.3390/app9101977
ACF | 0.3472 | 0.1456 | 0.0427 | 966 | 313 | 0.7759027 | 1.46423 | https://doi.org/10.3390/app9101977
aACF | 0.5028 | 0.202 | 0.1135 | 1565 | 298 | 0.356314 | 1.464734 | https://doi.org/10.3390/app9101977
aACF | 0.5028 | 0.202 | 0.1135 | 1565 | 328 | 1.124915 | 1.464734 | https://doi.org/10.3390/app9101977
ACF | 0.3472 | 0.1456 | 0.0427 | 966 | 298 | 0.4759006 | 1.469673 | https://doi.org/10.3390/app9101977
aACF | 0.5028 | 0.202 | 0.1135 | 1565 | 313 | 0.5952218 | 1.475705 | https://doi.org/10.3390/app9101977
aACF | 0.5028 | 0.202 | 0.1135 | 1565 | 328 | 1.137201 | 1.475705 | https://doi.org/10.3390/app9101977
ACF | 0.3472 | 0.1456 | 0.0427 | 966 | 328 | 1.183136 | 1.48056 | https://doi.org/10.3390/app9101977
aACF | 0.5028 | 0.202 | 0.1135 | 1565 | 328 | 1.154949 | 1.486677 | https://doi.org/10.3390/app9101977
nACF | 0.261 | 0.0923 | 0.0612 | 797 | 298 | 0.8982935 | 1.489828 | https://doi.org/10.3390/app9101977
ACF | 0.3472 | 0.1456 | 0.0427 | 966 | 328 | 1.195349 | 1.491446 | https://doi.org/10.3390/app9101977
aACF | 0.5028 | 0.202 | 0.1135 | 1565 | 328 | 1.171331 | 1.492163 | https://doi.org/10.3390/app9101977
ACF | 0.3472 | 0.1456 | 0.0427 | 966 | 313 | 0.7989669 | 1.49689 | https://doi.org/10.3390/app9101977
aACF | 0.5028 | 0.202 | 0.1135 | 1565 | 298 | 0.3699659 | 1.497649 | https://doi.org/10.3390/app9101977
aACF | 0.5028 | 0.202 | 0.1135 | 1565 | 313 | 0.6116041 | 1.497649 | https://doi.org/10.3390/app9101977
aACF | 0.5028 | 0.202 | 0.1135 | 1565 | 328 | 1.189078 | 1.497649 | https://doi.org/10.3390/app9101977
ACF | 0.3472 | 0.1456 | 0.0427 | 966 | 298 | 0.4935307 | 1.513219 | https://doi.org/10.3390/app9101977
nACF | 0.261 | 0.0923 | 0.0612 | 797 | 298 | 0.9255973 | 1.517214 | https://doi.org/10.3390/app9101977
ACF | 0.3472 | 0.1456 | 0.0427 | 966 | 313 | 0.8233908 | 1.524106 | https://doi.org/10.3390/app9101977
aACF | 0.5028 | 0.202 | 0.1135 | 1565 | 313 | 0.6279863 | 1.525078 | https://doi.org/10.3390/app9101977
aACF | 0.5028 | 0.202 | 0.1135 | 1565 | 298 | 0.3822526 | 1.530564 | https://doi.org/10.3390/app9101977
nACF | 0.261 | 0.0923 | 0.0612 | 797 | 298 | 0.9556314 | 1.544601 | https://doi.org/10.3390/app9101977
ACF | 0.3472 | 0.1456 | 0.0427 | 966 | 298 | 0.5152375 | 1.545879 | https://doi.org/10.3390/app9101977
ACF | 0.3472 | 0.1456 | 0.0427 | 966 | 313 | 0.8464593 | 1.545879 | https://doi.org/10.3390/app9101977
aACF | 0.5028 | 0.202 | 0.1135 | 1565 | 313 | 0.6443686 | 1.547022 | https://doi.org/10.3390/app9101977
aACF | 0.5028 | 0.202 | 0.1135 | 1565 | 298 | 0.3972696 | 1.56348 | https://doi.org/10.3390/app9101977
aACF | 0.5028 | 0.202 | 0.1135 | 1565 | 313 | 0.6607509 | 1.574451 | https://doi.org/10.3390/app9101977
nACF | 0.261 | 0.0923 | 0.0612 | 797 | 298 | 0.9843003 | 1.577465 | https://doi.org/10.3390/app9101977
ACF | 0.3472 | 0.1456 | 0.0427 | 966 | 313 | 0.8695235 | 1.578538 | https://doi.org/10.3390/app9101977
ACF | 0.3472 | 0.1456 | 0.0427 | 966 | 298 | 0.5355848 | 1.583981 | https://doi.org/10.3390/app9101977
aACF | 0.5028 | 0.202 | 0.1135 | 1565 | 298 | 0.4109215 | 1.590909 | https://doi.org/10.3390/app9101977
aACF | 0.5028 | 0.202 | 0.1135 | 1565 | 313 | 0.6757679 | 1.601881 | https://doi.org/10.3390/app9101977
nACF | 0.261 | 0.0923 | 0.0612 | 797 | 298 | 1.011604 | 1.604851 | https://doi.org/10.3390/app9101977
ACF | 0.3472 | 0.1456 | 0.0427 | 966 | 313 | 0.8939473 | 1.605754 | https://doi.org/10.3390/app9101977
ACF | 0.3472 | 0.1456 | 0.0427 | 966 | 298 | 0.555932 | 1.622084 | https://doi.org/10.3390/app9101977
aACF | 0.5028 | 0.202 | 0.1135 | 1565 | 313 | 0.6921502 | 1.623824 | https://doi.org/10.3390/app9101977
nACF | 0.261 | 0.0923 | 0.0612 | 797 | 298 | 1.040273 | 1.632238 | https://doi.org/10.3390/app9101977
ACF | 0.3472 | 0.1456 | 0.0427 | 966 | 313 | 0.9183712 | 1.63297 | https://doi.org/10.3390/app9101977
aACF | 0.5028 | 0.202 | 0.1135 | 1565 | 298 | 0.4273038 | 1.640282 | https://doi.org/10.3390/app9101977
aACF | 0.5028 | 0.202 | 0.1135 | 1565 | 313 | 0.7098976 | 1.645768 | https://doi.org/10.3390/app9101977
nACF | 0.261 | 0.0923 | 0.0612 | 797 | 298 | 1.066212 | 1.659624 | https://doi.org/10.3390/app9101977
ACF | 0.3472 | 0.1456 | 0.0427 | 966 | 298 | 0.5762792 | 1.660187 | https://doi.org/10.3390/app9101977
ACF | 0.3472 | 0.1456 | 0.0427 | 966 | 313 | 0.9414375 | 1.660187 | https://doi.org/10.3390/app9101977
aACF | 0.5028 | 0.202 | 0.1135 | 1565 | 298 | 0.443686 | 1.667712 | https://doi.org/10.3390/app9101977
aACF | 0.5028 | 0.202 | 0.1135 | 1565 | 313 | 0.7262799 | 1.667712 | https://doi.org/10.3390/app9101977
nACF | 0.261 | 0.0923 | 0.0612 | 797 | 298 | 1.094881 | 1.681534 | https://doi.org/10.3390/app9101977
ACF | 0.3472 | 0.1456 | 0.0427 | 966 | 298 | 0.595271 | 1.692846 | https://doi.org/10.3390/app9101977
ACF | 0.3472 | 0.1456 | 0.0427 | 966 | 313 | 0.9658593 | 1.692846 | https://doi.org/10.3390/app9101977
aACF | 0.5028 | 0.202 | 0.1135 | 1565 | 313 | 0.7426621 | 1.700627 | https://doi.org/10.3390/app9101977
aACF | 0.5028 | 0.202 | 0.1135 | 1565 | 298 | 0.4600683 | 1.706113 | https://doi.org/10.3390/app9101977
ACF | 0.3472 | 0.1456 | 0.0427 | 966 | 313 | 0.9889299 | 1.709176 | https://doi.org/10.3390/app9101977
nACF | 0.261 | 0.0923 | 0.0612 | 797 | 298 | 1.118089 | 1.714397 | https://doi.org/10.3390/app9101977
aACF | 0.5028 | 0.202 | 0.1135 | 1565 | 313 | 0.7576792 | 1.722571 | https://doi.org/10.3390/app9101977
ACF | 0.3472 | 0.1456 | 0.0427 | 966 | 298 | 0.6169757 | 1.730949 | https://doi.org/10.3390/app9101977
aACF | 0.5028 | 0.202 | 0.1135 | 1565 | 298 | 0.4709898 | 1.733542 | https://doi.org/10.3390/app9101977
nACF | 0.261 | 0.0923 | 0.0612 | 797 | 298 | 1.149488 | 1.736307 | https://doi.org/10.3390/app9101977
ACF | 0.3472 | 0.1456 | 0.0427 | 966 | 313 | 1.013354 | 1.736392 | https://doi.org/10.3390/app9101977
aACF | 0.5028 | 0.202 | 0.1135 | 1565 | 313 | 0.7754266 | 1.744514 | https://doi.org/10.3390/app9101977
aACF | 0.5028 | 0.202 | 0.1135 | 1565 | 313 | 0.7904437 | 1.760972 | https://doi.org/10.3390/app9101977
ACF | 0.3472 | 0.1456 | 0.0427 | 966 | 298 | 0.637325 | 1.763608 | https://doi.org/10.3390/app9101977
ACF | 0.3472 | 0.1456 | 0.0427 | 966 | 313 | 1.037778 | 1.763608 | https://doi.org/10.3390/app9101977
aACF | 0.5028 | 0.202 | 0.1135 | 1565 | 298 | 0.4860068 | 1.766458 | https://doi.org/10.3390/app9101977
nACF | 0.261 | 0.0923 | 0.0612 | 797 | 298 | 1.174061 | 1.769171 | https://doi.org/10.3390/app9101977
nACF | 0.261 | 0.0923 | 0.0612 | 797 | 298 | 1.193174 | 1.780125 | https://doi.org/10.3390/app9101977
ACF | 0.3472 | 0.1456 | 0.0427 | 966 | 313 | 1.060846 | 1.785381 | https://doi.org/10.3390/app9101977
aACF | 0.5028 | 0.202 | 0.1135 | 1565 | 313 | 0.8068259 | 1.788401 | https://doi.org/10.3390/app9101977
ACF | 0.3472 | 0.1456 | 0.0427 | 966 | 298 | 0.6576744 | 1.796267 | https://doi.org/10.3390/app9101977
aACF | 0.5028 | 0.202 | 0.1135 | 1565 | 298 | 0.5023891 | 1.799373 | https://doi.org/10.3390/app9101977
aACF | 0.5028 | 0.202 | 0.1135 | 1565 | 313 | 0.8232082 | 1.810345 | https://doi.org/10.3390/app9101977
ACF | 0.3472 | 0.1456 | 0.0427 | 966 | 313 | 1.086627 | 1.812597 | https://doi.org/10.3390/app9101977
aACF | 0.5028 | 0.202 | 0.1135 | 1565 | 298 | 0.5174061 | 1.826803 | https://doi.org/10.3390/app9101977
ACF | 0.3472 | 0.1456 | 0.0427 | 966 | 298 | 0.679379 | 1.83437 | https://doi.org/10.3390/app9101977
aACF | 0.5028 | 0.202 | 0.1135 | 1565 | 313 | 0.8409556 | 1.837774 | https://doi.org/10.3390/app9101977
ACF | 0.3472 | 0.1456 | 0.0427 | 966 | 313 | 1.108336 | 1.839813 | https://doi.org/10.3390/app9101977
aACF | 0.5028 | 0.202 | 0.1135 | 1565 | 313 | 0.8559727 | 1.854232 | https://doi.org/10.3390/app9101977
aACF | 0.5028 | 0.202 | 0.1135 | 1565 | 298 | 0.531058 | 1.859718 | https://doi.org/10.3390/app9101977
ACF | 0.3472 | 0.1456 | 0.0427 | 966 | 298 | 0.6997284 | 1.86703 | https://doi.org/10.3390/app9101977
ACF | 0.3472 | 0.1456 | 0.0427 | 966 | 313 | 1.13276 | 1.86703 | https://doi.org/10.3390/app9101977
aACF | 0.5028 | 0.202 | 0.1135 | 1565 | 298 | 0.5474403 | 1.887147 | https://doi.org/10.3390/app9101977
aACF | 0.5028 | 0.202 | 0.1135 | 1565 | 313 | 0.8737201 | 1.887147 | https://doi.org/10.3390/app9101977
ACF | 0.3472 | 0.1456 | 0.0427 | 966 | 298 | 0.7200798 | 1.894246 | https://doi.org/10.3390/app9101977
ACF | 0.3472 | 0.1456 | 0.0427 | 966 | 313 | 1.157184 | 1.894246 | https://doi.org/10.3390/app9101977
aACF | 0.5028 | 0.202 | 0.1135 | 1565 | 313 | 0.8901024 | 1.903605 | https://doi.org/10.3390/app9101977
aACF | 0.5028 | 0.202 | 0.1135 | 1565 | 298 | 0.5624573 | 1.914577 | https://doi.org/10.3390/app9101977
aACF | 0.5028 | 0.202 | 0.1135 | 1565 | 313 | 0.9037543 | 1.920063 | https://doi.org/10.3390/app9101977
ACF | 0.3472 | 0.1456 | 0.0427 | 966 | 313 | 1.181608 | 1.921462 | https://doi.org/10.3390/app9101977
ACF | 0.3472 | 0.1456 | 0.0427 | 966 | 298 | 0.7431419 | 1.932348 | https://doi.org/10.3390/app9101977
ACF | 0.3472 | 0.1456 | 0.0427 | 966 | 313 | 1.193819 | 1.937792 | https://doi.org/10.3390/app9101977
aACF | 0.5028 | 0.202 | 0.1135 | 1565 | 298 | 0.5774744 | 1.952978 | https://doi.org/10.3390/app9101977
aACF | 0.5028 | 0.202 | 0.1135 | 1565 | 313 | 0.9228669 | 1.952978 | https://doi.org/10.3390/app9101977
ACF | 0.3472 | 0.1456 | 0.0427 | 966 | 298 | 0.7621359 | 1.959565 | https://doi.org/10.3390/app9101977
aACF | 0.5028 | 0.202 | 0.1135 | 1565 | 313 | 0.9392491 | 1.969436 | https://doi.org/10.3390/app9101977
aACF | 0.5028 | 0.202 | 0.1135 | 1565 | 298 | 0.5938567 | 1.980408 | https://doi.org/10.3390/app9101977
aACF | 0.5028 | 0.202 | 0.1135 | 1565 | 313 | 0.9542662 | 1.985893 | https://doi.org/10.3390/app9101977
ACF | 0.3472 | 0.1456 | 0.0427 | 966 | 298 | 0.7824831 | 1.997667 | https://doi.org/10.3390/app9101977
aACF | 0.5028 | 0.202 | 0.1135 | 1565 | 298 | 0.6075085 | 2.007837 | https://doi.org/10.3390/app9101977
aACF | 0.5028 | 0.202 | 0.1135 | 1565 | 313 | 0.9706485 | 2.013323 | https://doi.org/10.3390/app9101977
ACF | 0.3472 | 0.1456 | 0.0427 | 966 | 298 | 0.804192 | 2.024883 | https://doi.org/10.3390/app9101977
aACF | 0.5028 | 0.202 | 0.1135 | 1565 | 313 | 0.9870307 | 2.029781 | https://doi.org/10.3390/app9101977
aACF | 0.5028 | 0.202 | 0.1135 | 1565 | 298 | 0.6225256 | 2.046238 | https://doi.org/10.3390/app9101977
aACF | 0.5028 | 0.202 | 0.1135 | 1565 | 313 | 1.003413 | 2.051724 | https://doi.org/10.3390/app9101977
ACF | 0.3472 | 0.1456 | 0.0427 | 966 | 298 | 0.8245392 | 2.062986 | https://doi.org/10.3390/app9101977
aACF | 0.5028 | 0.202 | 0.1135 | 1565 | 298 | 0.6389078 | 2.068182 | https://doi.org/10.3390/app9101977
aACF | 0.5028 | 0.202 | 0.1135 | 1565 | 313 | 1.019795 | 2.073668 | https://doi.org/10.3390/app9101977
ACF | 0.3472 | 0.1456 | 0.0427 | 966 | 298 | 0.8462481 | 2.090202 | https://doi.org/10.3390/app9101977
aACF | 0.5028 | 0.202 | 0.1135 | 1565 | 313 | 1.036177 | 2.101097 | https://doi.org/10.3390/app9101977
aACF | 0.5028 | 0.202 | 0.1135 | 1565 | 298 | 0.6552901 | 2.106583 | https://doi.org/10.3390/app9101977
ACF | 0.3472 | 0.1456 | 0.0427 | 966 | 298 | 0.8693124 | 2.122862 | https://doi.org/10.3390/app9101977
aACF | 0.5028 | 0.202 | 0.1135 | 1565 | 313 | 1.051195 | 2.123041 | https://doi.org/10.3390/app9101977
aACF | 0.5028 | 0.202 | 0.1135 | 1565 | 298 | 0.6716724 | 2.139498 | https://doi.org/10.3390/app9101977
aACF | 0.5028 | 0.202 | 0.1135 | 1565 | 313 | 1.068942 | 2.139498 | https://doi.org/10.3390/app9101977
ACF | 0.3472 | 0.1456 | 0.0427 | 966 | 298 | 0.8896617 | 2.155521 | https://doi.org/10.3390/app9101977
aACF | 0.5028 | 0.202 | 0.1135 | 1565 | 313 | 1.085324 | 2.161442 | https://doi.org/10.3390/app9101977
aACF | 0.5028 | 0.202 | 0.1135 | 1565 | 298 | 0.6853242 | 2.166928 | https://doi.org/10.3390/app9101977
aACF | 0.5028 | 0.202 | 0.1135 | 1565 | 313 | 1.101706 | 2.183386 | https://doi.org/10.3390/app9101977
ACF | 0.3472 | 0.1456 | 0.0427 | 966 | 298 | 0.9113685 | 2.18818 | https://doi.org/10.3390/app9101977
aACF | 0.5028 | 0.202 | 0.1135 | 1565 | 298 | 0.7003413 | 2.188871 | https://doi.org/10.3390/app9101977
aACF | 0.5028 | 0.202 | 0.1135 | 1565 | 313 | 1.118089 | 2.205329 | https://doi.org/10.3390/app9101977
ACF | 0.3472 | 0.1456 | 0.0427 | 966 | 298 | 0.9317199 | 2.215397 | https://doi.org/10.3390/app9101977
aACF | 0.5028 | 0.202 | 0.1135 | 1565 | 298 | 0.7167235 | 2.221787 | https://doi.org/10.3390/app9101977
aACF | 0.5028 | 0.202 | 0.1135 | 1565 | 313 | 1.133106 | 2.221787 | https://doi.org/10.3390/app9101977
aACF | 0.5028 | 0.202 | 0.1135 | 1565 | 313 | 1.149488 | 2.24373 | https://doi.org/10.3390/app9101977
ACF | 0.3472 | 0.1456 | 0.0427 | 966 | 298 | 0.9534267 | 2.248056 | https://doi.org/10.3390/app9101977
aACF | 0.5028 | 0.202 | 0.1135 | 1565 | 298 | 0.7303754 | 2.249216 | https://doi.org/10.3390/app9101977
aACF | 0.5028 | 0.202 | 0.1135 | 1565 | 313 | 1.167235 | 2.265674 | https://doi.org/10.3390/app9101977
ACF | 0.3472 | 0.1456 | 0.0427 | 966 | 298 | 0.9751356 | 2.275272 | https://doi.org/10.3390/app9101977
aACF | 0.5028 | 0.202 | 0.1135 | 1565 | 298 | 0.7453925 | 2.276646 | https://doi.org/10.3390/app9101977
aACF | 0.5028 | 0.202 | 0.1135 | 1565 | 313 | 1.183618 | 2.282132 | https://doi.org/10.3390/app9101977
aACF | 0.5028 | 0.202 | 0.1135 | 1565 | 298 | 0.7631399 | 2.304075 | https://doi.org/10.3390/app9101977
aACF | 0.5028 | 0.202 | 0.1135 | 1565 | 313 | 1.2 | 2.304075 | https://doi.org/10.3390/app9101977
ACF | 0.3472 | 0.1456 | 0.0427 | 966 | 298 | 0.9981999 | 2.307932 | https://doi.org/10.3390/app9101977
aACF | 0.5028 | 0.202 | 0.1135 | 1565 | 298 | 0.778157 | 2.331505 | https://doi.org/10.3390/app9101977
ACF | 0.3472 | 0.1456 | 0.0427 | 966 | 298 | 1.021264 | 2.340591 | https://doi.org/10.3390/app9101977
aACF | 0.5028 | 0.202 | 0.1135 | 1565 | 298 | 0.7931741 | 2.358934 | https://doi.org/10.3390/app9101977
ACF | 0.3472 | 0.1456 | 0.0427 | 966 | 298 | 1.044331 | 2.367807 | https://doi.org/10.3390/app9101977
aACF | 0.5028 | 0.202 | 0.1135 | 1565 | 298 | 0.8095563 | 2.39185 | https://doi.org/10.3390/app9101977
ACF | 0.3472 | 0.1456 | 0.0427 | 966 | 298 | 1.066037 | 2.400467 | https://doi.org/10.3390/app9101977
aACF | 0.5028 | 0.202 | 0.1135 | 1565 | 298 | 0.8245734 | 2.408307 | https://doi.org/10.3390/app9101977
ACF | 0.3472 | 0.1456 | 0.0427 | 966 | 298 | 1.087746 | 2.427683 | https://doi.org/10.3390/app9101977
aACF | 0.5028 | 0.202 | 0.1135 | 1565 | 298 | 0.8382253 | 2.441223 | https://doi.org/10.3390/app9101977
ACF | 0.3472 | 0.1456 | 0.0427 | 966 | 298 | 1.112168 | 2.460342 | https://doi.org/10.3390/app9101977
aACF | 0.5028 | 0.202 | 0.1135 | 1565 | 298 | 0.8559727 | 2.463166 | https://doi.org/10.3390/app9101977
ACF | 0.3472 | 0.1456 | 0.0427 | 966 | 298 | 1.133877 | 2.487558 | https://doi.org/10.3390/app9101977
aACF | 0.5028 | 0.202 | 0.1135 | 1565 | 298 | 0.8709898 | 2.496082 | https://doi.org/10.3390/app9101977
aACF | 0.5028 | 0.202 | 0.1135 | 1565 | 298 | 0.8860068 | 2.518025 | https://doi.org/10.3390/app9101977
ACF | 0.3472 | 0.1456 | 0.0427 | 966 | 298 | 1.155584 | 2.520218 | https://doi.org/10.3390/app9101977
aACF | 0.5028 | 0.202 | 0.1135 | 1565 | 298 | 0.9010239 | 2.545455 | https://doi.org/10.3390/app9101977
ACF | 0.3472 | 0.1456 | 0.0427 | 966 | 298 | 1.17865 | 2.547434 | https://doi.org/10.3390/app9101977
aACF | 0.5028 | 0.202 | 0.1135 | 1565 | 298 | 0.9174061 | 2.57837 | https://doi.org/10.3390/app9101977
ACF | 0.3472 | 0.1456 | 0.0427 | 966 | 298 | 1.194925 | 2.585537 | https://doi.org/10.3390/app9101977
aACF | 0.5028 | 0.202 | 0.1135 | 1565 | 298 | 0.9324232 | 2.600313 | https://doi.org/10.3390/app9101977
aACF | 0.5028 | 0.202 | 0.1135 | 1565 | 298 | 0.9488055 | 2.627743 | https://doi.org/10.3390/app9101977
aACF | 0.5028 | 0.202 | 0.1135 | 1565 | 298 | 0.9638225 | 2.649687 | https://doi.org/10.3390/app9101977
aACF | 0.5028 | 0.202 | 0.1135 | 1565 | 298 | 0.9788396 | 2.677116 | https://doi.org/10.3390/app9101977
aACF | 0.5028 | 0.202 | 0.1135 | 1565 | 298 | 0.9938567 | 2.704545 | https://doi.org/10.3390/app9101977
aACF | 0.5028 | 0.202 | 0.1135 | 1565 | 298 | 1.011604 | 2.731975 | https://doi.org/10.3390/app9101977
aACF | 0.5028 | 0.202 | 0.1135 | 1565 | 298 | 1.026621 | 2.753918 | https://doi.org/10.3390/app9101977
aACF | 0.5028 | 0.202 | 0.1135 | 1565 | 298 | 1.044369 | 2.781348 | https://doi.org/10.3390/app9101977
aACF | 0.5028 | 0.202 | 0.1135 | 1565 | 298 | 1.059386 | 2.808777 | https://doi.org/10.3390/app9101977
aACF | 0.5028 | 0.202 | 0.1135 | 1565 | 298 | 1.074403 | 2.830721 | https://doi.org/10.3390/app9101977
aACF | 0.5028 | 0.202 | 0.1135 | 1565 | 298 | 1.08942 | 2.85815 | https://doi.org/10.3390/app9101977
aACF | 0.5028 | 0.202 | 0.1135 | 1565 | 298 | 1.104437 | 2.880094 | https://doi.org/10.3390/app9101977
aACF | 0.5028 | 0.202 | 0.1135 | 1565 | 298 | 1.119454 | 2.902038 | https://doi.org/10.3390/app9101977
aACF | 0.5028 | 0.202 | 0.1135 | 1565 | 298 | 1.135836 | 2.929467 | https://doi.org/10.3390/app9101977
aACF | 0.5028 | 0.202 | 0.1135 | 1565 | 298 | 1.152218 | 2.956897 | https://doi.org/10.3390/app9101977
aACF | 0.5028 | 0.202 | 0.1135 | 1565 | 298 | 1.168601 | 2.97884 | https://doi.org/10.3390/app9101977
aACF | 0.5028 | 0.202 | 0.1135 | 1565 | 298 | 1.183618 | 3.00627 | https://doi.org/10.3390/app9101977
aACF | 0.5028 | 0.202 | 0.1135 | 1565 | 298 | 1.2 | 3.028213 | https://doi.org/10.3390/app9101977
CAC beer waste | 0.101 | 0.072 | 0.877 | 1073 | 273 | 0.01454545 | 0.2403542 | http://dx.doi.org/10.1016/j.apenergy.2013.02.028
PAC grass cuttings | 0.281 | 0.128 | 0.098 | 841 | 373 | 0.009626955 | 0.2614841 | http://dx.doi.org/10.1016/j.apenergy.2013.02.028
PAC grass cuttings | 0.281 | 0.128 | 0.098 | 841 | 373 | 0.02045728 | 0.2826855 | http://dx.doi.org/10.1016/j.apenergy.2013.02.028
PAC grass cuttings | 0.281 | 0.128 | 0.098 | 841 | 323 | 0.007220217 | 0.2897527 | http://dx.doi.org/10.1016/j.apenergy.2013.02.028
PAC grass cuttings | 0.281 | 0.128 | 0.098 | 841 | 373 | 0.03128761 | 0.2968198 | http://dx.doi.org/10.1016/j.apenergy.2013.02.028
PAC biosludge | 0.117 | 0.072 | 0.27 | 489 | 273 | 0.0169697 | 0.2988115 | http://dx.doi.org/10.1016/j.apenergy.2013.02.028
PAC grass cuttings | 0.281 | 0.128 | 0.098 | 841 | 373 | 0.04091456 | 0.3109541 | http://dx.doi.org/10.1016/j.apenergy.2013.02.028
PAC grass cuttings | 0.281 | 0.128 | 0.098 | 841 | 373 | 0.05174489 | 0.3250883 | http://dx.doi.org/10.1016/j.apenergy.2013.02.028
PAC grass cuttings | 0.281 | 0.128 | 0.098 | 841 | 323 | 0.01684717 | 0.3321555 | http://dx.doi.org/10.1016/j.apenergy.2013.02.028
PAC grass cuttings | 0.281 | 0.128 | 0.098 | 841 | 373 | 0.06377858 | 0.3392226 | http://dx.doi.org/10.1016/j.apenergy.2013.02.028
PAC beer waste | 0.204 | 0.115 | 0.113 | 622 | 273 | 0.00969697 | 0.3507123 | http://dx.doi.org/10.1016/j.apenergy.2013.02.028
PAC grass cuttings | 0.281 | 0.128 | 0.098 | 841 | 373 | 0.0746089 | 0.3533569 | http://dx.doi.org/10.1016/j.apenergy.2013.02.028
PAC grass cuttings | 0.281 | 0.128 | 0.098 | 841 | 323 | 0.02527076 | 0.3674912 | http://dx.doi.org/10.1016/j.apenergy.2013.02.028
PAC grass cuttings | 0.281 | 0.128 | 0.098 | 841 | 373 | 0.08543923 | 0.3674912 | http://dx.doi.org/10.1016/j.apenergy.2013.02.028
PAC grass cuttings | 0.281 | 0.128 | 0.098 | 841 | 373 | 0.09626955 | 0.3816254 | http://dx.doi.org/10.1016/j.apenergy.2013.02.028
PAC grass cuttings | 0.281 | 0.128 | 0.098 | 841 | 373 | 0.1083032 | 0.3957597 | http://dx.doi.org/10.1016/j.apenergy.2013.02.028
PAC beer waste | 0.204 | 0.115 | 0.113 | 622 | 273 | 0.01212121 | 0.4026761 | http://dx.doi.org/10.1016/j.apenergy.2013.02.028
PAC grass cuttings | 0.281 | 0.128 | 0.098 | 841 | 373 | 0.1179302 | 0.4028269 | http://dx.doi.org/10.1016/j.apenergy.2013.02.028
PAC biosludge | 0.117 | 0.072 | 0.27 | 489 | 273 | 0.02787879 | 0.4092719 | http://dx.doi.org/10.1016/j.apenergy.2013.02.028
PAC grass cuttings | 0.281 | 0.128 | 0.098 | 841 | 323 | 0.03489771 | 0.409894 | http://dx.doi.org/10.1016/j.apenergy.2013.02.028
PAC grass cuttings | 0.281 | 0.128 | 0.098 | 841 | 373 | 0.1275572 | 0.409894 | http://dx.doi.org/10.1016/j.apenergy.2013.02.028
PAC grass cuttings | 0.281 | 0.128 | 0.098 | 841 | 373 | 0.1371841 | 0.4169611 | http://dx.doi.org/10.1016/j.apenergy.2013.02.028
PAC grass cuttings | 0.281 | 0.128 | 0.098 | 841 | 373 | 0.156438 | 0.4381625 | http://dx.doi.org/10.1016/j.apenergy.2013.02.028
PAC grass cuttings | 0.281 | 0.128 | 0.098 | 841 | 323 | 0.0433213 | 0.4452297 | http://dx.doi.org/10.1016/j.apenergy.2013.02.028
PAC beer waste | 0.204 | 0.115 | 0.113 | 622 | 273 | 0.01454545 | 0.4481464 | http://dx.doi.org/10.1016/j.apenergy.2013.02.028
PAC grass cuttings | 0.281 | 0.128 | 0.098 | 841 | 298 | 0.01203369 | 0.4522968 | http://dx.doi.org/10.1016/j.apenergy.2013.02.028
PAC grass cuttings | 0.281 | 0.128 | 0.098 | 841 | 373 | 0.1768953 | 0.4522968 | http://dx.doi.org/10.1016/j.apenergy.2013.02.028
PAC horse manure | 0.141 | 0.128 | 0.675 | 749 | 273 | 0.01454545 | 0.4611334 | http://dx.doi.org/10.1016/j.apenergy.2013.02.028
PAC grass cuttings | 0.281 | 0.128 | 0.098 | 841 | 373 | 0.1949458 | 0.4664311 | http://dx.doi.org/10.1016/j.apenergy.2013.02.028
PAC grass cuttings | 0.281 | 0.128 | 0.098 | 841 | 323 | 0.05174489 | 0.4805654 | http://dx.doi.org/10.1016/j.apenergy.2013.02.028
PAC grass cuttings | 0.281 | 0.128 | 0.098 | 841 | 373 | 0.2129964 | 0.4876325 | http://dx.doi.org/10.1016/j.apenergy.2013.02.028
CAC beer waste | 0.101 | 0.072 | 0.877 | 1073 | 273 | 0.04727273 | 0.500307 | http://dx.doi.org/10.1016/j.apenergy.2013.02.028
PAC grass cuttings | 0.281 | 0.128 | 0.098 | 841 | 373 | 0.2286402 | 0.5017668 | http://dx.doi.org/10.1016/j.apenergy.2013.02.028
PAC grass cuttings | 0.281 | 0.128 | 0.098 | 841 | 323 | 0.06257521 | 0.5088339 | http://dx.doi.org/10.1016/j.apenergy.2013.02.028
PAC biosludge | 0.117 | 0.072 | 0.27 | 489 | 273 | 0.04121212 | 0.5132546 | http://dx.doi.org/10.1016/j.apenergy.2013.02.028
PAC grass cuttings | 0.281 | 0.128 | 0.098 | 841 | 373 | 0.2478941 | 0.5159011 | http://dx.doi.org/10.1016/j.apenergy.2013.02.028
PAC grass cuttings | 0.281 | 0.128 | 0.098 | 841 | 373 | 0.2635379 | 0.5300353 | http://dx.doi.org/10.1016/j.apenergy.2013.02.028
PAC grass cuttings | 0.281 | 0.128 | 0.098 | 841 | 298 | 0.02166065 | 0.5371025 | http://dx.doi.org/10.1016/j.apenergy.2013.02.028
PAC grass cuttings | 0.281 | 0.128 | 0.098 | 841 | 323 | 0.0709988 | 0.5371025 | http://dx.doi.org/10.1016/j.apenergy.2013.02.028
PAC grass cuttings | 0.281 | 0.128 | 0.098 | 841 | 373 | 0.2803851 | 0.5512367 | http://dx.doi.org/10.1016/j.apenergy.2013.02.028
PAC grass cuttings | 0.281 | 0.128 | 0.098 | 841 | 373 | 0.2984356 | 0.5583039 | http://dx.doi.org/10.1016/j.apenergy.2013.02.028
PAC grass cuttings | 0.281 | 0.128 | 0.098 | 841 | 273 | 0.01575758 | 0.5585439 | http://dx.doi.org/10.1016/j.apenergy.2013.02.028
PAC grass cuttings | 0.281 | 0.128 | 0.098 | 841 | 323 | 0.08062575 | 0.5724382 | http://dx.doi.org/10.1016/j.apenergy.2013.02.028
PAC grass cuttings | 0.281 | 0.128 | 0.098 | 841 | 373 | 0.3152828 | 0.5724382 | http://dx.doi.org/10.1016/j.apenergy.2013.02.028
PAC grass cuttings | 0.281 | 0.128 | 0.098 | 841 | 373 | 0.33213 | 0.5865724 | http://dx.doi.org/10.1016/j.apenergy.2013.02.028
PAC grass cuttings | 0.281 | 0.128 | 0.098 | 841 | 323 | 0.09025271 | 0.5936396 | http://dx.doi.org/10.1016/j.apenergy.2013.02.028
PAC grass cuttings | 0.281 | 0.128 | 0.098 | 841 | 373 | 0.3489771 | 0.6007067 | http://dx.doi.org/10.1016/j.apenergy.2013.02.028
PAC grass cuttings | 0.281 | 0.128 | 0.098 | 841 | 373 | 0.3646209 | 0.614841 | http://dx.doi.org/10.1016/j.apenergy.2013.02.028
PAC grass cuttings | 0.281 | 0.128 | 0.098 | 841 | 298 | 0.02888087 | 0.6219081 | http://dx.doi.org/10.1016/j.apenergy.2013.02.028
PAC grass cuttings | 0.281 | 0.128 | 0.098 | 841 | 373 | 0.3826715 | 0.6219081 | http://dx.doi.org/10.1016/j.apenergy.2013.02.028
PAC biosludge | 0.117 | 0.072 | 0.27 | 489 | 273 | 0.05939394 | 0.6237623 | http://dx.doi.org/10.1016/j.apenergy.2013.02.028
CAC beer waste | 0.101 | 0.072 | 0.877 | 1073 | 273 | 0.06545455 | 0.6302952 | http://dx.doi.org/10.1016/j.apenergy.2013.02.028
PAC grass cuttings | 0.281 | 0.128 | 0.098 | 841 | 323 | 0.1022864 | 0.6360424 | http://dx.doi.org/10.1016/j.apenergy.2013.02.028
PAC grass cuttings | 0.281 | 0.128 | 0.098 | 841 | 373 | 0.3995187 | 0.6360424 | http://dx.doi.org/10.1016/j.apenergy.2013.02.028
PAC horse manure | 0.141 | 0.128 | 0.675 | 749 | 273 | 0.03030303 | 0.6365604 | http://dx.doi.org/10.1016/j.apenergy.2013.02.028
PAC beer waste | 0.204 | 0.115 | 0.113 | 622 | 273 | 0.02787879 | 0.6495317 | http://dx.doi.org/10.1016/j.apenergy.2013.02.028
PAC grass cuttings | 0.281 | 0.128 | 0.098 | 841 | 373 | 0.4163658 | 0.6501767 | http://dx.doi.org/10.1016/j.apenergy.2013.02.028
PAC grass cuttings | 0.281 | 0.128 | 0.098 | 841 | 373 | 0.4356197 | 0.664311 | http://dx.doi.org/10.1016/j.apenergy.2013.02.028
PAC grass cuttings | 0.281 | 0.128 | 0.098 | 841 | 323 | 0.1167268 | 0.6713781 | http://dx.doi.org/10.1016/j.apenergy.2013.02.028
PAC grass cuttings | 0.281 | 0.128 | 0.098 | 841 | 373 | 0.4512635 | 0.6713781 | http://dx.doi.org/10.1016/j.apenergy.2013.02.028
PAC grass cuttings | 0.281 | 0.128 | 0.098 | 841 | 373 | 0.4669073 | 0.6855124 | http://dx.doi.org/10.1016/j.apenergy.2013.02.028
PAC grass cuttings | 0.281 | 0.128 | 0.098 | 841 | 298 | 0.03850782 | 0.6925795 | http://dx.doi.org/10.1016/j.apenergy.2013.02.028
PAC grass cuttings | 0.281 | 0.128 | 0.098 | 841 | 373 | 0.4837545 | 0.6925795 | http://dx.doi.org/10.1016/j.apenergy.2013.02.028
PAC grass cuttings | 0.281 | 0.128 | 0.098 | 841 | 323 | 0.1275572 | 0.6996466 | http://dx.doi.org/10.1016/j.apenergy.2013.02.028
PAC grass cuttings | 0.281 | 0.128 | 0.098 | 841 | 373 | 0.5006017 | 0.6996466 | http://dx.doi.org/10.1016/j.apenergy.2013.02.028
PAC grass cuttings | 0.281 | 0.128 | 0.098 | 841 | 373 | 0.5186522 | 0.7137809 | http://dx.doi.org/10.1016/j.apenergy.2013.02.028
PAC biosludge | 0.117 | 0.072 | 0.27 | 489 | 273 | 0.08121212 | 0.7278001 | http://dx.doi.org/10.1016/j.apenergy.2013.02.028
PAC grass cuttings | 0.281 | 0.128 | 0.098 | 841 | 323 | 0.1383875 | 0.7279152 | http://dx.doi.org/10.1016/j.apenergy.2013.02.028
PAC grass cuttings | 0.281 | 0.128 | 0.098 | 841 | 273 | 0.03030303 | 0.733963 | http://dx.doi.org/10.1016/j.apenergy.2013.02.028
PAC grass cuttings | 0.281 | 0.128 | 0.098 | 841 | 373 | 0.5523466 | 0.7349823 | http://dx.doi.org/10.1016/j.apenergy.2013.02.028
PAC grass cuttings | 0.281 | 0.128 | 0.098 | 841 | 373 | 0.5367028 | 0.7349823 | http://dx.doi.org/10.1016/j.apenergy.2013.02.028
PAC grass cuttings | 0.281 | 0.128 | 0.098 | 841 | 298 | 0.04813478 | 0.7491166 | http://dx.doi.org/10.1016/j.apenergy.2013.02.028
PAC grass cuttings | 0.281 | 0.128 | 0.098 | 841 | 373 | 0.5691937 | 0.7491166 | http://dx.doi.org/10.1016/j.apenergy.2013.02.028
PAC grass cuttings | 0.281 | 0.128 | 0.098 | 841 | 373 | 0.5860409 | 0.7561837 | http://dx.doi.org/10.1016/j.apenergy.2013.02.028
PAC grass cuttings | 0.281 | 0.128 | 0.098 | 841 | 373 | 0.6052948 | 0.770318 | http://dx.doi.org/10.1016/j.apenergy.2013.02.028
CAC beer waste | 0.101 | 0.072 | 0.877 | 1073 | 273 | 0.09575758 | 0.7733491 | http://dx.doi.org/10.1016/j.apenergy.2013.02.028
PAC grass cuttings | 0.281 | 0.128 | 0.098 | 841 | 323 | 0.1600481 | 0.7773852 | http://dx.doi.org/10.1016/j.apenergy.2013.02.028
PAC grass cuttings | 0.281 | 0.128 | 0.098 | 841 | 373 | 0.6209386 | 0.7773852 | http://dx.doi.org/10.1016/j.apenergy.2013.02.028
PAC grass cuttings | 0.281 | 0.128 | 0.098 | 841 | 373 | 0.6377858 | 0.7915194 | http://dx.doi.org/10.1016/j.apenergy.2013.02.028
PAC grass cuttings | 0.281 | 0.128 | 0.098 | 841 | 373 | 0.6534296 | 0.7985866 | http://dx.doi.org/10.1016/j.apenergy.2013.02.028
PAC biosludge | 0.117 | 0.072 | 0.27 | 489 | 273 | 0.09575758 | 0.7993231 | http://dx.doi.org/10.1016/j.apenergy.2013.02.028
CAC beer waste | 0.101 | 0.072 | 0.877 | 1073 | 273 | 0.1 | 0.8 | http://dx.doi.org/10.1016/j.apenergy.2013.02.028
PAC beer waste | 0.204 | 0.115 | 0.113 | 622 | 273 | 0.04121212 | 0.8054624 | http://dx.doi.org/10.1016/j.apenergy.2013.02.028
PAC grass cuttings | 0.281 | 0.128 | 0.098 | 841 | 298 | 0.0589651 | 0.8127208 | http://dx.doi.org/10.1016/j.apenergy.2013.02.028
PAC grass cuttings | 0.281 | 0.128 | 0.098 | 841 | 323 | 0.1768953 | 0.8127208 | http://dx.doi.org/10.1016/j.apenergy.2013.02.028
PAC grass cuttings | 0.281 | 0.128 | 0.098 | 841 | 373 | 0.6726835 | 0.8127208 | http://dx.doi.org/10.1016/j.apenergy.2013.02.028
PAC grass cuttings | 0.281 | 0.128 | 0.098 | 841 | 373 | 0.6883273 | 0.819788 | http://dx.doi.org/10.1016/j.apenergy.2013.02.028
PAC grass cuttings | 0.281 | 0.128 | 0.098 | 841 | 373 | 0.7051745 | 0.8339223 | http://dx.doi.org/10.1016/j.apenergy.2013.02.028
PAC biosludge | 0.117 | 0.072 | 0.27 | 489 | 273 | 0.1 | 0.84 | http://dx.doi.org/10.1016/j.apenergy.2013.02.028
PAC grass cuttings | 0.281 | 0.128 | 0.098 | 841 | 373 | 0.7208183 | 0.8409894 | http://dx.doi.org/10.1016/j.apenergy.2013.02.028
PAC grass cuttings | 0.281 | 0.128 | 0.098 | 841 | 373 | 0.7388688 | 0.8480565 | http://dx.doi.org/10.1016/j.apenergy.2013.02.028
PAC grass cuttings | 0.281 | 0.128 | 0.098 | 841 | 323 | 0.1949458 | 0.8551237 | http://dx.doi.org/10.1016/j.apenergy.2013.02.028
PAC grass cuttings | 0.281 | 0.128 | 0.098 | 841 | 373 | 0.7569194 | 0.8551237 | http://dx.doi.org/10.1016/j.apenergy.2013.02.028
PAC grass cuttings | 0.281 | 0.128 | 0.098 | 841 | 373 | 0.7725632 | 0.8621908 | http://dx.doi.org/10.1016/j.apenergy.2013.02.028
PAC biosludge | 0.117 | 0.072 | 0.27 | 489 | 273 | 0.1090909 | 0.8643447 | http://dx.doi.org/10.1016/j.apenergy.2013.02.028
PAC grass cuttings | 0.281 | 0.128 | 0.098 | 841 | 373 | 0.7894103 | 0.869258 | http://dx.doi.org/10.1016/j.apenergy.2013.02.028
PAC grass cuttings | 0.281 | 0.128 | 0.098 | 841 | 298 | 0.06979543 | 0.8763251 | http://dx.doi.org/10.1016/j.apenergy.2013.02.028
CAC beer waste | 0.101 | 0.072 | 0.877 | 1073 | 273 | 0.1187879 | 0.8773947 | http://dx.doi.org/10.1016/j.apenergy.2013.02.028
PAC grass cuttings | 0.281 | 0.128 | 0.098 | 841 | 323 | 0.2129964 | 0.8904594 | http://dx.doi.org/10.1016/j.apenergy.2013.02.028
PAC horse manure | 0.141 | 0.128 | 0.675 | 749 | 273 | 0.05212121 | 0.8964423 | http://dx.doi.org/10.1016/j.apenergy.2013.02.028
PAC grass cuttings | 0.281 | 0.128 | 0.098 | 841 | 373 | 0.8243081 | 0.8975265 | http://dx.doi.org/10.1016/j.apenergy.2013.02.028
PAC grass cuttings | 0.281 | 0.128 | 0.098 | 841 | 373 | 0.8447653 | 0.9045936 | http://dx.doi.org/10.1016/j.apenergy.2013.02.028
PAC grass cuttings | 0.281 | 0.128 | 0.098 | 841 | 373 | 0.8580024 | 0.9116608 | http://dx.doi.org/10.1016/j.apenergy.2013.02.028
PAC grass cuttings | 0.281 | 0.128 | 0.098 | 841 | 298 | 0.07942238 | 0.9187279 | http://dx.doi.org/10.1016/j.apenergy.2013.02.028
PAC grass cuttings | 0.281 | 0.128 | 0.098 | 841 | 373 | 0.8736462 | 0.9187279 | http://dx.doi.org/10.1016/j.apenergy.2013.02.028
PAC grass cuttings | 0.281 | 0.128 | 0.098 | 841 | 323 | 0.2310469 | 0.9257951 | http://dx.doi.org/10.1016/j.apenergy.2013.02.028
PAC grass cuttings | 0.281 | 0.128 | 0.098 | 841 | 373 | 0.8916968 | 0.9257951 | http://dx.doi.org/10.1016/j.apenergy.2013.02.028
PAC grass cuttings | 0.281 | 0.128 | 0.098 | 841 | 373 | 0.912154 | 0.9399293 | http://dx.doi.org/10.1016/j.apenergy.2013.02.028
PAC grass cuttings | 0.281 | 0.128 | 0.098 | 841 | 373 | 0.9265945 | 0.9469965 | http://dx.doi.org/10.1016/j.apenergy.2013.02.028
PAC grass cuttings | 0.281 | 0.128 | 0.098 | 841 | 323 | 0.2478941 | 0.9540636 | http://dx.doi.org/10.1016/j.apenergy.2013.02.028
PAC grass cuttings | 0.281 | 0.128 | 0.098 | 841 | 373 | 0.9434416 | 0.9540636 | http://dx.doi.org/10.1016/j.apenergy.2013.02.028
PAC biosludge | 0.117 | 0.072 | 0.27 | 489 | 273 | 0.1345455 | 0.9554191 | http://dx.doi.org/10.1016/j.apenergy.2013.02.028
PAC grass cuttings | 0.281 | 0.128 | 0.098 | 841 | 373 | 0.9602888 | 0.9611307 | http://dx.doi.org/10.1016/j.apenergy.2013.02.028
PAC beer waste | 0.204 | 0.115 | 0.113 | 622 | 273 | 0.0569697 | 0.9614089 | http://dx.doi.org/10.1016/j.apenergy.2013.02.028
PAC grass cuttings | 0.281 | 0.128 | 0.098 | 841 | 373 | 0.9747292 | 0.9681979 | http://dx.doi.org/10.1016/j.apenergy.2013.02.028
PAC grass cuttings | 0.281 | 0.128 | 0.098 | 841 | 298 | 0.09025271 | 0.975265 | http://dx.doi.org/10.1016/j.apenergy.2013.02.028
PAC grass cuttings | 0.281 | 0.128 | 0.098 | 841 | 373 | 0.9939832 | 0.975265 | http://dx.doi.org/10.1016/j.apenergy.2013.02.028
PAC grass cuttings | 0.281 | 0.128 | 0.098 | 841 | 323 | 0.2635379 | 0.9964664 | http://dx.doi.org/10.1016/j.apenergy.2013.02.028
PAC biosludge | 0.117 | 0.072 | 0.27 | 489 | 273 | 0.1478788 | 1.00096 | http://dx.doi.org/10.1016/j.apenergy.2013.02.028
CAC beer waste | 0.101 | 0.072 | 0.877 | 1073 | 273 | 0.150303 | 1.000976 | http://dx.doi.org/10.1016/j.apenergy.2013.02.028
PAC grass cuttings | 0.281 | 0.128 | 0.098 | 841 | 323 | 0.2803851 | 1.017668 | http://dx.doi.org/10.1016/j.apenergy.2013.02.028
PAC grass cuttings | 0.281 | 0.128 | 0.098 | 841 | 298 | 0.101083 | 1.031802 | http://dx.doi.org/10.1016/j.apenergy.2013.02.028
PAC grass cuttings | 0.281 | 0.128 | 0.098 | 841 | 273 | 0.05575758 | 1.05231 | http://dx.doi.org/10.1016/j.apenergy.2013.02.028
PAC grass cuttings | 0.281 | 0.128 | 0.098 | 841 | 323 | 0.2984356 | 1.053004 | http://dx.doi.org/10.1016/j.apenergy.2013.02.028
PAC beer waste | 0.204 | 0.115 | 0.113 | 622 | 273 | 0.06787879 | 1.071869 | http://dx.doi.org/10.1016/j.apenergy.2013.02.028
CAC beer waste | 0.101 | 0.072 | 0.877 | 1073 | 273 | 0.1709091 | 1.072538 | http://dx.doi.org/10.1016/j.apenergy.2013.02.028
PAC grass cuttings | 0.281 | 0.128 | 0.098 | 841 | 298 | 0.1119134 | 1.081272 | http://dx.doi.org/10.1016/j.apenergy.2013.02.028
PAC grass cuttings | 0.281 | 0.128 | 0.098 | 841 | 323 | 0.3164862 | 1.081272 | http://dx.doi.org/10.1016/j.apenergy.2013.02.028
PAC horse manure | 0.141 | 0.128 | 0.675 | 749 | 273 | 0.06666667 | 1.084848 | http://dx.doi.org/10.1016/j.apenergy.2013.02.028
PAC biosludge | 0.117 | 0.072 | 0.27 | 489 | 273 | 0.1866667 | 1.105108 | http://dx.doi.org/10.1016/j.apenergy.2013.02.028
PAC grass cuttings | 0.281 | 0.128 | 0.098 | 841 | 323 | 0.3357401 | 1.116608 | http://dx.doi.org/10.1016/j.apenergy.2013.02.028
PAC grass cuttings | 0.281 | 0.128 | 0.098 | 841 | 298 | 0.1227437 | 1.123675 | http://dx.doi.org/10.1016/j.apenergy.2013.02.028
PAC grass cuttings | 0.281 | 0.128 | 0.098 | 841 | 323 | 0.3501805 | 1.137809 | http://dx.doi.org/10.1016/j.apenergy.2013.02.028
PAC beer waste | 0.204 | 0.115 | 0.113 | 622 | 273 | 0.07757576 | 1.143361 | http://dx.doi.org/10.1016/j.apenergy.2013.02.028
PAC grass cuttings | 0.281 | 0.128 | 0.098 | 841 | 323 | 0.368231 | 1.166078 | http://dx.doi.org/10.1016/j.apenergy.2013.02.028
PAC grass cuttings | 0.281 | 0.128 | 0.098 | 841 | 323 | 0.3670277 | 1.166078 | http://dx.doi.org/10.1016/j.apenergy.2013.02.028
CAC beer waste | 0.101 | 0.072 | 0.877 | 1073 | 273 | 0.2012121 | 1.170138 | http://dx.doi.org/10.1016/j.apenergy.2013.02.028
PAC grass cuttings | 0.281 | 0.128 | 0.098 | 841 | 298 | 0.1323706 | 1.173145 | http://dx.doi.org/10.1016/j.apenergy.2013.02.028
PAC grass cuttings | 0.281 | 0.128 | 0.098 | 841 | 323 | 0.3826715 | 1.180212 | http://dx.doi.org/10.1016/j.apenergy.2013.02.028
PAC biosludge | 0.117 | 0.072 | 0.27 | 489 | 273 | 0.2254545 | 1.202763 | http://dx.doi.org/10.1016/j.apenergy.2013.02.028
PAC horse manure | 0.141 | 0.128 | 0.675 | 749 | 273 | 0.08242424 | 1.208327 | http://dx.doi.org/10.1016/j.apenergy.2013.02.028
PAC grass cuttings | 0.281 | 0.128 | 0.098 | 841 | 298 | 0.143201 | 1.215548 | http://dx.doi.org/10.1016/j.apenergy.2013.02.028
PAC grass cuttings | 0.281 | 0.128 | 0.098 | 841 | 323 | 0.400722 | 1.215548 | http://dx.doi.org/10.1016/j.apenergy.2013.02.028
PAC grass cuttings | 0.281 | 0.128 | 0.098 | 841 | 323 | 0.4175692 | 1.236749 | http://dx.doi.org/10.1016/j.apenergy.2013.02.028
PAC grass cuttings | 0.281 | 0.128 | 0.098 | 841 | 273 | 0.07272727 | 1.240732 | http://dx.doi.org/10.1016/j.apenergy.2013.02.028
CAC beer waste | 0.101 | 0.072 | 0.877 | 1073 | 273 | 0.2254545 | 1.248217 | http://dx.doi.org/10.1016/j.apenergy.2013.02.028
PAC grass cuttings | 0.281 | 0.128 | 0.098 | 841 | 323 | 0.433213 | 1.265018 | http://dx.doi.org/10.1016/j.apenergy.2013.02.028
PAC beer waste | 0.204 | 0.115 | 0.113 | 622 | 273 | 0.09454545 | 1.266848 | http://dx.doi.org/10.1016/j.apenergy.2013.02.028
PAC grass cuttings | 0.281 | 0.128 | 0.098 | 841 | 298 | 0.1576414 | 1.272085 | http://dx.doi.org/10.1016/j.apenergy.2013.02.028
PAC biosludge | 0.117 | 0.072 | 0.27 | 489 | 273 | 0.2545455 | 1.27438 | http://dx.doi.org/10.1016/j.apenergy.2013.02.028
PAC grass cuttings | 0.281 | 0.128 | 0.098 | 841 | 323 | 0.4512635 | 1.279152 | http://dx.doi.org/10.1016/j.apenergy.2013.02.028
PAC beer waste | 0.204 | 0.115 | 0.113 | 622 | 273 | 0.1 | 1.31 | http://dx.doi.org/10.1016/j.apenergy.2013.02.028
PAC grass cuttings | 0.281 | 0.128 | 0.098 | 841 | 323 | 0.4681107 | 1.314488 | http://dx.doi.org/10.1016/j.apenergy.2013.02.028
PAC biosludge | 0.117 | 0.072 | 0.27 | 489 | 273 | 0.2787879 | 1.326486 | http://dx.doi.org/10.1016/j.apenergy.2013.02.028
PAC grass cuttings | 0.281 | 0.128 | 0.098 | 841 | 298 | 0.1756919 | 1.328622 | http://dx.doi.org/10.1016/j.apenergy.2013.02.028
PAC grass cuttings | 0.281 | 0.128 | 0.098 | 841 | 323 | 0.4837545 | 1.328622 | http://dx.doi.org/10.1016/j.apenergy.2013.02.028
CAC beer waste | 0.101 | 0.072 | 0.877 | 1073 | 273 | 0.2533333 | 1.332814 | http://dx.doi.org/10.1016/j.apenergy.2013.02.028
PAC grass cuttings | 0.281 | 0.128 | 0.098 | 841 | 273 | 0.08606061 | 1.344715 | http://dx.doi.org/10.1016/j.apenergy.2013.02.028
PAC horse manure | 0.141 | 0.128 | 0.675 | 749 | 273 | 0.09939394 | 1.344801 | http://dx.doi.org/10.1016/j.apenergy.2013.02.028
PAC beer waste | 0.204 | 0.115 | 0.113 | 622 | 273 | 0.1078788 | 1.35135 | http://dx.doi.org/10.1016/j.apenergy.2013.02.028
PAC grass cuttings | 0.281 | 0.128 | 0.098 | 841 | 323 | 0.5030084 | 1.35689 | http://dx.doi.org/10.1016/j.apenergy.2013.02.028
PAC horse manure | 0.141 | 0.128 | 0.675 | 749 | 273 | 0.1 | 1.36 | http://dx.doi.org/10.1016/j.apenergy.2013.02.028
PAC grass cuttings | 0.281 | 0.128 | 0.098 | 841 | 323 | 0.5186522 | 1.371025 | http://dx.doi.org/10.1016/j.apenergy.2013.02.028
PAC biosludge | 0.117 | 0.072 | 0.27 | 489 | 273 | 0.3066667 | 1.378615 | http://dx.doi.org/10.1016/j.apenergy.2013.02.028
PAC grass cuttings | 0.281 | 0.128 | 0.098 | 841 | 298 | 0.1937425 | 1.392226 | http://dx.doi.org/10.1016/j.apenergy.2013.02.028
PAC grass cuttings | 0.281 | 0.128 | 0.098 | 841 | 323 | 0.5354994 | 1.392226 | http://dx.doi.org/10.1016/j.apenergy.2013.02.028
CAC beer waste | 0.101 | 0.072 | 0.877 | 1073 | 273 | 0.2787879 | 1.397914 | http://dx.doi.org/10.1016/j.apenergy.2013.02.028
PAC grass cuttings | 0.281 | 0.128 | 0.098 | 841 | 323 | 0.5523466 | 1.413428 | http://dx.doi.org/10.1016/j.apenergy.2013.02.028
PAC biosludge | 0.117 | 0.072 | 0.27 | 489 | 273 | 0.3321212 | 1.417741 | http://dx.doi.org/10.1016/j.apenergy.2013.02.028
PAC beer waste | 0.204 | 0.115 | 0.113 | 622 | 273 | 0.1212121 | 1.422865 | http://dx.doi.org/10.1016/j.apenergy.2013.02.028
PAC grass cuttings | 0.281 | 0.128 | 0.098 | 841 | 323 | 0.5691937 | 1.441696 | http://dx.doi.org/10.1016/j.apenergy.2013.02.028
PAC grass cuttings | 0.281 | 0.128 | 0.098 | 841 | 273 | 0.1 | 1.45 | http://dx.doi.org/10.1016/j.apenergy.2013.02.028
PAC grass cuttings | 0.281 | 0.128 | 0.098 | 841 | 298 | 0.2129964 | 1.45583 | http://dx.doi.org/10.1016/j.apenergy.2013.02.028
PAC grass cuttings | 0.281 | 0.128 | 0.098 | 841 | 323 | 0.5872443 | 1.45583 | http://dx.doi.org/10.1016/j.apenergy.2013.02.028
PAC biosludge | 0.117 | 0.072 | 0.27 | 489 | 273 | 0.36 | 1.463377 | http://dx.doi.org/10.1016/j.apenergy.2013.02.028
PAC grass cuttings | 0.281 | 0.128 | 0.098 | 841 | 323 | 0.6028881 | 1.469965 | http://dx.doi.org/10.1016/j.apenergy.2013.02.028
CAC beer waste | 0.101 | 0.072 | 0.877 | 1073 | 273 | 0.3066667 | 1.476017 | http://dx.doi.org/10.1016/j.apenergy.2013.02.028
PAC grass cuttings | 0.281 | 0.128 | 0.098 | 841 | 273 | 0.1042424 | 1.481196 | http://dx.doi.org/10.1016/j.apenergy.2013.02.028
PAC grass cuttings | 0.281 | 0.128 | 0.098 | 841 | 323 | 0.6209386 | 1.491166 | http://dx.doi.org/10.1016/j.apenergy.2013.02.028
PAC biosludge | 0.117 | 0.072 | 0.27 | 489 | 273 | 0.3830303 | 1.495994 | http://dx.doi.org/10.1016/j.apenergy.2013.02.028
PAC grass cuttings | 0.281 | 0.128 | 0.098 | 841 | 298 | 0.2286402 | 1.498233 | http://dx.doi.org/10.1016/j.apenergy.2013.02.028
PAC beer waste | 0.204 | 0.115 | 0.113 | 622 | 273 | 0.1357576 | 1.507375 | http://dx.doi.org/10.1016/j.apenergy.2013.02.028
PAC grass cuttings | 0.281 | 0.128 | 0.098 | 841 | 323 | 0.6401925 | 1.519435 | http://dx.doi.org/10.1016/j.apenergy.2013.02.028
CAC beer waste | 0.101 | 0.072 | 0.877 | 1073 | 273 | 0.3309091 | 1.528123 | http://dx.doi.org/10.1016/j.apenergy.2013.02.028
PAC grass cuttings | 0.281 | 0.128 | 0.098 | 841 | 323 | 0.654633 | 1.533569 | http://dx.doi.org/10.1016/j.apenergy.2013.02.028
PAC biosludge | 0.117 | 0.072 | 0.27 | 489 | 273 | 0.4133333 | 1.541645 | http://dx.doi.org/10.1016/j.apenergy.2013.02.028
PAC grass cuttings | 0.281 | 0.128 | 0.098 | 841 | 298 | 0.2466907 | 1.55477 | http://dx.doi.org/10.1016/j.apenergy.2013.02.028
PAC grass cuttings | 0.281 | 0.128 | 0.098 | 841 | 323 | 0.6714801 | 1.55477 | http://dx.doi.org/10.1016/j.apenergy.2013.02.028
PAC grass cuttings | 0.281 | 0.128 | 0.098 | 841 | 323 | 0.6883273 | 1.568905 | http://dx.doi.org/10.1016/j.apenergy.2013.02.028
PAC beer waste | 0.204 | 0.115 | 0.113 | 622 | 273 | 0.1478788 | 1.572389 | http://dx.doi.org/10.1016/j.apenergy.2013.02.028
PAC horse manure | 0.141 | 0.128 | 0.675 | 749 | 273 | 0.1321212 | 1.57878 | http://dx.doi.org/10.1016/j.apenergy.2013.02.028
PAC biosludge | 0.117 | 0.072 | 0.27 | 489 | 273 | 0.4363636 | 1.580756 | http://dx.doi.org/10.1016/j.apenergy.2013.02.028
PAC grass cuttings | 0.281 | 0.128 | 0.098 | 841 | 323 | 0.7051745 | 1.583039 | http://dx.doi.org/10.1016/j.apenergy.2013.02.028
PAC grass cuttings | 0.281 | 0.128 | 0.098 | 841 | 298 | 0.2623345 | 1.590106 | http://dx.doi.org/10.1016/j.apenergy.2013.02.028
PAC grass cuttings | 0.281 | 0.128 | 0.098 | 841 | 323 | 0.723225 | 1.60424 | http://dx.doi.org/10.1016/j.apenergy.2013.02.028
CAC beer waste | 0.101 | 0.072 | 0.877 | 1073 | 273 | 0.3624242 | 1.60625 | http://dx.doi.org/10.1016/j.apenergy.2013.02.028
PAC beer waste | 0.204 | 0.115 | 0.113 | 622 | 273 | 0.1587879 | 1.617914 | http://dx.doi.org/10.1016/j.apenergy.2013.02.028
PAC grass cuttings | 0.281 | 0.128 | 0.098 | 841 | 323 | 0.7388688 | 1.618375 | http://dx.doi.org/10.1016/j.apenergy.2013.02.028
PAC biosludge | 0.117 | 0.072 | 0.27 | 489 | 273 | 0.4642424 | 1.619898 | http://dx.doi.org/10.1016/j.apenergy.2013.02.028
PAC grass cuttings | 0.281 | 0.128 | 0.098 | 841 | 323 | 0.755716 | 1.639576 | http://dx.doi.org/10.1016/j.apenergy.2013.02.028
PAC biosludge | 0.117 | 0.072 | 0.27 | 489 | 273 | 0.489697 | 1.646037 | http://dx.doi.org/10.1016/j.apenergy.2013.02.028
PAC grass cuttings | 0.281 | 0.128 | 0.098 | 841 | 298 | 0.2815884 | 1.646643 | http://dx.doi.org/10.1016/j.apenergy.2013.02.028
CAC beer waste | 0.101 | 0.072 | 0.877 | 1073 | 273 | 0.3842424 | 1.651846 | http://dx.doi.org/10.1016/j.apenergy.2013.02.028
PAC grass cuttings | 0.281 | 0.128 | 0.098 | 841 | 323 | 0.7749699 | 1.660777 | http://dx.doi.org/10.1016/j.apenergy.2013.02.028
PAC grass cuttings | 0.281 | 0.128 | 0.098 | 841 | 273 | 0.1309091 | 1.669681 | http://dx.doi.org/10.1016/j.apenergy.2013.02.028
PAC grass cuttings | 0.281 | 0.128 | 0.098 | 841 | 323 | 0.7894103 | 1.674912 | http://dx.doi.org/10.1016/j.apenergy.2013.02.028
PAC beer waste | 0.204 | 0.115 | 0.113 | 622 | 273 | 0.1733333 | 1.67645 | http://dx.doi.org/10.1016/j.apenergy.2013.02.028
PAC biosludge | 0.117 | 0.072 | 0.27 | 489 | 273 | 0.5187879 | 1.685187 | http://dx.doi.org/10.1016/j.apenergy.2013.02.028
PAC grass cuttings | 0.281 | 0.128 | 0.098 | 841 | 298 | 0.2984356 | 1.696113 | http://dx.doi.org/10.1016/j.apenergy.2013.02.028
PAC grass cuttings | 0.281 | 0.128 | 0.098 | 841 | 323 | 0.8098676 | 1.696113 | http://dx.doi.org/10.1016/j.apenergy.2013.02.028
PAC biosludge | 0.117 | 0.072 | 0.27 | 489 | 273 | 0.5406061 | 1.704809 | http://dx.doi.org/10.1016/j.apenergy.2013.02.028
PAC grass cuttings | 0.281 | 0.128 | 0.098 | 841 | 323 | 0.8243081 | 1.710247 | http://dx.doi.org/10.1016/j.apenergy.2013.02.028
CAC beer waste | 0.101 | 0.072 | 0.877 | 1073 | 273 | 0.4109091 | 1.71046 | http://dx.doi.org/10.1016/j.apenergy.2013.02.028
PAC grass cuttings | 0.281 | 0.128 | 0.098 | 841 | 323 | 0.8471721 | 1.731449 | http://dx.doi.org/10.1016/j.apenergy.2013.02.028
PAC horse manure | 0.141 | 0.128 | 0.675 | 749 | 273 | 0.1612121 | 1.734813 | http://dx.doi.org/10.1016/j.apenergy.2013.02.028
PAC grass cuttings | 0.281 | 0.128 | 0.098 | 841 | 298 | 0.3164862 | 1.738516 | http://dx.doi.org/10.1016/j.apenergy.2013.02.028
PAC grass cuttings | 0.281 | 0.128 | 0.098 | 841 | 323 | 0.8580024 | 1.738516 | http://dx.doi.org/10.1016/j.apenergy.2013.02.028
PAC biosludge | 0.117 | 0.072 | 0.27 | 489 | 273 | 0.5709091 | 1.743967 | http://dx.doi.org/10.1016/j.apenergy.2013.02.028
PAC grass cuttings | 0.281 | 0.128 | 0.098 | 841 | 323 | 0.8760529 | 1.759717 | http://dx.doi.org/10.1016/j.apenergy.2013.02.028
CAC beer waste | 0.101 | 0.072 | 0.877 | 1073 | 273 | 0.4375758 | 1.762582 | http://dx.doi.org/10.1016/j.apenergy.2013.02.028
PAC biosludge | 0.117 | 0.072 | 0.27 | 489 | 273 | 0.5951515 | 1.763605 | http://dx.doi.org/10.1016/j.apenergy.2013.02.028
PAC grass cuttings | 0.281 | 0.128 | 0.098 | 841 | 323 | 0.8916968 | 1.766784 | http://dx.doi.org/10.1016/j.apenergy.2013.02.028
PAC beer waste | 0.204 | 0.115 | 0.113 | 622 | 273 | 0.1987879 | 1.780512 | http://dx.doi.org/10.1016/j.apenergy.2013.02.028
PAC grass cuttings | 0.281 | 0.128 | 0.098 | 841 | 298 | 0.3333333 | 1.780919 | http://dx.doi.org/10.1016/j.apenergy.2013.02.028
PAC grass cuttings | 0.281 | 0.128 | 0.098 | 841 | 323 | 0.912154 | 1.787986 | http://dx.doi.org/10.1016/j.apenergy.2013.02.028
PAC grass cuttings | 0.281 | 0.128 | 0.098 | 841 | 323 | 0.9253911 | 1.795053 | http://dx.doi.org/10.1016/j.apenergy.2013.02.028
PAC biosludge | 0.117 | 0.072 | 0.27 | 489 | 273 | 0.6218182 | 1.796246 | http://dx.doi.org/10.1016/j.apenergy.2013.02.028
PAC biosludge | 0.117 | 0.072 | 0.27 | 489 | 273 | 0.6460606 | 1.815884 | http://dx.doi.org/10.1016/j.apenergy.2013.02.028
PAC grass cuttings | 0.281 | 0.128 | 0.098 | 841 | 298 | 0.3501805 | 1.816254 | http://dx.doi.org/10.1016/j.apenergy.2013.02.028
PAC grass cuttings | 0.281 | 0.128 | 0.098 | 841 | 273 | 0.1575758 | 1.825699 | http://dx.doi.org/10.1016/j.apenergy.2013.02.028
CAC beer waste | 0.101 | 0.072 | 0.877 | 1073 | 273 | 0.4642424 | 1.82769 | http://dx.doi.org/10.1016/j.apenergy.2013.02.028
PAC grass cuttings | 0.281 | 0.128 | 0.098 | 841 | 323 | 0.9602888 | 1.830389 | http://dx.doi.org/10.1016/j.apenergy.2013.02.028
PAC biosludge | 0.117 | 0.072 | 0.27 | 489 | 273 | 0.6751515 | 1.842046 | http://dx.doi.org/10.1016/j.apenergy.2013.02.028
PAC grass cuttings | 0.281 | 0.128 | 0.098 | 841 | 298 | 0.3658243 | 1.844523 | http://dx.doi.org/10.1016/j.apenergy.2013.02.028
PAC grass cuttings | 0.281 | 0.128 | 0.098 | 841 | 323 | 0.9759326 | 1.844523 | http://dx.doi.org/10.1016/j.apenergy.2013.02.028
PAC grass cuttings | 0.281 | 0.128 | 0.098 | 841 | 323 | 0.9939832 | 1.85159 | http://dx.doi.org/10.1016/j.apenergy.2013.02.028
PAC biosludge | 0.117 | 0.072 | 0.27 | 489 | 273 | 0.6993939 | 1.861684 | http://dx.doi.org/10.1016/j.apenergy.2013.02.028
CAC beer waste | 0.101 | 0.072 | 0.877 | 1073 | 273 | 0.4884848 | 1.873302 | http://dx.doi.org/10.1016/j.apenergy.2013.02.028
PAC beer waste | 0.204 | 0.115 | 0.113 | 622 | 273 | 0.2242424 | 1.878079 | http://dx.doi.org/10.1016/j.apenergy.2013.02.028
PAC grass cuttings | 0.281 | 0.128 | 0.098 | 841 | 298 | 0.3826715 | 1.886926 | http://dx.doi.org/10.1016/j.apenergy.2013.02.028
PAC horse manure | 0.141 | 0.128 | 0.675 | 749 | 273 | 0.1878788 | 1.89083 | http://dx.doi.org/10.1016/j.apenergy.2013.02.028
PAC biosludge | 0.117 | 0.072 | 0.27 | 489 | 273 | 0.7284848 | 1.894341 | http://dx.doi.org/10.1016/j.apenergy.2013.02.028
PAC biosludge | 0.117 | 0.072 | 0.27 | 489 | 273 | 0.750303 | 1.913963 | http://dx.doi.org/10.1016/j.apenergy.2013.02.028
PAC grass cuttings | 0.281 | 0.128 | 0.098 | 841 | 298 | 0.400722 | 1.929329 | http://dx.doi.org/10.1016/j.apenergy.2013.02.028
CAC beer waste | 0.101 | 0.072 | 0.877 | 1073 | 273 | 0.5175758 | 1.931932 | http://dx.doi.org/10.1016/j.apenergy.2013.02.028
PAC biosludge | 0.117 | 0.072 | 0.27 | 489 | 273 | 0.7781818 | 1.940118 | http://dx.doi.org/10.1016/j.apenergy.2013.02.028
PAC grass cuttings | 0.281 | 0.128 | 0.098 | 841 | 298 | 0.4151625 | 1.957597 | http://dx.doi.org/10.1016/j.apenergy.2013.02.028
PAC biosludge | 0.117 | 0.072 | 0.27 | 489 | 273 | 0.8036364 | 1.959764 | http://dx.doi.org/10.1016/j.apenergy.2013.02.028
PAC beer waste | 0.204 | 0.115 | 0.113 | 622 | 273 | 0.2509091 | 1.969162 | http://dx.doi.org/10.1016/j.apenergy.2013.02.028
CAC beer waste | 0.101 | 0.072 | 0.877 | 1073 | 273 | 0.5418182 | 1.971051 | http://dx.doi.org/10.1016/j.apenergy.2013.02.028
PAC horse manure | 0.141 | 0.128 | 0.675 | 749 | 273 | 0.2072727 | 1.975372 | http://dx.doi.org/10.1016/j.apenergy.2013.02.028
PAC grass cuttings | 0.281 | 0.128 | 0.098 | 841 | 273 | 0.1878788 | 1.981739 | http://dx.doi.org/10.1016/j.apenergy.2013.02.028
PAC biosludge | 0.117 | 0.072 | 0.27 | 489 | 273 | 0.8315152 | 1.985919 | http://dx.doi.org/10.1016/j.apenergy.2013.02.028
PAC grass cuttings | 0.281 | 0.128 | 0.098 | 841 | 298 | 0.433213 | 1.992933 | http://dx.doi.org/10.1016/j.apenergy.2013.02.028
PAC biosludge | 0.117 | 0.072 | 0.27 | 489 | 273 | 0.8581818 | 2.005573 | http://dx.doi.org/10.1016/j.apenergy.2013.02.028
PAC grass cuttings | 0.281 | 0.128 | 0.098 | 841 | 298 | 0.4500602 | 2.021201 | http://dx.doi.org/10.1016/j.apenergy.2013.02.028
CAC beer waste | 0.101 | 0.072 | 0.877 | 1073 | 273 | 0.5684848 | 2.023172 | http://dx.doi.org/10.1016/j.apenergy.2013.02.028
PAC biosludge | 0.117 | 0.072 | 0.27 | 489 | 273 | 0.8872727 | 2.031736 | http://dx.doi.org/10.1016/j.apenergy.2013.02.028
PAC biosludge | 0.117 | 0.072 | 0.27 | 489 | 273 | 0.910303 | 2.044872 | http://dx.doi.org/10.1016/j.apenergy.2013.02.028
PAC beer waste | 0.204 | 0.115 | 0.113 | 622 | 273 | 0.2787879 | 2.047265 | http://dx.doi.org/10.1016/j.apenergy.2013.02.028
PAC grass cuttings | 0.281 | 0.128 | 0.098 | 841 | 298 | 0.4669073 | 2.056537 | http://dx.doi.org/10.1016/j.apenergy.2013.02.028
CAC beer waste | 0.101 | 0.072 | 0.877 | 1073 | 273 | 0.5927273 | 2.06229 | http://dx.doi.org/10.1016/j.apenergy.2013.02.028
PAC biosludge | 0.117 | 0.072 | 0.27 | 489 | 273 | 0.9357576 | 2.064518 | http://dx.doi.org/10.1016/j.apenergy.2013.02.028
PAC horse manure | 0.141 | 0.128 | 0.675 | 749 | 273 | 0.2254545 | 2.066399 | http://dx.doi.org/10.1016/j.apenergy.2013.02.028
PAC grass cuttings | 0.281 | 0.128 | 0.098 | 841 | 273 | 0.2060606 | 2.072767 | http://dx.doi.org/10.1016/j.apenergy.2013.02.028
PAC biosludge | 0.117 | 0.072 | 0.27 | 489 | 273 | 0.9624242 | 2.077678 | http://dx.doi.org/10.1016/j.apenergy.2013.02.028
PAC grass cuttings | 0.281 | 0.128 | 0.098 | 841 | 298 | 0.4849579 | 2.091873 | http://dx.doi.org/10.1016/j.apenergy.2013.02.028
PAC biosludge | 0.117 | 0.072 | 0.27 | 489 | 273 | 0.9842424 | 2.0973 | http://dx.doi.org/10.1016/j.apenergy.2013.02.028
CAC beer waste | 0.101 | 0.072 | 0.877 | 1073 | 273 | 0.6230303 | 2.114435 | http://dx.doi.org/10.1016/j.apenergy.2013.02.028
PAC biosludge | 0.117 | 0.072 | 0.27 | 489 | 273 | 1.014545 | 2.116978 | http://dx.doi.org/10.1016/j.apenergy.2013.02.028
PAC grass cuttings | 0.281 | 0.128 | 0.098 | 841 | 298 | 0.4993983 | 2.120141 | http://dx.doi.org/10.1016/j.apenergy.2013.02.028
PAC beer waste | 0.204 | 0.115 | 0.113 | 622 | 273 | 0.3042424 | 2.125352 | http://dx.doi.org/10.1016/j.apenergy.2013.02.028
CAC beer waste | 0.101 | 0.072 | 0.877 | 1073 | 273 | 0.6472727 | 2.153554 | http://dx.doi.org/10.1016/j.apenergy.2013.02.028
PAC grass cuttings | 0.281 | 0.128 | 0.098 | 841 | 298 | 0.5198556 | 2.155477 | http://dx.doi.org/10.1016/j.apenergy.2013.02.028
PAC grass cuttings | 0.281 | 0.128 | 0.098 | 841 | 273 | 0.2242424 | 2.1573 | http://dx.doi.org/10.1016/j.apenergy.2013.02.028
PAC horse manure | 0.141 | 0.128 | 0.675 | 749 | 273 | 0.2521212 | 2.176962 | http://dx.doi.org/10.1016/j.apenergy.2013.02.028
PAC grass cuttings | 0.281 | 0.128 | 0.098 | 841 | 298 | 0.534296 | 2.183746 | http://dx.doi.org/10.1016/j.apenergy.2013.02.028
PAC beer waste | 0.204 | 0.115 | 0.113 | 622 | 273 | 0.3321212 | 2.196962 | http://dx.doi.org/10.1016/j.apenergy.2013.02.028
CAC beer waste | 0.101 | 0.072 | 0.877 | 1073 | 273 | 0.6751515 | 2.205683 | http://dx.doi.org/10.1016/j.apenergy.2013.02.028
PAC grass cuttings | 0.281 | 0.128 | 0.098 | 841 | 298 | 0.5535499 | 2.219081 | http://dx.doi.org/10.1016/j.apenergy.2013.02.028
CAC beer waste | 0.101 | 0.072 | 0.877 | 1073 | 273 | 0.6981818 | 2.2383 | http://dx.doi.org/10.1016/j.apenergy.2013.02.028
PAC grass cuttings | 0.281 | 0.128 | 0.098 | 841 | 298 | 0.5703971 | 2.24735 | http://dx.doi.org/10.1016/j.apenergy.2013.02.028
PAC beer waste | 0.204 | 0.115 | 0.113 | 622 | 273 | 0.3575758 | 2.262062 | http://dx.doi.org/10.1016/j.apenergy.2013.02.028
PAC grass cuttings | 0.281 | 0.128 | 0.098 | 841 | 298 | 0.5884477 | 2.275618 | http://dx.doi.org/10.1016/j.apenergy.2013.02.028
PAC horse manure | 0.141 | 0.128 | 0.675 | 749 | 273 | 0.2775758 | 2.281023 | http://dx.doi.org/10.1016/j.apenergy.2013.02.028
CAC beer waste | 0.101 | 0.072 | 0.877 | 1073 | 273 | 0.729697 | 2.290453 | http://dx.doi.org/10.1016/j.apenergy.2013.02.028
PAC grass cuttings | 0.281 | 0.128 | 0.098 | 841 | 273 | 0.2557576 | 2.293869 | http://dx.doi.org/10.1016/j.apenergy.2013.02.028
CAC beer waste | 0.101 | 0.072 | 0.877 | 1073 | 273 | 0.7515152 | 2.323062 | http://dx.doi.org/10.1016/j.apenergy.2013.02.028
PAC grass cuttings | 0.281 | 0.128 | 0.098 | 841 | 298 | 0.622142 | 2.325088 | http://dx.doi.org/10.1016/j.apenergy.2013.02.028
PAC beer waste | 0.204 | 0.115 | 0.113 | 622 | 273 | 0.3854545 | 2.327178 | http://dx.doi.org/10.1016/j.apenergy.2013.02.028
PAC grass cuttings | 0.281 | 0.128 | 0.098 | 841 | 298 | 0.6377858 | 2.353357 | http://dx.doi.org/10.1016/j.apenergy.2013.02.028
PAC grass cuttings | 0.281 | 0.128 | 0.098 | 841 | 298 | 0.654633 | 2.374558 | http://dx.doi.org/10.1016/j.apenergy.2013.02.028
CAC beer waste | 0.101 | 0.072 | 0.877 | 1073 | 273 | 0.7818182 | 2.375207 | http://dx.doi.org/10.1016/j.apenergy.2013.02.028
PAC horse manure | 0.141 | 0.128 | 0.675 | 749 | 273 | 0.3042424 | 2.378599 | http://dx.doi.org/10.1016/j.apenergy.2013.02.028
PAC beer waste | 0.204 | 0.115 | 0.113 | 622 | 273 | 0.409697 | 2.379284 | http://dx.doi.org/10.1016/j.apenergy.2013.02.028
PAC grass cuttings | 0.281 | 0.128 | 0.098 | 841 | 273 | 0.28 | 2.391429 | http://dx.doi.org/10.1016/j.apenergy.2013.02.028
CAC beer waste | 0.101 | 0.072 | 0.877 | 1073 | 273 | 0.8036364 | 2.401322 | http://dx.doi.org/10.1016/j.apenergy.2013.02.028
PAC grass cuttings | 0.281 | 0.128 | 0.098 | 841 | 298 | 0.6714801 | 2.402827 | http://dx.doi.org/10.1016/j.apenergy.2013.02.028
PAC grass cuttings | 0.281 | 0.128 | 0.098 | 841 | 298 | 0.6883273 | 2.424028 | http://dx.doi.org/10.1016/j.apenergy.2013.02.028
PAC beer waste | 0.204 | 0.115 | 0.113 | 622 | 273 | 0.4363636 | 2.437898 | http://dx.doi.org/10.1016/j.apenergy.2013.02.028
CAC beer waste | 0.101 | 0.072 | 0.877 | 1073 | 273 | 0.8339394 | 2.446974 | http://dx.doi.org/10.1016/j.apenergy.2013.02.028
PAC grass cuttings | 0.281 | 0.128 | 0.098 | 841 | 298 | 0.7244284 | 2.473498 | http://dx.doi.org/10.1016/j.apenergy.2013.02.028
PAC horse manure | 0.141 | 0.128 | 0.675 | 749 | 273 | 0.3309091 | 2.476175 | http://dx.doi.org/10.1016/j.apenergy.2013.02.028
CAC beer waste | 0.101 | 0.072 | 0.877 | 1073 | 273 | 0.8569697 | 2.479591 | http://dx.doi.org/10.1016/j.apenergy.2013.02.028
PAC beer waste | 0.204 | 0.115 | 0.113 | 622 | 273 | 0.4642424 | 2.483534 | http://dx.doi.org/10.1016/j.apenergy.2013.02.028
PAC grass cuttings | 0.281 | 0.128 | 0.098 | 841 | 273 | 0.3078788 | 2.489012 | http://dx.doi.org/10.1016/j.apenergy.2013.02.028
PAC grass cuttings | 0.281 | 0.128 | 0.098 | 841 | 298 | 0.7400722 | 2.4947 | http://dx.doi.org/10.1016/j.apenergy.2013.02.028
PAC grass cuttings | 0.281 | 0.128 | 0.098 | 841 | 298 | 0.7569194 | 2.515901 | http://dx.doi.org/10.1016/j.apenergy.2013.02.028
CAC beer waste | 0.101 | 0.072 | 0.877 | 1073 | 273 | 0.8836364 | 2.518725 | http://dx.doi.org/10.1016/j.apenergy.2013.02.028
PAC beer waste | 0.204 | 0.115 | 0.113 | 622 | 273 | 0.489697 | 2.535647 | http://dx.doi.org/10.1016/j.apenergy.2013.02.028
CAC beer waste | 0.101 | 0.072 | 0.877 | 1073 | 273 | 0.910303 | 2.557859 | http://dx.doi.org/10.1016/j.apenergy.2013.02.028
PAC horse manure | 0.141 | 0.128 | 0.675 | 749 | 273 | 0.3587879 | 2.560771 | http://dx.doi.org/10.1016/j.apenergy.2013.02.028
PAC grass cuttings | 0.281 | 0.128 | 0.098 | 841 | 298 | 0.7918171 | 2.565371 | http://dx.doi.org/10.1016/j.apenergy.2013.02.028
PAC grass cuttings | 0.281 | 0.128 | 0.098 | 841 | 273 | 0.3321212 | 2.580079 | http://dx.doi.org/10.1016/j.apenergy.2013.02.028
PAC beer waste | 0.204 | 0.115 | 0.113 | 622 | 273 | 0.5139394 | 2.581259 | http://dx.doi.org/10.1016/j.apenergy.2013.02.028
CAC beer waste | 0.101 | 0.072 | 0.877 | 1073 | 273 | 0.9357576 | 2.590492 | http://dx.doi.org/10.1016/j.apenergy.2013.02.028
PAC grass cuttings | 0.281 | 0.128 | 0.098 | 841 | 298 | 0.8255114 | 2.607774 | http://dx.doi.org/10.1016/j.apenergy.2013.02.028
CAC beer waste | 0.101 | 0.072 | 0.877 | 1073 | 273 | 0.9624242 | 2.623133 | http://dx.doi.org/10.1016/j.apenergy.2013.02.028
PAC beer waste | 0.204 | 0.115 | 0.113 | 622 | 273 | 0.5430303 | 2.633396 | http://dx.doi.org/10.1016/j.apenergy.2013.02.028
PAC horse manure | 0.141 | 0.128 | 0.675 | 749 | 273 | 0.3830303 | 2.638851 | http://dx.doi.org/10.1016/j.apenergy.2013.02.028
PAC grass cuttings | 0.281 | 0.128 | 0.098 | 841 | 298 | 0.8604091 | 2.657244 | http://dx.doi.org/10.1016/j.apenergy.2013.02.028
PAC grass cuttings | 0.281 | 0.128 | 0.098 | 841 | 273 | 0.3575758 | 2.658166 | http://dx.doi.org/10.1016/j.apenergy.2013.02.028
CAC beer waste | 0.101 | 0.072 | 0.877 | 1073 | 273 | 0.9890909 | 2.662267 | http://dx.doi.org/10.1016/j.apenergy.2013.02.028
PAC beer waste | 0.204 | 0.115 | 0.113 | 622 | 273 | 0.5660606 | 2.666013 | http://dx.doi.org/10.1016/j.apenergy.2013.02.028
PAC grass cuttings | 0.281 | 0.128 | 0.098 | 841 | 298 | 0.8736462 | 2.671378 | http://dx.doi.org/10.1016/j.apenergy.2013.02.028
PAC grass cuttings | 0.281 | 0.128 | 0.098 | 841 | 298 | 0.8929001 | 2.699647 | http://dx.doi.org/10.1016/j.apenergy.2013.02.028
CAC beer waste | 0.101 | 0.072 | 0.877 | 1073 | 273 | 1.014545 | 2.701393 | http://dx.doi.org/10.1016/j.apenergy.2013.02.028
PAC beer waste | 0.204 | 0.115 | 0.113 | 622 | 273 | 0.5927273 | 2.711641 | http://dx.doi.org/10.1016/j.apenergy.2013.02.028
PAC grass cuttings | 0.281 | 0.128 | 0.098 | 841 | 298 | 0.9061372 | 2.713781 | http://dx.doi.org/10.1016/j.apenergy.2013.02.028
PAC horse manure | 0.141 | 0.128 | 0.675 | 749 | 273 | 0.4060606 | 2.716922 | http://dx.doi.org/10.1016/j.apenergy.2013.02.028
PAC grass cuttings | 0.281 | 0.128 | 0.098 | 841 | 298 | 0.9265945 | 2.734982 | http://dx.doi.org/10.1016/j.apenergy.2013.02.028
PAC grass cuttings | 0.281 | 0.128 | 0.098 | 841 | 273 | 0.3842424 | 2.736261 | http://dx.doi.org/10.1016/j.apenergy.2013.02.028
PAC beer waste | 0.204 | 0.115 | 0.113 | 622 | 273 | 0.6181818 | 2.750767 | http://dx.doi.org/10.1016/j.apenergy.2013.02.028
PAC grass cuttings | 0.281 | 0.128 | 0.098 | 841 | 298 | 0.9482551 | 2.763251 | http://dx.doi.org/10.1016/j.apenergy.2013.02.028
PAC grass cuttings | 0.281 | 0.128 | 0.098 | 841 | 298 | 0.9614922 | 2.777385 | http://dx.doi.org/10.1016/j.apenergy.2013.02.028
PAC horse manure | 0.141 | 0.128 | 0.675 | 749 | 273 | 0.4339394 | 2.788532 | http://dx.doi.org/10.1016/j.apenergy.2013.02.028
PAC beer waste | 0.204 | 0.115 | 0.113 | 622 | 273 | 0.6484848 | 2.789925 | http://dx.doi.org/10.1016/j.apenergy.2013.02.028
PAC grass cuttings | 0.281 | 0.128 | 0.098 | 841 | 298 | 0.9735259 | 2.791519 | http://dx.doi.org/10.1016/j.apenergy.2013.02.028
PAC grass cuttings | 0.281 | 0.128 | 0.098 | 841 | 298 | 0.9951865 | 2.819788 | http://dx.doi.org/10.1016/j.apenergy.2013.02.028
PAC grass cuttings | 0.281 | 0.128 | 0.098 | 841 | 273 | 0.4109091 | 2.82085 | http://dx.doi.org/10.1016/j.apenergy.2013.02.028
PAC beer waste | 0.204 | 0.115 | 0.113 | 622 | 273 | 0.6727273 | 2.82255 | http://dx.doi.org/10.1016/j.apenergy.2013.02.028
PAC beer waste | 0.204 | 0.115 | 0.113 | 622 | 273 | 0.6993939 | 2.861684 | http://dx.doi.org/10.1016/j.apenergy.2013.02.028
PAC horse manure | 0.141 | 0.128 | 0.675 | 749 | 273 | 0.4606061 | 2.866627 | http://dx.doi.org/10.1016/j.apenergy.2013.02.028
PAC grass cuttings | 0.281 | 0.128 | 0.098 | 841 | 273 | 0.4363636 | 2.892444 | http://dx.doi.org/10.1016/j.apenergy.2013.02.028
PAC beer waste | 0.204 | 0.115 | 0.113 | 622 | 273 | 0.7248485 | 2.894317 | http://dx.doi.org/10.1016/j.apenergy.2013.02.028
PAC beer waste | 0.204 | 0.115 | 0.113 | 622 | 273 | 0.7515152 | 2.926958 | http://dx.doi.org/10.1016/j.apenergy.2013.02.028
PAC horse manure | 0.141 | 0.128 | 0.675 | 749 | 273 | 0.4860606 | 2.931728 | http://dx.doi.org/10.1016/j.apenergy.2013.02.028
PAC grass cuttings | 0.281 | 0.128 | 0.098 | 841 | 273 | 0.4618182 | 2.957544 | http://dx.doi.org/10.1016/j.apenergy.2013.02.028
PAC beer waste | 0.204 | 0.115 | 0.113 | 622 | 273 | 0.7769697 | 2.959591 | http://dx.doi.org/10.1016/j.apenergy.2013.02.028
PAC beer waste | 0.204 | 0.115 | 0.113 | 622 | 273 | 0.8048485 | 2.985746 | http://dx.doi.org/10.1016/j.apenergy.2013.02.028
PAC horse manure | 0.141 | 0.128 | 0.675 | 749 | 273 | 0.5115152 | 2.996828 | http://dx.doi.org/10.1016/j.apenergy.2013.02.028
PAC beer waste | 0.204 | 0.115 | 0.113 | 622 | 273 | 0.8315152 | 3.02488 | http://dx.doi.org/10.1016/j.apenergy.2013.02.028
PAC grass cuttings | 0.281 | 0.128 | 0.098 | 841 | 273 | 0.4884848 | 3.029146 | http://dx.doi.org/10.1016/j.apenergy.2013.02.028
PAC beer waste | 0.204 | 0.115 | 0.113 | 622 | 273 | 0.8569697 | 3.051019 | http://dx.doi.org/10.1016/j.apenergy.2013.02.028
PAC horse manure | 0.141 | 0.128 | 0.675 | 749 | 273 | 0.5406061 | 3.061952 | http://dx.doi.org/10.1016/j.apenergy.2013.02.028
PAC beer waste | 0.204 | 0.115 | 0.113 | 622 | 273 | 0.8860606 | 3.077182 | http://dx.doi.org/10.1016/j.apenergy.2013.02.028
PAC grass cuttings | 0.281 | 0.128 | 0.098 | 841 | 273 | 0.5151515 | 3.100748 | http://dx.doi.org/10.1016/j.apenergy.2013.02.028
PAC beer waste | 0.204 | 0.115 | 0.113 | 622 | 273 | 0.910303 | 3.103314 | http://dx.doi.org/10.1016/j.apenergy.2013.02.028
PAC horse manure | 0.141 | 0.128 | 0.675 | 749 | 273 | 0.5648485 | 3.120551 | http://dx.doi.org/10.1016/j.apenergy.2013.02.028
PAC beer waste | 0.204 | 0.115 | 0.113 | 622 | 273 | 0.9345455 | 3.129445 | http://dx.doi.org/10.1016/j.apenergy.2013.02.028
PAC grass cuttings | 0.281 | 0.128 | 0.098 | 841 | 273 | 0.5406061 | 3.152861 | http://dx.doi.org/10.1016/j.apenergy.2013.02.028
PAC beer waste | 0.204 | 0.115 | 0.113 | 622 | 273 | 0.9624242 | 3.162094 | http://dx.doi.org/10.1016/j.apenergy.2013.02.028
PAC beer waste | 0.204 | 0.115 | 0.113 | 622 | 273 | 0.9866667 | 3.181732 | http://dx.doi.org/10.1016/j.apenergy.2013.02.028
PAC horse manure | 0.141 | 0.128 | 0.675 | 749 | 273 | 0.5939394 | 3.185675 | http://dx.doi.org/10.1016/j.apenergy.2013.02.028
PAC beer waste | 0.204 | 0.115 | 0.113 | 622 | 273 | 1.014545 | 3.207887 | http://dx.doi.org/10.1016/j.apenergy.2013.02.028
PAC grass cuttings | 0.281 | 0.128 | 0.098 | 841 | 273 | 0.5660606 | 3.217961 | http://dx.doi.org/10.1016/j.apenergy.2013.02.028
PAC horse manure | 0.141 | 0.128 | 0.675 | 749 | 273 | 0.6145455 | 3.231263 | http://dx.doi.org/10.1016/j.apenergy.2013.02.028
PAC grass cuttings | 0.281 | 0.128 | 0.098 | 841 | 273 | 0.5951515 | 3.276592 | http://dx.doi.org/10.1016/j.apenergy.2013.02.028
PAC horse manure | 0.141 | 0.128 | 0.675 | 749 | 273 | 0.6460606 | 3.296403 | http://dx.doi.org/10.1016/j.apenergy.2013.02.028
PAC grass cuttings | 0.281 | 0.128 | 0.098 | 841 | 273 | 0.6218182 | 3.335207 | http://dx.doi.org/10.1016/j.apenergy.2013.02.028
PAC horse manure | 0.141 | 0.128 | 0.675 | 749 | 273 | 0.6690909 | 3.342007 | http://dx.doi.org/10.1016/j.apenergy.2013.02.028
PAC grass cuttings | 0.281 | 0.128 | 0.098 | 841 | 273 | 0.6472727 | 3.380826 | http://dx.doi.org/10.1016/j.apenergy.2013.02.028
PAC horse manure | 0.141 | 0.128 | 0.675 | 749 | 273 | 0.6993939 | 3.394152 | http://dx.doi.org/10.1016/j.apenergy.2013.02.028
PAC grass cuttings | 0.281 | 0.128 | 0.098 | 841 | 273 | 0.6763636 | 3.44595 | http://dx.doi.org/10.1016/j.apenergy.2013.02.028
PAC horse manure | 0.141 | 0.128 | 0.675 | 749 | 273 | 0.7248485 | 3.446265 | http://dx.doi.org/10.1016/j.apenergy.2013.02.028
PAC grass cuttings | 0.281 | 0.128 | 0.098 | 841 | 273 | 0.6993939 | 3.485061 | http://dx.doi.org/10.1016/j.apenergy.2013.02.028
PAC horse manure | 0.141 | 0.128 | 0.675 | 749 | 273 | 0.7515152 | 3.491893 | http://dx.doi.org/10.1016/j.apenergy.2013.02.028
PAC grass cuttings | 0.281 | 0.128 | 0.098 | 841 | 273 | 0.7248485 | 3.537174 | http://dx.doi.org/10.1016/j.apenergy.2013.02.028
PAC horse manure | 0.141 | 0.128 | 0.675 | 749 | 273 | 0.7806061 | 3.54403 | http://dx.doi.org/10.1016/j.apenergy.2013.02.028
PAC grass cuttings | 0.281 | 0.128 | 0.098 | 841 | 273 | 0.7515152 | 3.582802 | http://dx.doi.org/10.1016/j.apenergy.2013.02.028
PAC horse manure | 0.141 | 0.128 | 0.675 | 749 | 273 | 0.8048485 | 3.583148 | http://dx.doi.org/10.1016/j.apenergy.2013.02.028
PAC horse manure | 0.141 | 0.128 | 0.675 | 749 | 273 | 0.830303 | 3.628768 | http://dx.doi.org/10.1016/j.apenergy.2013.02.028
PAC grass cuttings | 0.281 | 0.128 | 0.098 | 841 | 273 | 0.7793939 | 3.634931 | http://dx.doi.org/10.1016/j.apenergy.2013.02.028
PAC grass cuttings | 0.281 | 0.128 | 0.098 | 841 | 273 | 0.8036364 | 3.667556 | http://dx.doi.org/10.1016/j.apenergy.2013.02.028
PAC horse manure | 0.141 | 0.128 | 0.675 | 749 | 273 | 0.8569697 | 3.667902 | http://dx.doi.org/10.1016/j.apenergy.2013.02.028
PAC horse manure | 0.141 | 0.128 | 0.675 | 749 | 273 | 0.8751515 | 3.700488 | http://dx.doi.org/10.1016/j.apenergy.2013.02.028
PAC grass cuttings | 0.281 | 0.128 | 0.098 | 841 | 273 | 0.8266667 | 3.71316 | http://dx.doi.org/10.1016/j.apenergy.2013.02.028
PAC horse manure | 0.141 | 0.128 | 0.675 | 749 | 273 | 0.9090909 | 3.752656 | http://dx.doi.org/10.1016/j.apenergy.2013.02.028
PAC grass cuttings | 0.281 | 0.128 | 0.098 | 841 | 273 | 0.8581818 | 3.765313 | http://dx.doi.org/10.1016/j.apenergy.2013.02.028
PAC grass cuttings | 0.281 | 0.128 | 0.098 | 841 | 273 | 0.8775758 | 3.791413 | http://dx.doi.org/10.1016/j.apenergy.2013.02.028
PAC horse manure | 0.141 | 0.128 | 0.675 | 749 | 273 | 0.9454545 | 3.804841 | http://dx.doi.org/10.1016/j.apenergy.2013.02.028
PAC horse manure | 0.141 | 0.128 | 0.675 | 749 | 273 | 0.9612121 | 3.830917 | http://dx.doi.org/10.1016/j.apenergy.2013.02.028
PAC grass cuttings | 0.281 | 0.128 | 0.098 | 841 | 273 | 0.910303 | 3.843573 | http://dx.doi.org/10.1016/j.apenergy.2013.02.028
PAC horse manure | 0.141 | 0.128 | 0.675 | 749 | 273 | 0.9806061 | 3.857017 | http://dx.doi.org/10.1016/j.apenergy.2013.02.028
PAC grass cuttings | 0.281 | 0.128 | 0.098 | 841 | 273 | 0.9321212 | 3.869689 | http://dx.doi.org/10.1016/j.apenergy.2013.02.028
PAC horse manure | 0.141 | 0.128 | 0.675 | 749 | 273 | 1.014545 | 3.902692 | http://dx.doi.org/10.1016/j.apenergy.2013.02.028
PAC grass cuttings | 0.281 | 0.128 | 0.098 | 841 | 273 | 0.9612121 | 3.915333 | http://dx.doi.org/10.1016/j.apenergy.2013.02.028
PAC grass cuttings | 0.281 | 0.128 | 0.098 | 841 | 273 | 0.9866667 | 3.947965 | http://dx.doi.org/10.1016/j.apenergy.2013.02.028
PAC grass cuttings | 0.281 | 0.128 | 0.098 | 841 | 273 | 1.014545 | 3.987107 | http://dx.doi.org/10.1016/j.apenergy.2013.02.028
C-K-5 | 0.52 | 0.36 | 0.08 | 1160 | 393 | 0.01260359 | 0.030837 | http://dx.doi.org/10.1016/j.carbon.2014.10.074
C-K-5 | 0.52 | 0.36 | 0.08 | 1160 | 393 | 0.03308443 | 0.05139501 | http://dx.doi.org/10.1016/j.carbon.2014.10.074
C-K-5 | 0.52 | 0.36 | 0.08 | 1160 | 393 | 0.05986706 | 0.08223201 | http://dx.doi.org/10.1016/j.carbon.2014.10.074
C-K-5 | 0.52 | 0.36 | 0.08 | 1160 | 323 | 0.01102814 | 0.09251101 | http://dx.doi.org/10.1016/j.carbon.2014.10.074
C-K-5 | 0.52 | 0.36 | 0.08 | 1160 | 393 | 0.08034789 | 0.113069 | http://dx.doi.org/10.1016/j.carbon.2014.10.074
C-K-5 | 0.52 | 0.36 | 0.08 | 1160 | 298 | 0.006301796 | 0.123348 | http://dx.doi.org/10.1016/j.carbon.2014.10.074
C-K-5 | 0.52 | 0.36 | 0.08 | 1160 | 393 | 0.1024042 | 0.143906 | http://dx.doi.org/10.1016/j.carbon.2014.10.074
C | 0.2 | 0.15 | 0.04 | 460 | 273 | 0.006264781 | 0.1737226 | http://dx.doi.org/10.1016/j.carbon.2014.10.074
C-K-5 | 0.52 | 0.36 | 0.08 | 1160 | 393 | 0.1260359 | 0.174743 | http://dx.doi.org/10.1016/j.carbon.2014.10.074
C-K-5 | 0.52 | 0.36 | 0.08 | 1160 | 393 | 0.1519875 | 0.2 | http://dx.doi.org/10.1016/j.carbon.2014.10.074
C-K-5 | 0.52 | 0.36 | 0.08 | 1160 | 393 | 0.1496676 | 0.20558 | http://dx.doi.org/10.1016/j.carbon.2014.10.074
C-K-3 | 0.33 | 0.23 | 0.06 | 763 | 273 | 0.006264781 | 0.2248175 | http://dx.doi.org/10.1016/j.carbon.2014.10.074
C-K-5 | 0.52 | 0.36 | 0.08 | 1160 | 393 | 0.1764503 | 0.236417 | http://dx.doi.org/10.1016/j.carbon.2014.10.074
C-K-7 | 0.78 | 0.25 | 0.32 | 2130 | 273 | 0.006264781 | 0.2554745 | http://dx.doi.org/10.1016/j.carbon.2014.10.074
C-K-5 | 0.52 | 0.36 | 0.08 | 1160 | 393 | 0.2063838 | 0.267254 | http://dx.doi.org/10.1016/j.carbon.2014.10.074
C-K-5 | 0.52 | 0.36 | 0.08 | 1160 | 393 | 0.2520718 | 0.328928 | http://dx.doi.org/10.1016/j.carbon.2014.10.074
C-K-5 | 0.52 | 0.36 | 0.08 | 1160 | 323 | 0.05671616 | 0.3597651 | http://dx.doi.org/10.1016/j.carbon.2014.10.074
C-K-5 | 0.52 | 0.36 | 0.08 | 1160 | 393 | 0.3072125 | 0.3906021 | http://dx.doi.org/10.1016/j.carbon.2014.10.074
C | 0.2 | 0.15 | 0.04 | 460 | 273 | 0.02036054 | 0.3985401 | http://dx.doi.org/10.1016/j.carbon.2014.10.074
C-K-5 | 0.52 | 0.36 | 0.08 | 1160 | 393 | 0.3592023 | 0.4522761 | http://dx.doi.org/10.1016/j.carbon.2014.10.074
C-K-5 | 0.52 | 0.36 | 0.08 | 1160 | 298 | 0.03308443 | 0.4625551 | http://dx.doi.org/10.1016/j.carbon.2014.10.074
C-K-5 | 0.52 | 0.36 | 0.08 | 1160 | 393 | 0.4096167 | 0.5139501 | http://dx.doi.org/10.1016/j.carbon.2014.10.074
C-K-5 | 0.52 | 0.36 | 0.08 | 1160 | 393 | 0.4584556 | 0.5653451 | http://dx.doi.org/10.1016/j.carbon.2014.10.074
C | 0.2 | 0.15 | 0.04 | 460 | 273 | 0.03445629 | 0.5824818 | http://dx.doi.org/10.1016/j.carbon.2014.10.074
C-K-5 | 0.52 | 0.36 | 0.08 | 1160 | 323 | 0.1008287 | 0.5859031 | http://dx.doi.org/10.1016/j.carbon.2014.10.074
C-K-5 | 0.52 | 0.36 | 0.08 | 1160 | 393 | 0.5135963 | 0.6270191 | http://dx.doi.org/10.1016/j.carbon.2014.10.074
C-K-5 | 0.52 | 0.36 | 0.08 | 1160 | 393 | 0.5624353 | 0.6681351 | http://dx.doi.org/10.1016/j.carbon.2014.10.074
C-K-5 | 0.52 | 0.36 | 0.08 | 1160 | 323 | 0.1244605 | 0.6886931 | http://dx.doi.org/10.1016/j.carbon.2014.10.074
C-K-5 | 0.52 | 0.36 | 0.08 | 1160 | 393 | 0.6144251 | 0.7195301 | http://dx.doi.org/10.1016/j.carbon.2014.10.074
C | 0.2 | 0.15 | 0.04 | 460 | 273 | 0.05325064 | 0.7562044 | http://dx.doi.org/10.1016/j.carbon.2014.10.074
C-K-5 | 0.52 | 0.36 | 0.08 | 1160 | 393 | 0.6664149 | 0.7606461 | http://dx.doi.org/10.1016/j.carbon.2014.10.074
C-K-5 | 0.52 | 0.36 | 0.08 | 1160 | 298 | 0.0645934 | 0.7914831 | http://dx.doi.org/10.1016/j.carbon.2014.10.074
C-K-3 | 0.33 | 0.23 | 0.06 | 763 | 273 | 0.03445629 | 0.7970803 | http://dx.doi.org/10.1016/j.carbon.2014.10.074
C-K-5 | 0.52 | 0.36 | 0.08 | 1160 | 323 | 0.1519875 | 0.8 | http://dx.doi.org/10.1016/j.carbon.2014.10.074
C-K-7 | 0.78 | 0.25 | 0.32 | 2130 | 273 | 0.03445629 | 0.8072993 | http://dx.doi.org/10.1016/j.carbon.2014.10.074
C-K-5 | 0.52 | 0.36 | 0.08 | 1160 | 323 | 0.1512431 | 0.8120411 | http://dx.doi.org/10.1016/j.carbon.2014.10.074
C-K-5 | 0.52 | 0.36 | 0.08 | 1160 | 393 | 0.7168292 | 0.8223201 | http://dx.doi.org/10.1016/j.carbon.2014.10.074
C-K-5 | 0.52 | 0.36 | 0.08 | 1160 | 393 | 0.7656682 | 0.8634361 | http://dx.doi.org/10.1016/j.carbon.2014.10.074
C-K-5 | 0.52 | 0.36 | 0.08 | 1160 | 393 | 0.8192334 | 0.9251101 | http://dx.doi.org/10.1016/j.carbon.2014.10.074
C-K-5 | 0.52 | 0.36 | 0.08 | 1160 | 273 | 0.03445629 | 0.940146 | http://dx.doi.org/10.1016/j.carbon.2014.10.074
C-K-5 | 0.52 | 0.36 | 0.08 | 1160 | 393 | 0.8696478 | 0.9765051 | http://dx.doi.org/10.1016/j.carbon.2014.10.074
C-K-5 | 0.52 | 0.36 | 0.08 | 1160 | 393 | 0.9232131 | 1.017621 | http://dx.doi.org/10.1016/j.carbon.2014.10.074
C-K-3 | 0.33 | 0.23 | 0.06 | 763 | 273 | 0.05168444 | 1.032117 | http://dx.doi.org/10.1016/j.carbon.2014.10.074
C-K-7 | 0.78 | 0.25 | 0.32 | 2130 | 273 | 0.05168444 | 1.032117 | http://dx.doi.org/10.1016/j.carbon.2014.10.074
C-K-5 | 0.52 | 0.36 | 0.08 | 1160 | 323 | 0.2048084 | 1.038179 | http://dx.doi.org/10.1016/j.carbon.2014.10.074
C-K-5 | 0.52 | 0.36 | 0.08 | 1160 | 393 | 0.9783538 | 1.058737 | http://dx.doi.org/10.1016/j.carbon.2014.10.074
C | 0.2 | 0.15 | 0.04 | 460 | 273 | 0.09240551 | 1.062774 | http://dx.doi.org/10.1016/j.carbon.2014.10.074
C-K-5 | 0.52 | 0.36 | 0.08 | 1160 | 298 | 0.09610238 | 1.079295 | http://dx.doi.org/10.1016/j.carbon.2014.10.074
C-K-5 | 0.52 | 0.36 | 0.08 | 1160 | 393 | 1.014589 | 1.089574 | http://dx.doi.org/10.1016/j.carbon.2014.10.074
C-K-5 | 0.52 | 0.36 | 0.08 | 1160 | 273 | 0.04228727 | 1.093431 | http://dx.doi.org/10.1016/j.carbon.2014.10.074
C-K-5 | 0.52 | 0.36 | 0.08 | 1160 | 393 | 1.01325 | 1.1 | http://dx.doi.org/10.1016/j.carbon.2014.10.074
C-K-5 | 0.52 | 0.36 | 0.08 | 1160 | 393 | 1.024042 | 1.120411 | http://dx.doi.org/10.1016/j.carbon.2014.10.074
C-K-7 | 0.78 | 0.25 | 0.32 | 2130 | 273 | 0.0657802 | 1.216058 | http://dx.doi.org/10.1016/j.carbon.2014.10.074
C-K-5 | 0.52 | 0.36 | 0.08 | 1160 | 323 | 0.2567982 | 1.223201 | http://dx.doi.org/10.1016/j.carbon.2014.10.074
C-K-3 | 0.33 | 0.23 | 0.06 | 763 | 273 | 0.07204498 | 1.29781 | http://dx.doi.org/10.1016/j.carbon.2014.10.074
C | 0.2 | 0.15 | 0.04 | 460 | 273 | 0.1503547 | 1.338686 | http://dx.doi.org/10.1016/j.carbon.2014.10.074
C-K-5 | 0.52 | 0.36 | 0.08 | 1160 | 273 | 0.06264781 | 1.4 | http://dx.doi.org/10.1016/j.carbon.2014.10.074
C-K-5 | 0.52 | 0.36 | 0.08 | 1160 | 298 | 0.1433658 | 1.408223 | http://dx.doi.org/10.1016/j.carbon.2014.10.074
C-K-5 | 0.52 | 0.36 | 0.08 | 1160 | 323 | 0.308788 | 1.408223 | http://dx.doi.org/10.1016/j.carbon.2014.10.074
C-K-5 | 0.52 | 0.36 | 0.08 | 1160 | 298 | 0.1519875 | 1.5 | http://dx.doi.org/10.1016/j.carbon.2014.10.074
C-K-3 | 0.33 | 0.23 | 0.06 | 763 | 273 | 0.09397171 | 1.522628 | http://dx.doi.org/10.1016/j.carbon.2014.10.074
C | 0.2 | 0.15 | 0.04 | 460 | 273 | 0.1942082 | 1.532847 | http://dx.doi.org/10.1016/j.carbon.2014.10.074
C-K-5 | 0.52 | 0.36 | 0.08 | 1160 | 323 | 0.3576269 | 1.562408 | http://dx.doi.org/10.1016/j.carbon.2014.10.074
C-K-7 | 0.78 | 0.25 | 0.32 | 2130 | 273 | 0.0955379 | 1.563504 | http://dx.doi.org/10.1016/j.carbon.2014.10.074
C-K-5 | 0.52 | 0.36 | 0.08 | 1160 | 273 | 0.07517737 | 1.60438 | http://dx.doi.org/10.1016/j.carbon.2014.10.074
C-K-5 | 0.52 | 0.36 | 0.08 | 1160 | 323 | 0.4111922 | 1.716593 | http://dx.doi.org/10.1016/j.carbon.2014.10.074
C | 0.2 | 0.15 | 0.04 | 460 | 273 | 0.2552898 | 1.727007 | http://dx.doi.org/10.1016/j.carbon.2014.10.074
C-K-5 | 0.52 | 0.36 | 0.08 | 1160 | 298 | 0.1906293 | 1.74743 | http://dx.doi.org/10.1016/j.carbon.2014.10.074
C-K-5 | 0.52 | 0.36 | 0.08 | 1160 | 323 | 0.4537293 | 1.839941 | http://dx.doi.org/10.1016/j.carbon.2014.10.074
C-K-5 | 0.52 | 0.36 | 0.08 | 1160 | 273 | 0.0955379 | 1.859854 | http://dx.doi.org/10.1016/j.carbon.2014.10.074
C | 0.2 | 0.15 | 0.04 | 460 | 273 | 0.32107 | 1.890511 | http://dx.doi.org/10.1016/j.carbon.2014.10.074
C-K-5 | 0.52 | 0.36 | 0.08 | 1160 | 298 | 0.2189874 | 1.922173 | http://dx.doi.org/10.1016/j.carbon.2014.10.074
C-K-3 | 0.33 | 0.23 | 0.06 | 763 | 273 | 0.1472223 | 1.931387 | http://dx.doi.org/10.1016/j.carbon.2014.10.074
C-K-5 | 0.52 | 0.36 | 0.08 | 1160 | 323 | 0.5120209 | 1.994126 | http://dx.doi.org/10.1016/j.carbon.2014.10.074
C-K-7 | 0.78 | 0.25 | 0.32 | 2130 | 273 | 0.1456561 | 2.023358 | http://dx.doi.org/10.1016/j.carbon.2014.10.074
C | 0.2 | 0.15 | 0.04 | 460 | 273 | 0.385284 | 2.033577 | http://dx.doi.org/10.1016/j.carbon.2014.10.074
C-K-5 | 0.52 | 0.36 | 0.08 | 1160 | 323 | 0.5608598 | 2.117474 | http://dx.doi.org/10.1016/j.carbon.2014.10.074
C-K-5 | 0.52 | 0.36 | 0.08 | 1160 | 298 | 0.2583736 | 2.127753 | http://dx.doi.org/10.1016/j.carbon.2014.10.074
C | 0.2 | 0.15 | 0.04 | 460 | 273 | 0.4354023 | 2.135766 | http://dx.doi.org/10.1016/j.carbon.2014.10.074
C-K-5 | 0.52 | 0.36 | 0.08 | 1160 | 323 | 0.6144251 | 2.251101 | http://dx.doi.org/10.1016/j.carbon.2014.10.074
C | 0.2 | 0.15 | 0.04 | 460 | 273 | 0.513712 | 2.258394 | http://dx.doi.org/10.1016/j.carbon.2014.10.074
C-K-3 | 0.33 | 0.23 | 0.06 | 763 | 273 | 0.1942082 | 2.278832 | http://dx.doi.org/10.1016/j.carbon.2014.10.074
C | 0.2 | 0.15 | 0.04 | 460 | 273 | 0.5763598 | 2.350365 | http://dx.doi.org/10.1016/j.carbon.2014.10.074
C-K-5 | 0.52 | 0.36 | 0.08 | 1160 | 323 | 0.6616885 | 2.36417 | http://dx.doi.org/10.1016/j.carbon.2014.10.074
C-K-5 | 0.52 | 0.36 | 0.08 | 1160 | 273 | 0.1519875 | 2.4 | http://dx.doi.org/10.1016/j.carbon.2014.10.074
C-K-5 | 0.52 | 0.36 | 0.08 | 1160 | 298 | 0.3135143 | 2.405286 | http://dx.doi.org/10.1016/j.carbon.2014.10.074
C-K-7 | 0.78 | 0.25 | 0.32 | 2130 | 273 | 0.1895096 | 2.411679 | http://dx.doi.org/10.1016/j.carbon.2014.10.074
C | 0.2 | 0.15 | 0.04 | 460 | 273 | 0.6437062 | 2.442336 | http://dx.doi.org/10.1016/j.carbon.2014.10.074
C-K-5 | 0.52 | 0.36 | 0.08 | 1160 | 273 | 0.1519209 | 2.442336 | http://dx.doi.org/10.1016/j.carbon.2014.10.074
C-K-5 | 0.52 | 0.36 | 0.08 | 1160 | 323 | 0.7168292 | 2.487518 | http://dx.doi.org/10.1016/j.carbon.2014.10.074
C | 0.2 | 0.15 | 0.04 | 460 | 273 | 0.7157512 | 2.524088 | http://dx.doi.org/10.1016/j.carbon.2014.10.074
C | 0.2 | 0.15 | 0.04 | 460 | 273 | 0.7721342 | 2.585401 | http://dx.doi.org/10.1016/j.carbon.2014.10.074
C-K-5 | 0.52 | 0.36 | 0.08 | 1160 | 323 | 0.7640927 | 2.600587 | http://dx.doi.org/10.1016/j.carbon.2014.10.074
C-K-3 | 0.33 | 0.23 | 0.06 | 763 | 273 | 0.2537236 | 2.616058 | http://dx.doi.org/10.1016/j.carbon.2014.10.074
C | 0.2 | 0.15 | 0.04 | 460 | 273 | 0.826951 | 2.646715 | http://dx.doi.org/10.1016/j.carbon.2014.10.074
C-K-7 | 0.78 | 0.25 | 0.32 | 2130 | 273 | 0.2192673 | 2.656934 | http://dx.doi.org/10.1016/j.carbon.2014.10.074
C | 0.2 | 0.15 | 0.04 | 460 | 273 | 0.9005622 | 2.708029 | http://dx.doi.org/10.1016/j.carbon.2014.10.074
C-K-5 | 0.52 | 0.36 | 0.08 | 1160 | 323 | 0.8192334 | 2.713656 | http://dx.doi.org/10.1016/j.carbon.2014.10.074
C-K-5 | 0.52 | 0.36 | 0.08 | 1160 | 298 | 0.385985 | 2.744493 | http://dx.doi.org/10.1016/j.carbon.2014.10.074
C | 0.2 | 0.15 | 0.04 | 460 | 273 | 0.9538128 | 2.759124 | http://dx.doi.org/10.1016/j.carbon.2014.10.074
C | 0.2 | 0.15 | 0.04 | 460 | 273 | 1.01325 | 2.8 | http://dx.doi.org/10.1016/j.carbon.2014.10.074
C-K-5 | 0.52 | 0.36 | 0.08 | 1160 | 323 | 0.8664969 | 2.806167 | http://dx.doi.org/10.1016/j.carbon.2014.10.074
C-K-5 | 0.52 | 0.36 | 0.08 | 1160 | 273 | 0.1895096 | 2.810219 | http://dx.doi.org/10.1016/j.carbon.2014.10.074
C | 0.2 | 0.15 | 0.04 | 460 | 273 | 1.030556 | 2.820438 | http://dx.doi.org/10.1016/j.carbon.2014.10.074
C-K-3 | 0.33 | 0.23 | 0.06 | 763 | 273 | 0.3148052 | 2.881752 | http://dx.doi.org/10.1016/j.carbon.2014.10.074
C-K-7 | 0.78 | 0.25 | 0.32 | 2130 | 273 | 0.2552898 | 2.891971 | http://dx.doi.org/10.1016/j.carbon.2014.10.074
C-K-5 | 0.52 | 0.36 | 0.08 | 1160 | 323 | 0.9216376 | 2.929515 | http://dx.doi.org/10.1016/j.carbon.2014.10.074
C-K-5 | 0.52 | 0.36 | 0.08 | 1160 | 298 | 0.445852 | 2.991189 | http://dx.doi.org/10.1016/j.carbon.2014.10.074
C-K-5 | 0.52 | 0.36 | 0.08 | 1160 | 273 | 0.2098702 | 2.994161 | http://dx.doi.org/10.1016/j.carbon.2014.10.074
C-K-5 | 0.52 | 0.36 | 0.08 | 1160 | 323 | 0.9657502 | 3.011747 | http://dx.doi.org/10.1016/j.carbon.2014.10.074
C-K-5 | 0.52 | 0.36 | 0.08 | 1160 | 323 | 1.01325 | 3.1 | http://dx.doi.org/10.1016/j.carbon.2014.10.074
C-K-5 | 0.52 | 0.36 | 0.08 | 1160 | 323 | 1.013014 | 3.114537 | http://dx.doi.org/10.1016/j.carbon.2014.10.074
C-K-5 | 0.52 | 0.36 | 0.08 | 1160 | 323 | 1.024042 | 3.155653 | http://dx.doi.org/10.1016/j.carbon.2014.10.074
C-K-3 | 0.33 | 0.23 | 0.06 | 763 | 273 | 0.3837178 | 3.188321 | http://dx.doi.org/10.1016/j.carbon.2014.10.074
C-K-5 | 0.52 | 0.36 | 0.08 | 1160 | 298 | 0.5151718 | 3.258443 | http://dx.doi.org/10.1016/j.carbon.2014.10.074
C-K-7 | 0.78 | 0.25 | 0.32 | 2130 | 273 | 0.3195038 | 3.310949 | http://dx.doi.org/10.1016/j.carbon.2014.10.074
C-K-5 | 0.52 | 0.36 | 0.08 | 1160 | 273 | 0.2552898 | 3.321168 | http://dx.doi.org/10.1016/j.carbon.2014.10.074
C-K-3 | 0.33 | 0.23 | 0.06 | 763 | 273 | 0.4463656 | 3.40292 | http://dx.doi.org/10.1016/j.carbon.2014.10.074
C-K-5 | 0.52 | 0.36 | 0.08 | 1160 | 298 | 0.5766143 | 3.474302 | http://dx.doi.org/10.1016/j.carbon.2014.10.074
C-K-3 | 0.33 | 0.23 | 0.06 | 763 | 273 | 0.513712 | 3.637956 | http://dx.doi.org/10.1016/j.carbon.2014.10.074
C-K-5 | 0.52 | 0.36 | 0.08 | 1160 | 298 | 0.6443586 | 3.690162 | http://dx.doi.org/10.1016/j.carbon.2014.10.074
C-K-7 | 0.78 | 0.25 | 0.32 | 2130 | 273 | 0.385284 | 3.719708 | http://dx.doi.org/10.1016/j.carbon.2014.10.074
C-K-3 | 0.33 | 0.23 | 0.06 | 763 | 273 | 0.5747936 | 3.80146 | http://dx.doi.org/10.1016/j.carbon.2014.10.074
C-K-5 | 0.52 | 0.36 | 0.08 | 1160 | 273 | 0.3382982 | 3.832117 | http://dx.doi.org/10.1016/j.carbon.2014.10.074
C-K-5 | 0.52 | 0.36 | 0.08 | 1160 | 298 | 0.7010748 | 3.875184 | http://dx.doi.org/10.1016/j.carbon.2014.10.074
C-K-3 | 0.33 | 0.23 | 0.06 | 763 | 273 | 0.6452724 | 4.005839 | http://dx.doi.org/10.1016/j.carbon.2014.10.074
C-K-7 | 0.78 | 0.25 | 0.32 | 2130 | 273 | 0.4479318 | 4.077372 | http://dx.doi.org/10.1016/j.carbon.2014.10.074
C-K-5 | 0.52 | 0.36 | 0.08 | 1160 | 298 | 0.77197 | 4.091043 | http://dx.doi.org/10.1016/j.carbon.2014.10.074
C-K-5 | 0.52 | 0.36 | 0.08 | 1160 | 273 | 0.385284 | 4.108029 | http://dx.doi.org/10.1016/j.carbon.2014.10.074
C-K-3 | 0.33 | 0.23 | 0.06 | 763 | 273 | 0.7016554 | 4.138686 | http://dx.doi.org/10.1016/j.carbon.2014.10.074
C-K-5 | 0.52 | 0.36 | 0.08 | 1160 | 298 | 0.8334125 | 4.265786 | http://dx.doi.org/10.1016/j.carbon.2014.10.074
C-K-3 | 0.33 | 0.23 | 0.06 | 763 | 273 | 0.7721342 | 4.322628 | http://dx.doi.org/10.1016/j.carbon.2014.10.074
C-K-7 | 0.78 | 0.25 | 0.32 | 2130 | 273 | 0.5152782 | 4.435036 | http://dx.doi.org/10.1016/j.carbon.2014.10.074
C-K-5 | 0.52 | 0.36 | 0.08 | 1160 | 298 | 0.9011568 | 4.440529 | http://dx.doi.org/10.1016/j.carbon.2014.10.074
C-K-3 | 0.33 | 0.23 | 0.06 | 763 | 273 | 0.8332158 | 4.445255 | http://dx.doi.org/10.1016/j.carbon.2014.10.074
C-K-5 | 0.52 | 0.36 | 0.08 | 1160 | 273 | 0.4620276 | 4.49635 | http://dx.doi.org/10.1016/j.carbon.2014.10.074
C-K-3 | 0.33 | 0.23 | 0.06 | 763 | 273 | 0.9005622 | 4.588321 | http://dx.doi.org/10.1016/j.carbon.2014.10.074
C-K-5 | 0.52 | 0.36 | 0.08 | 1160 | 298 | 0.9657502 | 4.615272 | http://dx.doi.org/10.1016/j.carbon.2014.10.074
C-K-5 | 0.52 | 0.36 | 0.08 | 1160 | 298 | 1.01325 | 4.7 | http://dx.doi.org/10.1016/j.carbon.2014.10.074
C-K-3 | 0.33 | 0.23 | 0.06 | 763 | 273 | 0.9647762 | 4.721168 | http://dx.doi.org/10.1016/j.carbon.2014.10.074
C-K-5 | 0.52 | 0.36 | 0.08 | 1160 | 273 | 0.513712 | 4.731387 | http://dx.doi.org/10.1016/j.carbon.2014.10.074
C-K-7 | 0.78 | 0.25 | 0.32 | 2130 | 273 | 0.5747936 | 4.731387 | http://dx.doi.org/10.1016/j.carbon.2014.10.074
C-K-5 | 0.52 | 0.36 | 0.08 | 1160 | 298 | 1.028768 | 4.769457 | http://dx.doi.org/10.1016/j.carbon.2014.10.074
C-K-3 | 0.33 | 0.23 | 0.06 | 763 | 273 | 1.01325 | 4.8 | http://dx.doi.org/10.1016/j.carbon.2014.10.074
C-K-3 | 0.33 | 0.23 | 0.06 | 763 | 273 | 1.02899 | 4.833577 | http://dx.doi.org/10.1016/j.carbon.2014.10.074
C-K-5 | 0.52 | 0.36 | 0.08 | 1160 | 273 | 0.5732274 | 4.976642 | http://dx.doi.org/10.1016/j.carbon.2014.10.074
C-K-7 | 0.78 | 0.25 | 0.32 | 2130 | 273 | 0.6437062 | 5.058394 | http://dx.doi.org/10.1016/j.carbon.2014.10.074
C-K-5 | 0.52 | 0.36 | 0.08 | 1160 | 273 | 0.64214 | 5.242336 | http://dx.doi.org/10.1016/j.carbon.2014.10.074
C-K-7 | 0.78 | 0.25 | 0.32 | 2130 | 273 | 0.7047878 | 5.344526 | http://dx.doi.org/10.1016/j.carbon.2014.10.074
C-K-5 | 0.52 | 0.36 | 0.08 | 1160 | 273 | 0.7047878 | 5.456934 | http://dx.doi.org/10.1016/j.carbon.2014.10.074
C-K-7 | 0.78 | 0.25 | 0.32 | 2130 | 273 | 0.7721342 | 5.630657 | http://dx.doi.org/10.1016/j.carbon.2014.10.074
C-K-5 | 0.52 | 0.36 | 0.08 | 1160 | 273 | 0.7721342 | 5.681752 | http://dx.doi.org/10.1016/j.carbon.2014.10.074
C-K-5 | 0.52 | 0.36 | 0.08 | 1160 | 273 | 0.8379144 | 5.875912 | http://dx.doi.org/10.1016/j.carbon.2014.10.074
C-K-7 | 0.78 | 0.25 | 0.32 | 2130 | 273 | 0.8410468 | 5.927007 | http://dx.doi.org/10.1016/j.carbon.2014.10.074
C-K-5 | 0.52 | 0.36 | 0.08 | 1160 | 273 | 0.9021284 | 6.059854 | http://dx.doi.org/10.1016/j.carbon.2014.10.074
C-K-7 | 0.78 | 0.25 | 0.32 | 2130 | 273 | 0.9021284 | 6.182482 | http://dx.doi.org/10.1016/j.carbon.2014.10.074
C-K-5 | 0.52 | 0.36 | 0.08 | 1160 | 273 | 0.9616438 | 6.213139 | http://dx.doi.org/10.1016/j.carbon.2014.10.074
C-K-5 | 0.52 | 0.36 | 0.08 | 1160 | 273 | 1.01325 | 6.3 | http://dx.doi.org/10.1016/j.carbon.2014.10.074
C-K-5 | 0.52 | 0.36 | 0.08 | 1160 | 273 | 1.01325 | 6.3 | http://dx.doi.org/10.1016/j.carbon.2014.10.074
C-K-5 | 0.52 | 0.36 | 0.08 | 1160 | 273 | 1.030556 | 6.39708 | http://dx.doi.org/10.1016/j.carbon.2014.10.074
C-K-7 | 0.78 | 0.25 | 0.32 | 2130 | 273 | 0.96321 | 6.417518 | http://dx.doi.org/10.1016/j.carbon.2014.10.074
C-K-7 | 0.78 | 0.25 | 0.32 | 2130 | 273 | 1.01325 | 6.6 | http://dx.doi.org/10.1016/j.carbon.2014.10.074
C-K-7 | 0.78 | 0.25 | 0.32 | 2130 | 273 | 1.030556 | 6.672993 | http://dx.doi.org/10.1016/j.carbon.2014.10.074
C | 0.19 | 0.15 | 0.46 | 570 | 298 | 0.007194245 | 0.04502814 | http://dx.doi.org/10.1016/j.carbon.2015.07.052
C–ZnCl2 | 0.2 | 0.15 | 0.46 | 600 | 298 | 0.007194245 | 0.04502814 | http://dx.doi.org/10.1016/j.carbon.2015.07.052
C–NH3 | 0.38 | 0.19 | 0.62 | 1090 | 298 | 0.007194245 | 0.08255159 | http://dx.doi.org/10.1016/j.carbon.2015.07.052
C | 0.19 | 0.15 | 0.46 | 570 | 273 | 0.007194245 | 0.1021898 | http://dx.doi.org/10.1016/j.carbon.2015.07.052
C–ZnCl2 | 0.2 | 0.15 | 0.46 | 600 | 273 | 0.007194245 | 0.1149635 | http://dx.doi.org/10.1016/j.carbon.2015.07.052
C–H2O | 0.28 | 0.21 | 0.56 | 810 | 273 | 0.005395683 | 0.1788321 | http://dx.doi.org/10.1016/j.carbon.2015.07.052
C–ZnCl2 | 0.2 | 0.15 | 0.46 | 600 | 298 | 0.0323741 | 0.1876173 | http://dx.doi.org/10.1016/j.carbon.2015.07.052
C–NH3 | 0.38 | 0.19 | 0.62 | 1090 | 273 | 0.005395683 | 0.1916058 | http://dx.doi.org/10.1016/j.carbon.2015.07.052
C | 0.19 | 0.15 | 0.46 | 570 | 298 | 0.03597122 | 0.2101313 | http://dx.doi.org/10.1016/j.carbon.2015.07.052
C–CO2 | 0.58 | 0.19 | 0.81 | 1680 | 298 | 0.03417266 | 0.2326454 | http://dx.doi.org/10.1016/j.carbon.2015.07.052
C–NH3 | 0.38 | 0.19 | 0.62 | 1090 | 298 | 0.03597122 | 0.2926829 | http://dx.doi.org/10.1016/j.carbon.2015.07.052
C–H2O | 0.28 | 0.21 | 0.56 | 810 | 298 | 0.03417266 | 0.2926829 | http://dx.doi.org/10.1016/j.carbon.2015.07.052
C | 0.19 | 0.15 | 0.46 | 570 | 298 | 0.0647482 | 0.3377111 | http://dx.doi.org/10.1016/j.carbon.2015.07.052
C–ZnCl2 | 0.2 | 0.15 | 0.46 | 600 | 298 | 0.0647482 | 0.3452158 | http://dx.doi.org/10.1016/j.carbon.2015.07.052
C–CO2 | 0.58 | 0.19 | 0.81 | 1680 | 298 | 0.0647482 | 0.3977486 | http://dx.doi.org/10.1016/j.carbon.2015.07.052
C | 0.19 | 0.15 | 0.46 | 570 | 273 | 0.03597122 | 0.459854 | http://dx.doi.org/10.1016/j.carbon.2015.07.052
C–ZnCl2 | 0.2 | 0.15 | 0.46 | 600 | 273 | 0.03597122 | 0.459854 | http://dx.doi.org/10.1016/j.carbon.2015.07.052
C | 0.19 | 0.15 | 0.46 | 570 | 298 | 0.09532374 | 0.4652908 | http://dx.doi.org/10.1016/j.carbon.2015.07.052
C–NH3 | 0.38 | 0.19 | 0.62 | 1090 | 298 | 0.0647482 | 0.4727955 | http://dx.doi.org/10.1016/j.carbon.2015.07.052
C–H2O | 0.28 | 0.21 | 0.56 | 810 | 298 | 0.0647482 | 0.4803002 | http://dx.doi.org/10.1016/j.carbon.2015.07.052
C–ZnCl2 | 0.2 | 0.15 | 0.46 | 600 | 298 | 0.0971223 | 0.4803002 | http://dx.doi.org/10.1016/j.carbon.2015.07.052
C–CO2 | 0.58 | 0.19 | 0.81 | 1680 | 273 | 0.03417266 | 0.5109489 | http://dx.doi.org/10.1016/j.carbon.2015.07.052
C–CO2 | 0.58 | 0.19 | 0.81 | 1680 | 298 | 0.0971223 | 0.5553471 | http://dx.doi.org/10.1016/j.carbon.2015.07.052
C–KOH | 0.72 | 0.25 | 0.73 | 2030 | 298 | 0.0647482 | 0.5628518 | http://dx.doi.org/10.1016/j.carbon.2015.07.052
C–H2O | 0.28 | 0.21 | 0.56 | 810 | 273 | 0.0323741 | 0.600365 | http://dx.doi.org/10.1016/j.carbon.2015.07.052
C–NH3 | 0.38 | 0.19 | 0.62 | 1090 | 298 | 0.0971223 | 0.6378987 | http://dx.doi.org/10.1016/j.carbon.2015.07.052
C–H2O | 0.28 | 0.21 | 0.56 | 810 | 298 | 0.0971223 | 0.6604128 | http://dx.doi.org/10.1016/j.carbon.2015.07.052
C–NH3 | 0.38 | 0.19 | 0.62 | 1090 | 273 | 0.03597122 | 0.6642336 | http://dx.doi.org/10.1016/j.carbon.2015.07.052
C | 0.19 | 0.15 | 0.46 | 570 | 273 | 0.06294964 | 0.7025547 | http://dx.doi.org/10.1016/j.carbon.2015.07.052
C–KOH | 0.72 | 0.25 | 0.73 | 2030 | 273 | 0.0323741 | 0.7153285 | http://dx.doi.org/10.1016/j.carbon.2015.07.052
C–ZnCl2 | 0.2 | 0.15 | 0.46 | 600 | 273 | 0.0647482 | 0.7408759 | http://dx.doi.org/10.1016/j.carbon.2015.07.052
C | 0.19 | 0.15 | 0.46 | 570 | 298 | 0.1888489 | 0.7579737 | http://dx.doi.org/10.1016/j.carbon.2015.07.052
C–KOH | 0.72 | 0.25 | 0.73 | 2030 | 298 | 0.0971223 | 0.7804878 | http://dx.doi.org/10.1016/j.carbon.2015.07.052
C–ZnCl2 | 0.2 | 0.15 | 0.46 | 600 | 298 | 0.1906475 | 0.7804878 | http://dx.doi.org/10.1016/j.carbon.2015.07.052
C–CO2 | 0.58 | 0.19 | 0.81 | 1680 | 273 | 0.06294964 | 0.8686131 | http://dx.doi.org/10.1016/j.carbon.2015.07.052
C | 0.19 | 0.15 | 0.46 | 570 | 273 | 0.09532374 | 0.919708 | http://dx.doi.org/10.1016/j.carbon.2015.07.052
C | 0.19 | 0.15 | 0.46 | 570 | 298 | 0.2553957 | 0.9230769 | http://dx.doi.org/10.1016/j.carbon.2015.07.052
C–ZnCl2 | 0.2 | 0.15 | 0.46 | 600 | 298 | 0.2553957 | 0.945591 | http://dx.doi.org/10.1016/j.carbon.2015.07.052
C–CO2 | 0.58 | 0.19 | 0.81 | 1680 | 298 | 0.1906475 | 0.9530957 | http://dx.doi.org/10.1016/j.carbon.2015.07.052
C–H2O | 0.28 | 0.21 | 0.56 | 810 | 273 | 0.06115108 | 0.9580292 | http://dx.doi.org/10.1016/j.carbon.2015.07.052
C–ZnCl2 | 0.2 | 0.15 | 0.46 | 600 | 273 | 0.09532374 | 0.9708029 | http://dx.doi.org/10.1016/j.carbon.2015.07.052
C–NH3 | 0.38 | 0.19 | 0.62 | 1090 | 298 | 0.192446 | 1.035647 | http://dx.doi.org/10.1016/j.carbon.2015.07.052
C–NH3 | 0.38 | 0.19 | 0.62 | 1090 | 273 | 0.07194245 | 1.047445 | http://dx.doi.org/10.1016/j.carbon.2015.07.052
C–H2O | 0.28 | 0.21 | 0.56 | 810 | 298 | 0.1888489 | 1.073171 | http://dx.doi.org/10.1016/j.carbon.2015.07.052
C–KOH | 0.72 | 0.25 | 0.73 | 2030 | 273 | 0.06294964 | 1.162409 | http://dx.doi.org/10.1016/j.carbon.2015.07.052
C | 0.19 | 0.15 | 0.46 | 570 | 298 | 0.3848921 | 1.178236 | http://dx.doi.org/10.1016/j.carbon.2015.07.052
C–CO2 | 0.58 | 0.19 | 0.81 | 1680 | 273 | 0.09532374 | 1.187956 | http://dx.doi.org/10.1016/j.carbon.2015.07.052
C–CO2 | 0.58 | 0.19 | 0.81 | 1680 | 298 | 0.2571942 | 1.20075 | http://dx.doi.org/10.1016/j.carbon.2015.07.052
C–ZnCl2 | 0.2 | 0.15 | 0.46 | 600 | 298 | 0.3866906 | 1.21576 | http://dx.doi.org/10.1016/j.carbon.2015.07.052
C–NH3 | 0.38 | 0.19 | 0.62 | 1090 | 273 | 0.09352518 | 1.239051 | http://dx.doi.org/10.1016/j.carbon.2015.07.052
C–NH3 | 0.38 | 0.19 | 0.62 | 1090 | 298 | 0.2571942 | 1.260788 | http://dx.doi.org/10.1016/j.carbon.2015.07.052
C–H2O | 0.28 | 0.21 | 0.56 | 810 | 273 | 0.09352518 | 1.264599 | http://dx.doi.org/10.1016/j.carbon.2015.07.052
C–H2O | 0.28 | 0.21 | 0.56 | 810 | 298 | 0.2553957 | 1.320826 | http://dx.doi.org/10.1016/j.carbon.2015.07.052
C–KOH | 0.72 | 0.25 | 0.73 | 2030 | 298 | 0.1888489 | 1.335835 | http://dx.doi.org/10.1016/j.carbon.2015.07.052
C | 0.19 | 0.15 | 0.46 | 570 | 273 | 0.1906475 | 1.379562 | http://dx.doi.org/10.1016/j.carbon.2015.07.052
C | 0.19 | 0.15 | 0.46 | 570 | 298 | 0.5143885 | 1.388368 | http://dx.doi.org/10.1016/j.carbon.2015.07.052
C–ZnCl2 | 0.2 | 0.15 | 0.46 | 600 | 298 | 0.5143885 | 1.425891 | http://dx.doi.org/10.1016/j.carbon.2015.07.052
C–ZnCl2 | 0.2 | 0.15 | 0.46 | 600 | 273 | 0.1888489 | 1.481752 | http://dx.doi.org/10.1016/j.carbon.2015.07.052
C | 0.19 | 0.15 | 0.46 | 570 | 298 | 0.6438849 | 1.560976 | http://dx.doi.org/10.1016/j.carbon.2015.07.052
C–KOH | 0.72 | 0.25 | 0.73 | 2030 | 273 | 0.09532374 | 1.571168 | http://dx.doi.org/10.1016/j.carbon.2015.07.052
C–ZnCl2 | 0.2 | 0.15 | 0.46 | 600 | 298 | 0.6438849 | 1.598499 | http://dx.doi.org/10.1016/j.carbon.2015.07.052
C | 0.19 | 0.15 | 0.46 | 570 | 273 | 0.2553957 | 1.609489 | http://dx.doi.org/10.1016/j.carbon.2015.07.052
C–CO2 | 0.58 | 0.19 | 0.81 | 1680 | 298 | 0.3866906 | 1.628518 | http://dx.doi.org/10.1016/j.carbon.2015.07.052
C–NH3 | 0.38 | 0.19 | 0.62 | 1090 | 298 | 0.3866906 | 1.636023 | http://dx.doi.org/10.1016/j.carbon.2015.07.052
C–KOH | 0.72 | 0.25 | 0.73 | 2030 | 298 | 0.2571942 | 1.681051 | http://dx.doi.org/10.1016/j.carbon.2015.07.052
C | 0.19 | 0.15 | 0.46 | 570 | 298 | 0.7715827 | 1.703565 | http://dx.doi.org/10.1016/j.carbon.2015.07.052
C–H2O | 0.28 | 0.21 | 0.56 | 810 | 298 | 0.3866906 | 1.718574 | http://dx.doi.org/10.1016/j.carbon.2015.07.052
C–ZnCl2 | 0.2 | 0.15 | 0.46 | 600 | 298 | 0.7715827 | 1.756098 | http://dx.doi.org/10.1016/j.carbon.2015.07.052
C–ZnCl2 | 0.2 | 0.15 | 0.46 | 600 | 273 | 0.2553957 | 1.762774 | http://dx.doi.org/10.1016/j.carbon.2015.07.052
C | 0.19 | 0.15 | 0.46 | 570 | 298 | 0.9010791 | 1.838649 | http://dx.doi.org/10.1016/j.carbon.2015.07.052
C–ZnCl2 | 0.2 | 0.15 | 0.46 | 600 | 298 | 0.9010791 | 1.891182 | http://dx.doi.org/10.1016/j.carbon.2015.07.052
C–NH3 | 0.38 | 0.19 | 0.62 | 1090 | 273 | 0.192446 | 1.903285 | http://dx.doi.org/10.1016/j.carbon.2015.07.052
C–H2O | 0.28 | 0.21 | 0.56 | 810 | 273 | 0.1888489 | 1.928832 | http://dx.doi.org/10.1016/j.carbon.2015.07.052
C | 0.19 | 0.15 | 0.46 | 570 | 298 | 1.028777 | 1.95122 | http://dx.doi.org/10.1016/j.carbon.2015.07.052
C | 0.19 | 0.15 | 0.46 | 570 | 273 | 0.3848921 | 1.95438 | http://dx.doi.org/10.1016/j.carbon.2015.07.052
C–NH3 | 0.38 | 0.19 | 0.62 | 1090 | 298 | 0.5143885 | 1.958724 | http://dx.doi.org/10.1016/j.carbon.2015.07.052
C–CO2 | 0.58 | 0.19 | 0.81 | 1680 | 273 | 0.1942446 | 1.979927 | http://dx.doi.org/10.1016/j.carbon.2015.07.052
C–CO2 | 0.58 | 0.19 | 0.81 | 1680 | 298 | 0.5161871 | 2.003752 | http://dx.doi.org/10.1016/j.carbon.2015.07.052
C–ZnCl2 | 0.2 | 0.15 | 0.46 | 600 | 298 | 1.030576 | 2.011257 | http://dx.doi.org/10.1016/j.carbon.2015.07.052
C–H2O | 0.28 | 0.21 | 0.56 | 810 | 298 | 0.5143885 | 2.041276 | http://dx.doi.org/10.1016/j.carbon.2015.07.052
C–ZnCl2 | 0.2 | 0.15 | 0.46 | 600 | 273 | 0.3848921 | 2.209854 | http://dx.doi.org/10.1016/j.carbon.2015.07.052
C | 0.19 | 0.15 | 0.46 | 570 | 273 | 0.5143885 | 2.222628 | http://dx.doi.org/10.1016/j.carbon.2015.07.052
C–NH3 | 0.38 | 0.19 | 0.62 | 1090 | 298 | 0.6438849 | 2.243902 | http://dx.doi.org/10.1016/j.carbon.2015.07.052
C–NH3 | 0.38 | 0.19 | 0.62 | 1090 | 273 | 0.2571942 | 2.248175 | http://dx.doi.org/10.1016/j.carbon.2015.07.052
C–KOH | 0.72 | 0.25 | 0.73 | 2030 | 298 | 0.3866906 | 2.251407 | http://dx.doi.org/10.1016/j.carbon.2015.07.052
C–H2O | 0.28 | 0.21 | 0.56 | 810 | 273 | 0.2535971 | 2.273723 | http://dx.doi.org/10.1016/j.carbon.2015.07.052
C–H2O | 0.28 | 0.21 | 0.56 | 810 | 298 | 0.6420863 | 2.326454 | http://dx.doi.org/10.1016/j.carbon.2015.07.052
C–CO2 | 0.58 | 0.19 | 0.81 | 1680 | 298 | 0.6438849 | 2.363977 | http://dx.doi.org/10.1016/j.carbon.2015.07.052
C–CO2 | 0.58 | 0.19 | 0.81 | 1680 | 273 | 0.2535971 | 2.375912 | http://dx.doi.org/10.1016/j.carbon.2015.07.052
C | 0.19 | 0.15 | 0.46 | 570 | 273 | 0.6420863 | 2.427007 | http://dx.doi.org/10.1016/j.carbon.2015.07.052
C–NH3 | 0.38 | 0.19 | 0.62 | 1090 | 298 | 0.7715827 | 2.499062 | http://dx.doi.org/10.1016/j.carbon.2015.07.052
C–ZnCl2 | 0.2 | 0.15 | 0.46 | 600 | 273 | 0.5143885 | 2.567518 | http://dx.doi.org/10.1016/j.carbon.2015.07.052
C–H2O | 0.28 | 0.21 | 0.56 | 810 | 298 | 0.7715827 | 2.574109 | http://dx.doi.org/10.1016/j.carbon.2015.07.052
C–KOH | 0.72 | 0.25 | 0.73 | 2030 | 273 | 0.1942446 | 2.580292 | http://dx.doi.org/10.1016/j.carbon.2015.07.052
C | 0.19 | 0.15 | 0.46 | 570 | 273 | 0.7715827 | 2.593066 | http://dx.doi.org/10.1016/j.carbon.2015.07.052
C–CO2 | 0.58 | 0.19 | 0.81 | 1680 | 298 | 0.7715827 | 2.679174 | http://dx.doi.org/10.1016/j.carbon.2015.07.052
C–KOH | 0.72 | 0.25 | 0.73 | 2030 | 298 | 0.5143885 | 2.739212 | http://dx.doi.org/10.1016/j.carbon.2015.07.052
C–NH3 | 0.38 | 0.19 | 0.62 | 1090 | 298 | 0.9010791 | 2.739212 | http://dx.doi.org/10.1016/j.carbon.2015.07.052
C | 0.19 | 0.15 | 0.46 | 570 | 273 | 0.9010791 | 2.74635 | http://dx.doi.org/10.1016/j.carbon.2015.07.052
C–H2O | 0.28 | 0.21 | 0.56 | 810 | 298 | 0.9010791 | 2.791745 | http://dx.doi.org/10.1016/j.carbon.2015.07.052
C–H2O | 0.28 | 0.21 | 0.56 | 810 | 273 | 0.3830935 | 2.797445 | http://dx.doi.org/10.1016/j.carbon.2015.07.052
C–NH3 | 0.38 | 0.19 | 0.62 | 1090 | 273 | 0.3848921 | 2.810219 | http://dx.doi.org/10.1016/j.carbon.2015.07.052
C–ZnCl2 | 0.2 | 0.15 | 0.46 | 600 | 273 | 0.6438849 | 2.861314 | http://dx.doi.org/10.1016/j.carbon.2015.07.052
C | 0.19 | 0.15 | 0.46 | 570 | 273 | 1.030576 | 2.874088 | http://dx.doi.org/10.1016/j.carbon.2015.07.052
C–NH3 | 0.38 | 0.19 | 0.62 | 1090 | 298 | 1.030576 | 2.956848 | http://dx.doi.org/10.1016/j.carbon.2015.07.052
C–CO2 | 0.58 | 0.19 | 0.81 | 1680 | 298 | 0.9010791 | 2.986867 | http://dx.doi.org/10.1016/j.carbon.2015.07.052
C–H2O | 0.28 | 0.21 | 0.56 | 810 | 298 | 1.028777 | 2.986867 | http://dx.doi.org/10.1016/j.carbon.2015.07.052
C–KOH | 0.72 | 0.25 | 0.73 | 2030 | 273 | 0.2535971 | 3.091241 | http://dx.doi.org/10.1016/j.carbon.2015.07.052
C–CO2 | 0.58 | 0.19 | 0.81 | 1680 | 273 | 0.3848921 | 3.116788 | http://dx.doi.org/10.1016/j.carbon.2015.07.052
C–ZnCl2 | 0.2 | 0.15 | 0.46 | 600 | 273 | 0.7715827 | 3.129562 | http://dx.doi.org/10.1016/j.carbon.2015.07.052
C–KOH | 0.72 | 0.25 | 0.73 | 2030 | 298 | 0.6420863 | 3.174484 | http://dx.doi.org/10.1016/j.carbon.2015.07.052
C–H2O | 0.28 | 0.21 | 0.56 | 810 | 273 | 0.5143885 | 3.218978 | http://dx.doi.org/10.1016/j.carbon.2015.07.052
C–CO2 | 0.58 | 0.19 | 0.81 | 1680 | 298 | 1.028777 | 3.272045 | http://dx.doi.org/10.1016/j.carbon.2015.07.052
C–NH3 | 0.38 | 0.19 | 0.62 | 1090 | 273 | 0.5143885 | 3.282847 | http://dx.doi.org/10.1016/j.carbon.2015.07.052
C–ZnCl2 | 0.2 | 0.15 | 0.46 | 600 | 273 | 0.9010791 | 3.372263 | http://dx.doi.org/10.1016/j.carbon.2015.07.052
C–H2O | 0.28 | 0.21 | 0.56 | 810 | 273 | 0.6420863 | 3.551095 | http://dx.doi.org/10.1016/j.carbon.2015.07.052
C–KOH | 0.72 | 0.25 | 0.73 | 2030 | 298 | 0.7715827 | 3.572233 | http://dx.doi.org/10.1016/j.carbon.2015.07.052
C–ZnCl2 | 0.2 | 0.15 | 0.46 | 600 | 273 | 1.030576 | 3.60219 | http://dx.doi.org/10.1016/j.carbon.2015.07.052
C–NH3 | 0.38 | 0.19 | 0.62 | 1090 | 273 | 0.6438849 | 3.678832 | http://dx.doi.org/10.1016/j.carbon.2015.07.052
C–CO2 | 0.58 | 0.19 | 0.81 | 1680 | 273 | 0.5143885 | 3.729927 | http://dx.doi.org/10.1016/j.carbon.2015.07.052
C–H2O | 0.28 | 0.21 | 0.56 | 810 | 273 | 0.7715827 | 3.844891 | http://dx.doi.org/10.1016/j.carbon.2015.07.052
C–KOH | 0.72 | 0.25 | 0.73 | 2030 | 298 | 0.9010791 | 3.932458 | http://dx.doi.org/10.1016/j.carbon.2015.07.052
C–KOH | 0.72 | 0.25 | 0.73 | 2030 | 273 | 0.3848921 | 4.010949 | http://dx.doi.org/10.1016/j.carbon.2015.07.052
C–NH3 | 0.38 | 0.19 | 0.62 | 1090 | 273 | 0.7715827 | 4.036496 | http://dx.doi.org/10.1016/j.carbon.2015.07.052
C–H2O | 0.28 | 0.21 | 0.56 | 810 | 273 | 0.9010791 | 4.087591 | http://dx.doi.org/10.1016/j.carbon.2015.07.052
C–KOH | 0.72 | 0.25 | 0.73 | 2030 | 298 | 1.030576 | 4.270169 | http://dx.doi.org/10.1016/j.carbon.2015.07.052
C–CO2 | 0.58 | 0.19 | 0.81 | 1680 | 273 | 0.6420863 | 4.279197 | http://dx.doi.org/10.1016/j.carbon.2015.07.052
C–H2O | 0.28 | 0.21 | 0.56 | 810 | 273 | 1.028777 | 4.304745 | http://dx.doi.org/10.1016/j.carbon.2015.07.052
C–NH3 | 0.38 | 0.19 | 0.62 | 1090 | 273 | 0.9010791 | 4.355839 | http://dx.doi.org/10.1016/j.carbon.2015.07.052
C–NH3 | 0.38 | 0.19 | 0.62 | 1090 | 273 | 1.030576 | 4.636861 | http://dx.doi.org/10.1016/j.carbon.2015.07.052
C–CO2 | 0.58 | 0.19 | 0.81 | 1680 | 273 | 0.7715827 | 4.764599 | http://dx.doi.org/10.1016/j.carbon.2015.07.052
C–KOH | 0.72 | 0.25 | 0.73 | 2030 | 273 | 0.5143885 | 4.777372 | http://dx.doi.org/10.1016/j.carbon.2015.07.052
C–CO2 | 0.58 | 0.19 | 0.81 | 1680 | 273 | 0.9010791 | 5.211679 | http://dx.doi.org/10.1016/j.carbon.2015.07.052
C–KOH | 0.72 | 0.25 | 0.73 | 2030 | 273 | 0.6420863 | 5.428832 | http://dx.doi.org/10.1016/j.carbon.2015.07.052
C–CO2 | 0.58 | 0.19 | 0.81 | 1680 | 273 | 1.028777 | 5.620438 | http://dx.doi.org/10.1016/j.carbon.2015.07.052
C–KOH | 0.72 | 0.25 | 0.73 | 2030 | 273 | 0.7715827 | 6.00365 | http://dx.doi.org/10.1016/j.carbon.2015.07.052
C–KOH | 0.72 | 0.25 | 0.73 | 2030 | 273 | 0.9010791 | 6.527372 | http://dx.doi.org/10.1016/j.carbon.2015.07.052
C–KOH | 0.72 | 0.25 | 0.73 | 2030 | 273 | 1.028777 | 7.012774 | http://dx.doi.org/10.1016/j.carbon.2015.07.052
C600K0 | 0.16 | 0.05 | 0.01 | 365 | 298 | 0.01792 | 0.1564829 | http://dx.doi.org/10.1016/j.jcou.2013.07.003
C600K0 | 0.16 | 0.05 | 0.01 | 365 | 298 | 0.03584 | 0.2757079 | http://dx.doi.org/10.1016/j.jcou.2013.07.003
C600K0 | 0.16 | 0.05 | 0.01 | 365 | 298 | 0.04928 | 0.3502235 | http://dx.doi.org/10.1016/j.jcou.2013.07.003
C600K1 | 0.34 | 0.24 | 0.01 | 770 | 298 | 0.01904 | 0.3651267 | http://dx.doi.org/10.1016/j.jcou.2013.07.003
C600K3 | 0.55 | 0.29 | 0.06 | 1250 | 298 | 0.03584 | 0.4098361 | http://dx.doi.org/10.1016/j.jcou.2013.07.003
C600K0 | 0.16 | 0.05 | 0.01 | 365 | 298 | 0.06496 | 0.4247392 | http://dx.doi.org/10.1016/j.jcou.2013.07.003
C600K0 | 0.16 | 0.05 | 0.01 | 365 | 273 | 0.01913287 | 0.4264463 | http://dx.doi.org/10.1016/j.jcou.2013.07.003
C600K3 | 0.55 | 0.29 | 0.06 | 1250 | 273 | 0.01700699 | 0.5157025 | http://dx.doi.org/10.1016/j.jcou.2013.07.003
C600K3 | 0.55 | 0.29 | 0.06 | 1250 | 298 | 0.04928 | 0.5365127 | http://dx.doi.org/10.1016/j.jcou.2013.07.003
C600K0 | 0.16 | 0.05 | 0.01 | 365 | 298 | 0.09744 | 0.5663189 | http://dx.doi.org/10.1016/j.jcou.2013.07.003
C600K1 | 0.34 | 0.24 | 0.01 | 770 | 298 | 0.03584 | 0.5737705 | http://dx.doi.org/10.1016/j.jcou.2013.07.003
C600K5 | 0.82 | 0.28 | 0.08 | 1890 | 298 | 0.06608 | 0.6110283 | http://dx.doi.org/10.1016/j.jcou.2013.07.003
C600K0 | 0.16 | 0.05 | 0.01 | 365 | 273 | 0.03826573 | 0.6743802 | http://dx.doi.org/10.1016/j.jcou.2013.07.003
C700K3 | 0.48 | 0.24 | 0.06 | 1130 | 298 | 0.06496 | 0.685544 | http://dx.doi.org/10.1016/j.jcou.2013.07.003
C600K3 | 0.55 | 0.29 | 0.06 | 1250 | 298 | 0.06496 | 0.685544 | http://dx.doi.org/10.1016/j.jcou.2013.07.003
C600K1 | 0.34 | 0.24 | 0.01 | 770 | 273 | 0.01913287 | 0.7438017 | http://dx.doi.org/10.1016/j.jcou.2013.07.003
C600K1 | 0.34 | 0.24 | 0.01 | 770 | 298 | 0.04928 | 0.7451565 | http://dx.doi.org/10.1016/j.jcou.2013.07.003
C600K0 | 0.16 | 0.05 | 0.01 | 365 | 273 | 0.05102098 | 0.7933884 | http://dx.doi.org/10.1016/j.jcou.2013.07.003
C600K3 | 0.55 | 0.29 | 0.06 | 1250 | 273 | 0.03401399 | 0.8231405 | http://dx.doi.org/10.1016/j.jcou.2013.07.003
C600K0 | 0.16 | 0.05 | 0.01 | 365 | 298 | 0.18032 | 0.8271237 | http://dx.doi.org/10.1016/j.jcou.2013.07.003
C600K5 | 0.82 | 0.28 | 0.08 | 1890 | 298 | 0.0952 | 0.8345753 | http://dx.doi.org/10.1016/j.jcou.2013.07.003
C600K1 | 0.34 | 0.24 | 0.01 | 770 | 298 | 0.06496 | 0.9016393 | http://dx.doi.org/10.1016/j.jcou.2013.07.003
C700K3 | 0.48 | 0.24 | 0.06 | 1130 | 298 | 0.09632 | 0.9165425 | http://dx.doi.org/10.1016/j.jcou.2013.07.003
C600K0 | 0.16 | 0.05 | 0.01 | 365 | 273 | 0.06696503 | 0.922314 | http://dx.doi.org/10.1016/j.jcou.2013.07.003
C600K3 | 0.55 | 0.29 | 0.06 | 1250 | 298 | 0.09632 | 0.9388972 | http://dx.doi.org/10.1016/j.jcou.2013.07.003
C600K3 | 0.55 | 0.29 | 0.06 | 1250 | 273 | 0.04464336 | 0.9818182 | http://dx.doi.org/10.1016/j.jcou.2013.07.003
C600K0 | 0.16 | 0.05 | 0.01 | 365 | 298 | 0.25648 | 1.020864 | http://dx.doi.org/10.1016/j.jcou.2013.07.003
C600K1 | 0.34 | 0.24 | 0.01 | 770 | 273 | 0.03401399 | 1.071074 | http://dx.doi.org/10.1016/j.jcou.2013.07.003
C600K0 | 0.16 | 0.05 | 0.01 | 365 | 273 | 0.09779021 | 1.120661 | http://dx.doi.org/10.1016/j.jcou.2013.07.003
C600K5 | 0.82 | 0.28 | 0.08 | 1890 | 273 | 0.06696503 | 1.170248 | http://dx.doi.org/10.1016/j.jcou.2013.07.003
C600K1 | 0.34 | 0.24 | 0.01 | 770 | 298 | 0.09632 | 1.177347 | http://dx.doi.org/10.1016/j.jcou.2013.07.003
C600K0 | 0.16 | 0.05 | 0.01 | 365 | 298 | 0.38528 | 1.259314 | http://dx.doi.org/10.1016/j.jcou.2013.07.003
C600K0 | 0.16 | 0.05 | 0.01 | 365 | 273 | 0.1233007 | 1.259504 | http://dx.doi.org/10.1016/j.jcou.2013.07.003
C600K3 | 0.55 | 0.29 | 0.06 | 1250 | 273 | 0.06696503 | 1.299174 | http://dx.doi.org/10.1016/j.jcou.2013.07.003
C600K5 | 0.82 | 0.28 | 0.08 | 1890 | 298 | 0.17808 | 1.348733 | http://dx.doi.org/10.1016/j.jcou.2013.07.003
C600K1 | 0.34 | 0.24 | 0.01 | 770 | 273 | 0.05102098 | 1.38843 | http://dx.doi.org/10.1016/j.jcou.2013.07.003
C700K3 | 0.48 | 0.24 | 0.06 | 1130 | 298 | 0.17808 | 1.400894 | http://dx.doi.org/10.1016/j.jcou.2013.07.003
C600K0 | 0.16 | 0.05 | 0.01 | 365 | 298 | 0.51296 | 1.4307 | http://dx.doi.org/10.1016/j.jcou.2013.07.003
C600K3 | 0.55 | 0.29 | 0.06 | 1250 | 298 | 0.17696 | 1.467958 | http://dx.doi.org/10.1016/j.jcou.2013.07.003
C600K5 | 0.82 | 0.28 | 0.08 | 1890 | 273 | 0.09885315 | 1.53719 | http://dx.doi.org/10.1016/j.jcou.2013.07.003
C600K0 | 0.16 | 0.05 | 0.01 | 365 | 298 | 0.64176 | 1.579732 | http://dx.doi.org/10.1016/j.jcou.2013.07.003
C600K0 | 0.16 | 0.05 | 0.01 | 365 | 273 | 0.2093986 | 1.606612 | http://dx.doi.org/10.1016/j.jcou.2013.07.003
C600K1 | 0.34 | 0.24 | 0.01 | 770 | 273 | 0.06696503 | 1.616529 | http://dx.doi.org/10.1016/j.jcou.2013.07.003
C700K3 | 0.48 | 0.24 | 0.06 | 1130 | 273 | 0.09885315 | 1.656198 | http://dx.doi.org/10.1016/j.jcou.2013.07.003
C600K3 | 0.55 | 0.29 | 0.06 | 1250 | 273 | 0.09779021 | 1.68595 | http://dx.doi.org/10.1016/j.jcou.2013.07.003
C600K0 | 0.16 | 0.05 | 0.01 | 365 | 298 | 0.77056 | 1.706408 | http://dx.doi.org/10.1016/j.jcou.2013.07.003
C600K1 | 0.34 | 0.24 | 0.01 | 770 | 298 | 0.17808 | 1.721311 | http://dx.doi.org/10.1016/j.jcou.2013.07.003
C600K5 | 0.82 | 0.28 | 0.08 | 1890 | 298 | 0.25536 | 1.743666 | http://dx.doi.org/10.1016/j.jcou.2013.07.003
C600K0 | 0.16 | 0.05 | 0.01 | 365 | 273 | 0.2784895 | 1.785124 | http://dx.doi.org/10.1016/j.jcou.2013.07.003
C700K3 | 0.48 | 0.24 | 0.06 | 1130 | 298 | 0.25648 | 1.788376 | http://dx.doi.org/10.1016/j.jcou.2013.07.003
C600K5 | 0.82 | 0.28 | 0.08 | 1890 | 273 | 0.1233007 | 1.795041 | http://dx.doi.org/10.1016/j.jcou.2013.07.003
C600K0 | 0.16 | 0.05 | 0.01 | 365 | 298 | 0.89936 | 1.818182 | http://dx.doi.org/10.1016/j.jcou.2013.07.003
C700K3 | 0.48 | 0.24 | 0.06 | 1130 | 273 | 0.1211748 | 1.884298 | http://dx.doi.org/10.1016/j.jcou.2013.07.003
C600K0 | 0.16 | 0.05 | 0.01 | 365 | 298 | 1.0108 | 1.9 | http://dx.doi.org/10.1016/j.jcou.2013.07.003
C600K3 | 0.55 | 0.29 | 0.06 | 1250 | 298 | 0.25648 | 1.900149 | http://dx.doi.org/10.1016/j.jcou.2013.07.003
C600K0 | 0.16 | 0.05 | 0.01 | 365 | 298 | 1.02704 | 1.907601 | http://dx.doi.org/10.1016/j.jcou.2013.07.003
C600K3 | 0.55 | 0.29 | 0.06 | 1250 | 273 | 0.1222378 | 1.943802 | http://dx.doi.org/10.1016/j.jcou.2013.07.003
C600K1 | 0.34 | 0.24 | 0.01 | 770 | 298 | 0.25872 | 2.123696 | http://dx.doi.org/10.1016/j.jcou.2013.07.003
C600K0 | 0.16 | 0.05 | 0.01 | 365 | 273 | 0.4878881 | 2.171901 | http://dx.doi.org/10.1016/j.jcou.2013.07.003
C600K1 | 0.34 | 0.24 | 0.01 | 770 | 273 | 0.1211748 | 2.261157 | http://dx.doi.org/10.1016/j.jcou.2013.07.003
C600K5 | 0.82 | 0.28 | 0.08 | 1890 | 298 | 0.38528 | 2.295082 | http://dx.doi.org/10.1016/j.jcou.2013.07.003
C700K3 | 0.48 | 0.24 | 0.06 | 1130 | 298 | 0.38528 | 2.302534 | http://dx.doi.org/10.1016/j.jcou.2013.07.003
C600K0 | 0.16 | 0.05 | 0.01 | 365 | 273 | 0.6239441 | 2.360331 | http://dx.doi.org/10.1016/j.jcou.2013.07.003
C600K3 | 0.55 | 0.29 | 0.06 | 1250 | 298 | 0.38528 | 2.466468 | http://dx.doi.org/10.1016/j.jcou.2013.07.003
C600K5 | 0.82 | 0.28 | 0.08 | 1890 | 273 | 0.2062098 | 2.499174 | http://dx.doi.org/10.1016/j.jcou.2013.07.003
C700K3 | 0.48 | 0.24 | 0.06 | 1130 | 273 | 0.2083357 | 2.598347 | http://dx.doi.org/10.1016/j.jcou.2013.07.003
C600K0 | 0.16 | 0.05 | 0.01 | 365 | 273 | 0.9045594 | 2.598347 | http://dx.doi.org/10.1016/j.jcou.2013.07.003
C600K1 | 0.34 | 0.24 | 0.01 | 770 | 298 | 0.38528 | 2.608048 | http://dx.doi.org/10.1016/j.jcou.2013.07.003
C600K0 | 0.16 | 0.05 | 0.01 | 365 | 273 | 0.9927832 | 2.687603 | http://dx.doi.org/10.1016/j.jcou.2013.07.003
C600K3 | 0.55 | 0.29 | 0.06 | 1250 | 273 | 0.2062098 | 2.697521 | http://dx.doi.org/10.1016/j.jcou.2013.07.003
C600K0 | 0.16 | 0.05 | 0.01 | 365 | 273 | 1.0108 | 2.7 | http://dx.doi.org/10.1016/j.jcou.2013.07.003
C700K3 | 0.48 | 0.24 | 0.06 | 1130 | 298 | 0.51408 | 2.727273 | http://dx.doi.org/10.1016/j.jcou.2013.07.003
C600K0 | 0.16 | 0.05 | 0.01 | 365 | 273 | 1.043804 | 2.73719 | http://dx.doi.org/10.1016/j.jcou.2013.07.003
C600K5 | 0.82 | 0.28 | 0.08 | 1890 | 298 | 0.51408 | 2.771982 | http://dx.doi.org/10.1016/j.jcou.2013.07.003
C600K1 | 0.34 | 0.24 | 0.01 | 770 | 273 | 0.2072727 | 2.935537 | http://dx.doi.org/10.1016/j.jcou.2013.07.003
C600K3 | 0.55 | 0.29 | 0.06 | 1250 | 298 | 0.51296 | 2.95082 | http://dx.doi.org/10.1016/j.jcou.2013.07.003
C600K1 | 0.34 | 0.24 | 0.01 | 770 | 298 | 0.51296 | 2.988077 | http://dx.doi.org/10.1016/j.jcou.2013.07.003
C600K5 | 0.82 | 0.28 | 0.08 | 1890 | 273 | 0.2784895 | 3.004959 | http://dx.doi.org/10.1016/j.jcou.2013.07.003
C700K3 | 0.48 | 0.24 | 0.06 | 1130 | 273 | 0.2784895 | 3.07438 | http://dx.doi.org/10.1016/j.jcou.2013.07.003
C700K3 | 0.48 | 0.24 | 0.06 | 1130 | 298 | 0.64176 | 3.099851 | http://dx.doi.org/10.1016/j.jcou.2013.07.003
C600K5 | 0.82 | 0.28 | 0.08 | 1890 | 298 | 0.64176 | 3.204173 | http://dx.doi.org/10.1016/j.jcou.2013.07.003
C600K3 | 0.55 | 0.29 | 0.06 | 1250 | 273 | 0.2795524 | 3.213223 | http://dx.doi.org/10.1016/j.jcou.2013.07.003
C600K1 | 0.34 | 0.24 | 0.01 | 770 | 298 | 0.64288 | 3.293592 | http://dx.doi.org/10.1016/j.jcou.2013.07.003
C600K1 | 0.34 | 0.24 | 0.01 | 770 | 273 | 0.2784895 | 3.352066 | http://dx.doi.org/10.1016/j.jcou.2013.07.003
C600K3 | 0.55 | 0.29 | 0.06 | 1250 | 298 | 0.64176 | 3.368107 | http://dx.doi.org/10.1016/j.jcou.2013.07.003
C700K3 | 0.48 | 0.24 | 0.06 | 1130 | 298 | 0.77056 | 3.420268 | http://dx.doi.org/10.1016/j.jcou.2013.07.003
C600K1 | 0.34 | 0.24 | 0.01 | 770 | 298 | 0.76944 | 3.561848 | http://dx.doi.org/10.1016/j.jcou.2013.07.003
C600K5 | 0.82 | 0.28 | 0.08 | 1890 | 298 | 0.77056 | 3.584203 | http://dx.doi.org/10.1016/j.jcou.2013.07.003
C700K3 | 0.48 | 0.24 | 0.06 | 1130 | 298 | 0.89824 | 3.710879 | http://dx.doi.org/10.1016/j.jcou.2013.07.003
C600K3 | 0.55 | 0.29 | 0.06 | 1250 | 298 | 0.77056 | 3.755589 | http://dx.doi.org/10.1016/j.jcou.2013.07.003
C600K1 | 0.34 | 0.24 | 0.01 | 770 | 298 | 0.89824 | 3.785395 | http://dx.doi.org/10.1016/j.jcou.2013.07.003
C700K3 | 0.48 | 0.24 | 0.06 | 1130 | 298 | 1.0108 | 3.9 | http://dx.doi.org/10.1016/j.jcou.2013.07.003
C600K1 | 0.34 | 0.24 | 0.01 | 770 | 298 | 1.0108 | 3.9 | http://dx.doi.org/10.1016/j.jcou.2013.07.003
C600K5 | 0.82 | 0.28 | 0.08 | 1890 | 298 | 0.89824 | 3.919523 | http://dx.doi.org/10.1016/j.jcou.2013.07.003
C700K3 | 0.48 | 0.24 | 0.06 | 1130 | 298 | 1.02704 | 3.971684 | http://dx.doi.org/10.1016/j.jcou.2013.07.003
C600K1 | 0.34 | 0.24 | 0.01 | 770 | 298 | 1.02704 | 3.986587 | http://dx.doi.org/10.1016/j.jcou.2013.07.003
C600K3 | 0.55 | 0.29 | 0.06 | 1250 | 298 | 0.89936 | 4.090909 | http://dx.doi.org/10.1016/j.jcou.2013.07.003
C700K3 | 0.48 | 0.24 | 0.06 | 1130 | 273 | 0.4878881 | 4.135537 | http://dx.doi.org/10.1016/j.jcou.2013.07.003
C600K5 | 0.82 | 0.28 | 0.08 | 1890 | 273 | 0.4878881 | 4.135537 | http://dx.doi.org/10.1016/j.jcou.2013.07.003
C600K1 | 0.34 | 0.24 | 0.01 | 770 | 273 | 0.4878881 | 4.185124 | http://dx.doi.org/10.1016/j.jcou.2013.07.003
C600K5 | 0.82 | 0.28 | 0.08 | 1890 | 298 | 1.0108 | 4.2 | http://dx.doi.org/10.1016/j.jcou.2013.07.003
C600K5 | 0.82 | 0.28 | 0.08 | 1890 | 298 | 1.02704 | 4.247392 | http://dx.doi.org/10.1016/j.jcou.2013.07.003
C600K3 | 0.55 | 0.29 | 0.06 | 1250 | 273 | 0.4878881 | 4.373554 | http://dx.doi.org/10.1016/j.jcou.2013.07.003
C600K3 | 0.55 | 0.29 | 0.06 | 1250 | 298 | 1.02704 | 4.396423 | http://dx.doi.org/10.1016/j.jcou.2013.07.003
C600K3 | 0.55 | 0.29 | 0.06 | 1250 | 298 | 1.0108 | 4.4 | http://dx.doi.org/10.1016/j.jcou.2013.07.003
C600K1 | 0.34 | 0.24 | 0.01 | 770 | 273 | 0.6228811 | 4.601653 | http://dx.doi.org/10.1016/j.jcou.2013.07.003
C700K3 | 0.48 | 0.24 | 0.06 | 1130 | 273 | 0.6228811 | 4.700826 | http://dx.doi.org/10.1016/j.jcou.2013.07.003
C600K5 | 0.82 | 0.28 | 0.08 | 1890 | 273 | 0.6239441 | 4.730579 | http://dx.doi.org/10.1016/j.jcou.2013.07.003
C600K3 | 0.55 | 0.29 | 0.06 | 1250 | 273 | 0.6228811 | 4.958678 | http://dx.doi.org/10.1016/j.jcou.2013.07.003
C600K1 | 0.34 | 0.24 | 0.01 | 770 | 273 | 0.9034965 | 5.206612 | http://dx.doi.org/10.1016/j.jcou.2013.07.003
C600K1 | 0.34 | 0.24 | 0.01 | 770 | 273 | 0.9895944 | 5.375207 | http://dx.doi.org/10.1016/j.jcou.2013.07.003
C600K1 | 0.34 | 0.24 | 0.01 | 770 | 273 | 1.0108 | 5.4 | http://dx.doi.org/10.1016/j.jcou.2013.07.003
C600K1 | 0.34 | 0.24 | 0.01 | 770 | 273 | 1.043804 | 5.484298 | http://dx.doi.org/10.1016/j.jcou.2013.07.003
C700K3 | 0.48 | 0.24 | 0.06 | 1130 | 273 | 0.9034965 | 5.573554 | http://dx.doi.org/10.1016/j.jcou.2013.07.003
C600K5 | 0.82 | 0.28 | 0.08 | 1890 | 273 | 0.9045594 | 5.702479 | http://dx.doi.org/10.1016/j.jcou.2013.07.003
C700K3 | 0.48 | 0.24 | 0.06 | 1130 | 273 | 0.9906573 | 5.821488 | http://dx.doi.org/10.1016/j.jcou.2013.07.003
C700K3 | 0.48 | 0.24 | 0.06 | 1130 | 273 | 1.0108 | 5.9 | http://dx.doi.org/10.1016/j.jcou.2013.07.003
C600K3 | 0.55 | 0.29 | 0.06 | 1250 | 273 | 0.9034965 | 5.920661 | http://dx.doi.org/10.1016/j.jcou.2013.07.003
C600K5 | 0.82 | 0.28 | 0.08 | 1890 | 273 | 0.9906573 | 5.980165 | http://dx.doi.org/10.1016/j.jcou.2013.07.003
C700K3 | 0.48 | 0.24 | 0.06 | 1130 | 273 | 1.043804 | 5.990083 | http://dx.doi.org/10.1016/j.jcou.2013.07.003
C600K5 | 0.82 | 0.28 | 0.08 | 1890 | 273 | 1.0108 | 6.1 | http://dx.doi.org/10.1016/j.jcou.2013.07.003
C600K5 | 0.82 | 0.28 | 0.08 | 1890 | 273 | 1.043804 | 6.138843 | http://dx.doi.org/10.1016/j.jcou.2013.07.003
C600K3 | 0.55 | 0.29 | 0.06 | 1250 | 273 | 0.9895944 | 6.168595 | http://dx.doi.org/10.1016/j.jcou.2013.07.003
C600K3 | 0.55 | 0.29 | 0.06 | 1250 | 273 | 1.0108 | 6.3 | http://dx.doi.org/10.1016/j.jcou.2013.07.003
C600K3 | 0.55 | 0.29 | 0.06 | 1250 | 273 | 1.043804 | 6.366942 | http://dx.doi.org/10.1016/j.jcou.2013.07.003
AC3–1 h | 1.28 | 0.06 | 0.04 | 3013 | 273 | 0.01925134 | 0.2023121 | http://dx.doi.org/10.1016/j.matlet.2014.11.042
AC1–1 h | 0.5 | 0.05 | 0.02 | 1195 | 273 | 0.02780749 | 0.3540462 | http://dx.doi.org/10.1016/j.matlet.2014.11.042
AC2–1 h | 0.71 | 0.11 | 0.01 | 1670 | 273 | 0.01925134 | 0.4349711 | http://dx.doi.org/10.1016/j.matlet.2014.11.042
AC2–1.5 h | 0.8 | 0.11 | 0.02 | 1871 | 273 | 0.01914894 | 0.4562963 | http://dx.doi.org/10.1016/j.matlet.2014.11.042
AC3–1 h | 1.28 | 0.06 | 0.04 | 3013 | 273 | 0.04919786 | 0.4754335 | http://dx.doi.org/10.1016/j.matlet.2014.11.042
AC2–2 h | 0.74 | 0.11 | 0.01 | 1752 | 273 | 0.0212766 | 0.477037 | http://dx.doi.org/10.1016/j.matlet.2014.11.042
AC1–1 h | 0.5 | 0.05 | 0.02 | 1195 | 273 | 0.05775401 | 0.5765896 | http://dx.doi.org/10.1016/j.matlet.2014.11.042
AC2–1 h | 0.71 | 0.11 | 0.01 | 1670 | 273 | 0.02994652 | 0.5867052 | http://dx.doi.org/10.1016/j.matlet.2014.11.042
AC3–1 h | 1.28 | 0.06 | 0.04 | 3013 | 273 | 0.06951872 | 0.6676301 | http://dx.doi.org/10.1016/j.matlet.2014.11.042
AC1–1 h | 0.5 | 0.05 | 0.02 | 1195 | 273 | 0.09839572 | 0.7384393 | http://dx.doi.org/10.1016/j.matlet.2014.11.042
AC2–1 h | 0.71 | 0.11 | 0.01 | 1670 | 273 | 0.04919786 | 0.8092486 | http://dx.doi.org/10.1016/j.matlet.2014.11.042
AC2–1.5 h | 0.8 | 0.11 | 0.02 | 1871 | 273 | 0.04893617 | 0.8192593 | http://dx.doi.org/10.1016/j.matlet.2014.11.042
AC2–2 h | 0.74 | 0.11 | 0.01 | 1752 | 273 | 0.05106383 | 0.84 | http://dx.doi.org/10.1016/j.matlet.2014.11.042
AC1–1 h | 0.5 | 0.05 | 0.02 | 1195 | 273 | 0.1283422 | 0.849711 | http://dx.doi.org/10.1016/j.matlet.2014.11.042
AC3–1 h | 1.28 | 0.06 | 0.04 | 3013 | 273 | 0.09090909 | 0.8800578 | http://dx.doi.org/10.1016/j.matlet.2014.11.042
AC1–1 h | 0.5 | 0.05 | 0.02 | 1195 | 273 | 0.1593583 | 0.9710983 | http://dx.doi.org/10.1016/j.matlet.2014.11.042
AC2–1 h | 0.71 | 0.11 | 0.01 | 1670 | 273 | 0.05989305 | 1.011561 | http://dx.doi.org/10.1016/j.matlet.2014.11.042
AC1–1 h | 0.5 | 0.05 | 0.02 | 1195 | 273 | 0.1893048 | 1.052023 | http://dx.doi.org/10.1016/j.matlet.2014.11.042
AC1–1 h | 0.5 | 0.05 | 0.02 | 1195 | 273 | 0.2203209 | 1.143064 | http://dx.doi.org/10.1016/j.matlet.2014.11.042
AC3–1 h | 1.28 | 0.06 | 0.04 | 3013 | 273 | 0.1294118 | 1.17341 | http://dx.doi.org/10.1016/j.matlet.2014.11.042
AC2–1 h | 0.71 | 0.11 | 0.01 | 1670 | 273 | 0.0802139 | 1.223988 | http://dx.doi.org/10.1016/j.matlet.2014.11.042
AC1–1 h | 0.5 | 0.05 | 0.02 | 1195 | 273 | 0.257754 | 1.234104 | http://dx.doi.org/10.1016/j.matlet.2014.11.042
AC1–1 h | 0.5 | 0.05 | 0.02 | 1195 | 273 | 0.2909091 | 1.284682 | http://dx.doi.org/10.1016/j.matlet.2014.11.042
AC1–1 h | 0.5 | 0.05 | 0.02 | 1195 | 273 | 0.3283422 | 1.365607 | http://dx.doi.org/10.1016/j.matlet.2014.11.042
AC2–2 h | 0.74 | 0.11 | 0.01 | 1752 | 273 | 0.09042553 | 1.379259 | http://dx.doi.org/10.1016/j.matlet.2014.11.042
AC2–1 h | 0.71 | 0.11 | 0.01 | 1670 | 273 | 0.09946524 | 1.416185 | http://dx.doi.org/10.1016/j.matlet.2014.11.042
AC2–1.5 h | 0.8 | 0.11 | 0.02 | 1871 | 273 | 0.1010638 | 1.420741 | http://dx.doi.org/10.1016/j.matlet.2014.11.042
AC1–1 h | 0.5 | 0.05 | 0.02 | 1195 | 273 | 0.3572193 | 1.426301 | http://dx.doi.org/10.1016/j.matlet.2014.11.042
AC3–1 h | 1.28 | 0.06 | 0.04 | 3013 | 273 | 0.1593583 | 1.426301 | http://dx.doi.org/10.1016/j.matlet.2014.11.042
AC1–1 h | 0.5 | 0.05 | 0.02 | 1195 | 273 | 0.3893048 | 1.466763 | http://dx.doi.org/10.1016/j.matlet.2014.11.042
AC1–1 h | 0.5 | 0.05 | 0.02 | 1195 | 273 | 0.4160428 | 1.517341 | http://dx.doi.org/10.1016/j.matlet.2014.11.042
AC1–1 h | 0.5 | 0.05 | 0.02 | 1195 | 273 | 0.4588235 | 1.58815 | http://dx.doi.org/10.1016/j.matlet.2014.11.042
AC1–1 h | 0.5 | 0.05 | 0.02 | 1195 | 273 | 0.4887701 | 1.638728 | http://dx.doi.org/10.1016/j.matlet.2014.11.042
AC3–1 h | 1.28 | 0.06 | 0.04 | 3013 | 273 | 0.1989305 | 1.65896 | http://dx.doi.org/10.1016/j.matlet.2014.11.042
AC1–1 h | 0.5 | 0.05 | 0.02 | 1195 | 273 | 0.5197861 | 1.679191 | http://dx.doi.org/10.1016/j.matlet.2014.11.042
AC1–1 h | 0.5 | 0.05 | 0.02 | 1195 | 273 | 0.5561497 | 1.719653 | http://dx.doi.org/10.1016/j.matlet.2014.11.042
AC2–1.5 h | 0.8 | 0.11 | 0.02 | 1871 | 273 | 0.1308511 | 1.731852 | http://dx.doi.org/10.1016/j.matlet.2014.11.042
AC2–1 h | 0.71 | 0.11 | 0.01 | 1670 | 273 | 0.1294118 | 1.75 | http://dx.doi.org/10.1016/j.matlet.2014.11.042
AC2–2 h | 0.74 | 0.11 | 0.01 | 1752 | 273 | 0.1308511 | 1.752593 | http://dx.doi.org/10.1016/j.matlet.2014.11.042
AC1–1 h | 0.5 | 0.05 | 0.02 | 1195 | 273 | 0.5989305 | 1.780347 | http://dx.doi.org/10.1016/j.matlet.2014.11.042
AC1–1 h | 0.5 | 0.05 | 0.02 | 1195 | 273 | 0.6491979 | 1.830925 | http://dx.doi.org/10.1016/j.matlet.2014.11.042
AC3–1 h | 1.28 | 0.06 | 0.04 | 3013 | 273 | 0.2235294 | 1.84104 | http://dx.doi.org/10.1016/j.matlet.2014.11.042
AC1–1 h | 0.5 | 0.05 | 0.02 | 1195 | 273 | 0.6812834 | 1.881503 | http://dx.doi.org/10.1016/j.matlet.2014.11.042
AC1–1 h | 0.5 | 0.05 | 0.02 | 1195 | 273 | 0.7187166 | 1.921965 | http://dx.doi.org/10.1016/j.matlet.2014.11.042
AC1–1 h | 0.5 | 0.05 | 0.02 | 1195 | 273 | 0.744385 | 1.962428 | http://dx.doi.org/10.1016/j.matlet.2014.11.042
AC1–1 h | 0.5 | 0.05 | 0.02 | 1195 | 273 | 0.7796791 | 1.972543 | http://dx.doi.org/10.1016/j.matlet.2014.11.042
AC1–1 h | 0.5 | 0.05 | 0.02 | 1195 | 273 | 0.8128342 | 2.023121 | http://dx.doi.org/10.1016/j.matlet.2014.11.042
AC2–1 h | 0.71 | 0.11 | 0.01 | 1670 | 273 | 0.1582888 | 2.033237 | http://dx.doi.org/10.1016/j.matlet.2014.11.042
AC1–1 h | 0.5 | 0.05 | 0.02 | 1195 | 273 | 0.8491979 | 2.053468 | http://dx.doi.org/10.1016/j.matlet.2014.11.042
AC3–1 h | 1.28 | 0.06 | 0.04 | 3013 | 273 | 0.2566845 | 2.063584 | http://dx.doi.org/10.1016/j.matlet.2014.11.042
AC1–1 h | 0.5 | 0.05 | 0.02 | 1195 | 273 | 0.8748663 | 2.073699 | http://dx.doi.org/10.1016/j.matlet.2014.11.042
AC1–1 h | 0.5 | 0.05 | 0.02 | 1195 | 273 | 0.9080214 | 2.104046 | http://dx.doi.org/10.1016/j.matlet.2014.11.042
AC1–1 h | 0.5 | 0.05 | 0.02 | 1195 | 273 | 0.9411765 | 2.144509 | http://dx.doi.org/10.1016/j.matlet.2014.11.042
AC1–1 h | 0.5 | 0.05 | 0.02 | 1195 | 273 | 0.9796791 | 2.16474 | http://dx.doi.org/10.1016/j.matlet.2014.11.042
AC1–1 h | 0.5 | 0.05 | 0.02 | 1195 | 273 | 1 | 2.18 | http://dx.doi.org/10.1016/j.matlet.2014.11.042
AC3–1 h | 1.28 | 0.06 | 0.04 | 3013 | 273 | 0.2834225 | 2.245665 | http://dx.doi.org/10.1016/j.matlet.2014.11.042
AC2–1 h | 0.71 | 0.11 | 0.01 | 1670 | 273 | 0.1893048 | 2.316474 | http://dx.doi.org/10.1016/j.matlet.2014.11.042
AC2–2 h | 0.74 | 0.11 | 0.01 | 1752 | 273 | 0.1925532 | 2.364444 | http://dx.doi.org/10.1016/j.matlet.2014.11.042
AC2–1.5 h | 0.8 | 0.11 | 0.02 | 1871 | 273 | 0.1914894 | 2.395556 | http://dx.doi.org/10.1016/j.matlet.2014.11.042
AC3–1 h | 1.28 | 0.06 | 0.04 | 3013 | 273 | 0.3283422 | 2.508671 | http://dx.doi.org/10.1016/j.matlet.2014.11.042
AC2–1 h | 0.71 | 0.11 | 0.01 | 1670 | 273 | 0.2245989 | 2.549133 | http://dx.doi.org/10.1016/j.matlet.2014.11.042
AC2–2 h | 0.74 | 0.11 | 0.01 | 1752 | 273 | 0.2244681 | 2.613333 | http://dx.doi.org/10.1016/j.matlet.2014.11.042
AC2–1.5 h | 0.8 | 0.11 | 0.02 | 1871 | 273 | 0.2244681 | 2.675556 | http://dx.doi.org/10.1016/j.matlet.2014.11.042
AC3–1 h | 1.28 | 0.06 | 0.04 | 3013 | 273 | 0.3604278 | 2.700867 | http://dx.doi.org/10.1016/j.matlet.2014.11.042
AC2–1 h | 0.71 | 0.11 | 0.01 | 1670 | 273 | 0.2609626 | 2.791908 | http://dx.doi.org/10.1016/j.matlet.2014.11.042
AC2–2 h | 0.74 | 0.11 | 0.01 | 1752 | 273 | 0.2606383 | 2.872593 | http://dx.doi.org/10.1016/j.matlet.2014.11.042
AC2–1.5 h | 0.8 | 0.11 | 0.02 | 1871 | 273 | 0.2617021 | 2.945185 | http://dx.doi.org/10.1016/j.matlet.2014.11.042
AC3–1 h | 1.28 | 0.06 | 0.04 | 3013 | 273 | 0.4042781 | 2.984104 | http://dx.doi.org/10.1016/j.matlet.2014.11.042
AC2–1 h | 0.71 | 0.11 | 0.01 | 1670 | 273 | 0.2941176 | 3.024566 | http://dx.doi.org/10.1016/j.matlet.2014.11.042
AC2–2 h | 0.74 | 0.11 | 0.01 | 1752 | 273 | 0.2978723 | 3.121481 | http://dx.doi.org/10.1016/j.matlet.2014.11.042
AC2–1.5 h | 0.8 | 0.11 | 0.02 | 1871 | 273 | 0.2946809 | 3.162963 | http://dx.doi.org/10.1016/j.matlet.2014.11.042
AC3–1 h | 1.28 | 0.06 | 0.04 | 3013 | 273 | 0.4502674 | 3.24711 | http://dx.doi.org/10.1016/j.matlet.2014.11.042
AC2–1 h | 0.71 | 0.11 | 0.01 | 1670 | 273 | 0.3294118 | 3.277457 | http://dx.doi.org/10.1016/j.matlet.2014.11.042
AC2–2 h | 0.74 | 0.11 | 0.01 | 1752 | 273 | 0.3319149 | 3.339259 | http://dx.doi.org/10.1016/j.matlet.2014.11.042
AC2–1.5 h | 0.8 | 0.11 | 0.02 | 1871 | 273 | 0.3319149 | 3.401481 | http://dx.doi.org/10.1016/j.matlet.2014.11.042
AC2–1 h | 0.71 | 0.11 | 0.01 | 1670 | 273 | 0.3593583 | 3.459538 | http://dx.doi.org/10.1016/j.matlet.2014.11.042
AC2–2 h | 0.74 | 0.11 | 0.01 | 1752 | 273 | 0.3744681 | 3.598519 | http://dx.doi.org/10.1016/j.matlet.2014.11.042
AC3–1 h | 1.28 | 0.06 | 0.04 | 3013 | 273 | 0.5197861 | 3.621387 | http://dx.doi.org/10.1016/j.matlet.2014.11.042
AC2–1.5 h | 0.8 | 0.11 | 0.02 | 1871 | 273 | 0.3648936 | 3.64 | http://dx.doi.org/10.1016/j.matlet.2014.11.042
AC2–1 h | 0.71 | 0.11 | 0.01 | 1670 | 273 | 0.3882353 | 3.651734 | http://dx.doi.org/10.1016/j.matlet.2014.11.042
AC3–1 h | 1.28 | 0.06 | 0.04 | 3013 | 273 | 0.5625668 | 3.874277 | http://dx.doi.org/10.1016/j.matlet.2014.11.042
AC2–2 h | 0.74 | 0.11 | 0.01 | 1752 | 273 | 0.4212766 | 3.888889 | http://dx.doi.org/10.1016/j.matlet.2014.11.042
AC2–1.5 h | 0.8 | 0.11 | 0.02 | 1871 | 273 | 0.4106383 | 3.971852 | http://dx.doi.org/10.1016/j.matlet.2014.11.042
AC2–1 h | 0.71 | 0.11 | 0.01 | 1670 | 273 | 0.459893 | 4.026012 | http://dx.doi.org/10.1016/j.matlet.2014.11.042
AC3–1 h | 1.28 | 0.06 | 0.04 | 3013 | 273 | 0.6042781 | 4.096821 | http://dx.doi.org/10.1016/j.matlet.2014.11.042
AC2–2 h | 0.74 | 0.11 | 0.01 | 1752 | 273 | 0.4606383 | 4.117037 | http://dx.doi.org/10.1016/j.matlet.2014.11.042
AC2–1.5 h | 0.8 | 0.11 | 0.02 | 1871 | 273 | 0.45 | 4.231111 | http://dx.doi.org/10.1016/j.matlet.2014.11.042
AC2–2 h | 0.74 | 0.11 | 0.01 | 1752 | 273 | 0.4882979 | 4.282963 | http://dx.doi.org/10.1016/j.matlet.2014.11.042
AC3–1 h | 1.28 | 0.06 | 0.04 | 3013 | 273 | 0.6481283 | 4.309249 | http://dx.doi.org/10.1016/j.matlet.2014.11.042
AC2–1 h | 0.71 | 0.11 | 0.01 | 1670 | 273 | 0.5197861 | 4.390173 | http://dx.doi.org/10.1016/j.matlet.2014.11.042
AC2–1.5 h | 0.8 | 0.11 | 0.02 | 1871 | 273 | 0.4851064 | 4.417778 | http://dx.doi.org/10.1016/j.matlet.2014.11.042
AC2–2 h | 0.74 | 0.11 | 0.01 | 1752 | 273 | 0.5223404 | 4.46963 | http://dx.doi.org/10.1016/j.matlet.2014.11.042
AC3–1 h | 1.28 | 0.06 | 0.04 | 3013 | 273 | 0.6802139 | 4.481214 | http://dx.doi.org/10.1016/j.matlet.2014.11.042
AC2–1.5 h | 0.8 | 0.11 | 0.02 | 1871 | 273 | 0.5234043 | 4.604444 | http://dx.doi.org/10.1016/j.matlet.2014.11.042
AC2–1 h | 0.71 | 0.11 | 0.01 | 1670 | 273 | 0.5668449 | 4.612717 | http://dx.doi.org/10.1016/j.matlet.2014.11.042
AC3–1 h | 1.28 | 0.06 | 0.04 | 3013 | 273 | 0.7187166 | 4.663295 | http://dx.doi.org/10.1016/j.matlet.2014.11.042
AC2–2 h | 0.74 | 0.11 | 0.01 | 1752 | 273 | 0.5680851 | 4.697778 | http://dx.doi.org/10.1016/j.matlet.2014.11.042
AC2–1 h | 0.71 | 0.11 | 0.01 | 1670 | 273 | 0.6042781 | 4.784682 | http://dx.doi.org/10.1016/j.matlet.2014.11.042
AC2–1.5 h | 0.8 | 0.11 | 0.02 | 1871 | 273 | 0.5585106 | 4.801481 | http://dx.doi.org/10.1016/j.matlet.2014.11.042
AC3–1 h | 1.28 | 0.06 | 0.04 | 3013 | 273 | 0.7454545 | 4.815029 | http://dx.doi.org/10.1016/j.matlet.2014.11.042
AC2–2 h | 0.74 | 0.11 | 0.01 | 1752 | 273 | 0.6 | 4.863704 | http://dx.doi.org/10.1016/j.matlet.2014.11.042
AC3–1 h | 1.28 | 0.06 | 0.04 | 3013 | 273 | 0.7786096 | 4.966763 | http://dx.doi.org/10.1016/j.matlet.2014.11.042
AC2–1 h | 0.71 | 0.11 | 0.01 | 1670 | 273 | 0.6502674 | 4.976879 | http://dx.doi.org/10.1016/j.matlet.2014.11.042
AC2–2 h | 0.74 | 0.11 | 0.01 | 1752 | 273 | 0.6276596 | 5.008889 | http://dx.doi.org/10.1016/j.matlet.2014.11.042
AC2–1 h | 0.71 | 0.11 | 0.01 | 1670 | 273 | 0.6770053 | 5.118497 | http://dx.doi.org/10.1016/j.matlet.2014.11.042
AC2–2 h | 0.74 | 0.11 | 0.01 | 1752 | 273 | 0.6521277 | 5.122963 | http://dx.doi.org/10.1016/j.matlet.2014.11.042
AC3–1 h | 1.28 | 0.06 | 0.04 | 3013 | 273 | 0.8149733 | 5.128613 | http://dx.doi.org/10.1016/j.matlet.2014.11.042
AC2–1.5 h | 0.8 | 0.11 | 0.02 | 1871 | 273 | 0.6191489 | 5.133333 | http://dx.doi.org/10.1016/j.matlet.2014.11.042
AC2–1 h | 0.71 | 0.11 | 0.01 | 1670 | 273 | 0.7197861 | 5.280347 | http://dx.doi.org/10.1016/j.matlet.2014.11.042
AC2–2 h | 0.74 | 0.11 | 0.01 | 1752 | 273 | 0.6861702 | 5.288889 | http://dx.doi.org/10.1016/j.matlet.2014.11.042
AC2–1.5 h | 0.8 | 0.11 | 0.02 | 1871 | 273 | 0.6521277 | 5.299259 | http://dx.doi.org/10.1016/j.matlet.2014.11.042
AC3–1 h | 1.28 | 0.06 | 0.04 | 3013 | 273 | 0.8609626 | 5.330925 | http://dx.doi.org/10.1016/j.matlet.2014.11.042
AC2–2 h | 0.74 | 0.11 | 0.01 | 1752 | 273 | 0.712766 | 5.392593 | http://dx.doi.org/10.1016/j.matlet.2014.11.042
AC2–1 h | 0.71 | 0.11 | 0.01 | 1670 | 273 | 0.7465241 | 5.41185 | http://dx.doi.org/10.1016/j.matlet.2014.11.042
AC2–1.5 h | 0.8 | 0.11 | 0.02 | 1871 | 273 | 0.6819149 | 5.465185 | http://dx.doi.org/10.1016/j.matlet.2014.11.042
AC2–2 h | 0.74 | 0.11 | 0.01 | 1752 | 273 | 0.7425532 | 5.527407 | http://dx.doi.org/10.1016/j.matlet.2014.11.042
AC3–1 h | 1.28 | 0.06 | 0.04 | 3013 | 273 | 0.9080214 | 5.533237 | http://dx.doi.org/10.1016/j.matlet.2014.11.042
AC2–1 h | 0.71 | 0.11 | 0.01 | 1670 | 273 | 0.7796791 | 5.543353 | http://dx.doi.org/10.1016/j.matlet.2014.11.042
AC2–1.5 h | 0.8 | 0.11 | 0.02 | 1871 | 273 | 0.712766 | 5.61037 | http://dx.doi.org/10.1016/j.matlet.2014.11.042
AC2–2 h | 0.74 | 0.11 | 0.01 | 1752 | 273 | 0.7819149 | 5.682963 | http://dx.doi.org/10.1016/j.matlet.2014.11.042
AC2–1 h | 0.71 | 0.11 | 0.01 | 1670 | 273 | 0.8149733 | 5.684971 | http://dx.doi.org/10.1016/j.matlet.2014.11.042
AC3–1 h | 1.28 | 0.06 | 0.04 | 3013 | 273 | 0.9411765 | 5.695087 | http://dx.doi.org/10.1016/j.matlet.2014.11.042
AC2–1.5 h | 0.8 | 0.11 | 0.02 | 1871 | 273 | 0.7414894 | 5.745185 | http://dx.doi.org/10.1016/j.matlet.2014.11.042
AC2–2 h | 0.74 | 0.11 | 0.01 | 1752 | 273 | 0.8085106 | 5.797037 | http://dx.doi.org/10.1016/j.matlet.2014.11.042
AC2–1 h | 0.71 | 0.11 | 0.01 | 1670 | 273 | 0.8491979 | 5.816474 | http://dx.doi.org/10.1016/j.matlet.2014.11.042
AC3–1 h | 1.28 | 0.06 | 0.04 | 3013 | 273 | 0.9786096 | 5.82659 | http://dx.doi.org/10.1016/j.matlet.2014.11.042
AC2–1.5 h | 0.8 | 0.11 | 0.02 | 1871 | 273 | 0.7819149 | 5.911111 | http://dx.doi.org/10.1016/j.matlet.2014.11.042
AC3–1 h | 1.28 | 0.06 | 0.04 | 3013 | 273 | 1 | 5.93 | http://dx.doi.org/10.1016/j.matlet.2014.11.042
AC2–2 h | 0.74 | 0.11 | 0.01 | 1752 | 273 | 0.8446809 | 5.931852 | http://dx.doi.org/10.1016/j.matlet.2014.11.042
AC2–1 h | 0.71 | 0.11 | 0.01 | 1670 | 273 | 0.8812834 | 5.937861 | http://dx.doi.org/10.1016/j.matlet.2014.11.042
AC2–2 h | 0.74 | 0.11 | 0.01 | 1752 | 273 | 0.8734043 | 6.035556 | http://dx.doi.org/10.1016/j.matlet.2014.11.042
AC2–1 h | 0.71 | 0.11 | 0.01 | 1670 | 273 | 0.9090909 | 6.059249 | http://dx.doi.org/10.1016/j.matlet.2014.11.042
AC2–1.5 h | 0.8 | 0.11 | 0.02 | 1871 | 273 | 0.8202128 | 6.077037 | http://dx.doi.org/10.1016/j.matlet.2014.11.042
AC2–1 h | 0.71 | 0.11 | 0.01 | 1670 | 273 | 0.9411765 | 6.160405 | http://dx.doi.org/10.1016/j.matlet.2014.11.042
AC2–2 h | 0.74 | 0.11 | 0.01 | 1752 | 273 | 0.912766 | 6.180741 | http://dx.doi.org/10.1016/j.matlet.2014.11.042
AC2–1.5 h | 0.8 | 0.11 | 0.02 | 1871 | 273 | 0.8680851 | 6.274074 | http://dx.doi.org/10.1016/j.matlet.2014.11.042
AC2–2 h | 0.74 | 0.11 | 0.01 | 1752 | 273 | 0.937234 | 6.274074 | http://dx.doi.org/10.1016/j.matlet.2014.11.042
AC2–1 h | 0.71 | 0.11 | 0.01 | 1670 | 273 | 0.9796791 | 6.291908 | http://dx.doi.org/10.1016/j.matlet.2014.11.042
AC2–1 h | 0.71 | 0.11 | 0.01 | 1670 | 273 | 1 | 6.33 | http://dx.doi.org/10.1016/j.matlet.2014.11.042
AC2–2 h | 0.74 | 0.11 | 0.01 | 1752 | 273 | 0.9648936 | 6.377778 | http://dx.doi.org/10.1016/j.matlet.2014.11.042
AC2–2 h | 0.74 | 0.11 | 0.01 | 1752 | 273 | 0.9840426 | 6.44 | http://dx.doi.org/10.1016/j.matlet.2014.11.042
AC2–1.5 h | 0.8 | 0.11 | 0.02 | 1871 | 273 | 0.912766 | 6.460741 | http://dx.doi.org/10.1016/j.matlet.2014.11.042
AC2–2 h | 0.74 | 0.11 | 0.01 | 1752 | 273 | 0.9946809 | 6.481481 | http://dx.doi.org/10.1016/j.matlet.2014.11.042
AC2–2 h | 0.74 | 0.11 | 0.01 | 1752 | 273 | 1 | 6.5 | http://dx.doi.org/10.1016/j.matlet.2014.11.042
AC2–1.5 h | 0.8 | 0.11 | 0.02 | 1871 | 273 | 0.943617 | 6.574815 | http://dx.doi.org/10.1016/j.matlet.2014.11.042
AC2–1.5 h | 0.8 | 0.11 | 0.02 | 1871 | 273 | 0.9819149 | 6.72 | http://dx.doi.org/10.1016/j.matlet.2014.11.042
AC2–1.5 h | 0.8 | 0.11 | 0.02 | 1871 | 273 | 1 | 6.79 | http://dx.doi.org/10.1016/j.matlet.2014.11.042
C-11 | 0.19 | 0.15 | 0.46 | 570 | 298 | 0.005825247 | 0.05438066 | http://rave.ohiolink.edu/etdc/view?acc_num=kent1492043634249216
C-ZnCl2 | 0.2 | 0.15 | 0.46 | 600 | 298 | 0.005825247 | 0.05438066 | http://rave.ohiolink.edu/etdc/view?acc_num=kent1492043634249216
C-NH3 | 0.38 | 0.19 | 0.62 | 1090 | 298 | 0.005834017 | 0.07854985 | http://rave.ohiolink.edu/etdc/view?acc_num=kent1492043634249216
C-T-2.5-A* | 0.46 | 0.24 | 0.17 | 1229 | 296 | 0.007668712 | 0.1018222 | http://rave.ohiolink.edu/etdc/view?acc_num=kent1492043634249216
C-ZnCl2 | 0.2 | 0.15 | 0.46 | 600 | 273 | 0.004354136 | 0.1029412 | http://rave.ohiolink.edu/etdc/view?acc_num=kent1492043634249216
C-11 | 0.19 | 0.15 | 0.46 | 570 | 273 | 0.005805515 | 0.1132353 | http://rave.ohiolink.edu/etdc/view?acc_num=kent1492043634249216
C-Si-3-A* | 0.48 | 0.23 | 0.74 | 1478 | 296 | 0.006097561 | 0.1226994 | http://rave.ohiolink.edu/etdc/view?acc_num=kent1492043634249216
C-ZnCl2 | 0.2 | 0.15 | 0.46 | 600 | 298 | 0.01891616 | 0.1329305 | http://rave.ohiolink.edu/etdc/view?acc_num=kent1492043634249216
C-T-3-A* | 0.52 | 0.22 | 0.19 | 1359 | 296 | 0.007668712 | 0.1628687 | http://rave.ohiolink.edu/etdc/view?acc_num=kent1492043634249216
C-Si-2.5-A* | 0.26 | 0.18 | 0.49 | 847 | 296 | 0.004573171 | 0.1717791 | http://rave.ohiolink.edu/etdc/view?acc_num=kent1492043634249216
C-H2O | 0.28 | 0.21 | 0.56 | 810 | 273 | 0.005805515 | 0.1852941 | http://rave.ohiolink.edu/etdc/view?acc_num=kent1492043634249216
C-KOH | 0.72 | 0.25 | 0.73 | 2030 | 298 | 0.01893808 | 0.1933535 | http://rave.ohiolink.edu/etdc/view?acc_num=kent1492043634249216
C-ZnCl2 | 0.2 | 0.15 | 0.46 | 600 | 298 | 0.02764635 | 0.1933535 | http://rave.ohiolink.edu/etdc/view?acc_num=kent1492043634249216
C-11 | 0.19 | 0.15 | 0.46 | 570 | 298 | 0.03490763 | 0.2054381 | http://rave.ohiolink.edu/etdc/view?acc_num=kent1492043634249216
C-Si-2.5-A* | 0.26 | 0.18 | 0.49 | 847 | 273 | 0.006097561 | 0.2331288 | http://rave.ohiolink.edu/etdc/view?acc_num=kent1492043634249216
C-CO2 | 0.58 | 0.19 | 0.81 | 1680 | 298 | 0.03346941 | 0.2416918 | http://rave.ohiolink.edu/etdc/view?acc_num=kent1492043634249216
C-Si-3-A* | 0.48 | 0.23 | 0.74 | 1478 | 296 | 0.01829268 | 0.2453988 | http://rave.ohiolink.edu/etdc/view?acc_num=kent1492043634249216
C-T-2.5-A* | 0.46 | 0.24 | 0.17 | 1229 | 273 | 0.006134969 | 0.2544229 | http://rave.ohiolink.edu/etdc/view?acc_num=kent1492043634249216
C-T-2.5-A* | 0.46 | 0.24 | 0.17 | 1229 | 296 | 0.02147239 | 0.2647534 | http://rave.ohiolink.edu/etdc/view?acc_num=kent1492043634249216
C-ZnCl2 | 0.2 | 0.15 | 0.46 | 600 | 298 | 0.04363783 | 0.265861 | http://rave.ohiolink.edu/etdc/view?acc_num=kent1492043634249216
C-11 | 0.19 | 0.15 | 0.46 | 570 | 298 | 0.04799416 | 0.2719033 | http://rave.ohiolink.edu/etdc/view?acc_num=kent1492043634249216
C-Si-3-A* | 0.48 | 0.23 | 0.74 | 1478 | 273 | 0.007621951 | 0.2944785 | http://rave.ohiolink.edu/etdc/view?acc_num=kent1492043634249216
C-Si-2.5-A* | 0.26 | 0.18 | 0.49 | 847 | 296 | 0.01676829 | 0.2944785 | http://rave.ohiolink.edu/etdc/view?acc_num=kent1492043634249216
C-KOH | 0.72 | 0.25 | 0.73 | 2030 | 298 | 0.02768363 | 0.2960725 | http://rave.ohiolink.edu/etdc/view?acc_num=kent1492043634249216
C-H2O | 0.28 | 0.21 | 0.56 | 810 | 298 | 0.03348914 | 0.2960725 | http://rave.ohiolink.edu/etdc/view?acc_num=kent1492043634249216
C-11 | 0.19 | 0.15 | 0.46 | 570 | 273 | 0.0203193 | 0.3088235 | http://rave.ohiolink.edu/etdc/view?acc_num=kent1492043634249216
C-CO2 | 0.58 | 0.19 | 0.81 | 1680 | 298 | 0.04655813 | 0.3141994 | http://rave.ohiolink.edu/etdc/view?acc_num=kent1492043634249216
C-T-3-A* | 0.52 | 0.22 | 0.19 | 1359 | 273 | 0.006134969 | 0.3154694 | http://rave.ohiolink.edu/etdc/view?acc_num=kent1492043634249216
C-11 | 0.19 | 0.15 | 0.46 | 570 | 298 | 0.06398564 | 0.3444109 | http://rave.ohiolink.edu/etdc/view?acc_num=kent1492043634249216
C-ZnCl2 | 0.2 | 0.15 | 0.46 | 600 | 298 | 0.06253426 | 0.3444109 | http://rave.ohiolink.edu/etdc/view?acc_num=kent1492043634249216
C-T-3-A* | 0.52 | 0.22 | 0.19 | 1359 | 296 | 0.01993865 | 0.3461331 | http://rave.ohiolink.edu/etdc/view?acc_num=kent1492043634249216
C-Si-3-A* | 0.48 | 0.23 | 0.74 | 1478 | 296 | 0.0320122 | 0.3680982 | http://rave.ohiolink.edu/etdc/view?acc_num=kent1492043634249216
C-Si-2.5-A* | 0.26 | 0.18 | 0.49 | 847 | 273 | 0.01219512 | 0.3680982 | http://rave.ohiolink.edu/etdc/view?acc_num=kent1492043634249216
C-H2O | 0.28 | 0.21 | 0.56 | 810 | 298 | 0.04512867 | 0.3746224 | http://rave.ohiolink.edu/etdc/view?acc_num=kent1492043634249216
C-NH3 | 0.38 | 0.19 | 0.62 | 1090 | 298 | 0.04658224 | 0.3806647 | http://rave.ohiolink.edu/etdc/view?acc_num=kent1492043634249216
C-T-2.5-A* | 0.46 | 0.24 | 0.17 | 1229 | 296 | 0.03527607 | 0.3869868 | http://rave.ohiolink.edu/etdc/view?acc_num=kent1492043634249216
C-H2O | 0.28 | 0.21 | 0.56 | 810 | 273 | 0.01596517 | 0.3911765 | http://rave.ohiolink.edu/etdc/view?acc_num=kent1492043634249216
C-CO2 | 0.58 | 0.19 | 0.81 | 1680 | 298 | 0.06400317 | 0.3927492 | http://rave.ohiolink.edu/etdc/view?acc_num=kent1492043634249216
C-11 | 0.19 | 0.15 | 0.46 | 570 | 298 | 0.07852354 | 0.4108761 | http://rave.ohiolink.edu/etdc/view?acc_num=kent1492043634249216
C-KOH | 0.72 | 0.25 | 0.73 | 2030 | 298 | 0.04369264 | 0.4169184 | http://rave.ohiolink.edu/etdc/view?acc_num=kent1492043634249216
C-ZnCl2 | 0.2 | 0.15 | 0.46 | 600 | 298 | 0.08143068 | 0.4229607 | http://rave.ohiolink.edu/etdc/view?acc_num=kent1492043634249216
C-Si-2.5-A* | 0.26 | 0.18 | 0.49 | 847 | 273 | 0.01676829 | 0.4294479 | http://rave.ohiolink.edu/etdc/view?acc_num=kent1492043634249216
C-Si-2.5-A* | 0.26 | 0.18 | 0.49 | 847 | 296 | 0.0320122 | 0.4417178 | http://rave.ohiolink.edu/etdc/view?acc_num=kent1492043634249216
C-ZnCl2 | 0.2 | 0.15 | 0.46 | 600 | 273 | 0.03483309 | 0.4632353 | http://rave.ohiolink.edu/etdc/view?acc_num=kent1492043634249216
C-CO2 | 0.58 | 0.19 | 0.81 | 1680 | 298 | 0.07709189 | 0.4652568 | http://rave.ohiolink.edu/etdc/view?acc_num=kent1492043634249216
C-Si-3-A* | 0.48 | 0.23 | 0.74 | 1478 | 273 | 0.01981707 | 0.4662577 | http://rave.ohiolink.edu/etdc/view?acc_num=kent1492043634249216
C-11 | 0.19 | 0.15 | 0.46 | 570 | 298 | 0.09596201 | 0.4712991 | http://rave.ohiolink.edu/etdc/view?acc_num=kent1492043634249216
C-NH3 | 0.38 | 0.19 | 0.62 | 1090 | 298 | 0.06258249 | 0.4773414 | http://rave.ohiolink.edu/etdc/view?acc_num=kent1492043634249216
C-H2O | 0.28 | 0.21 | 0.56 | 810 | 298 | 0.06258468 | 0.4833837 | http://rave.ohiolink.edu/etdc/view?acc_num=kent1492043634249216
C-ZnCl2 | 0.2 | 0.15 | 0.46 | 600 | 298 | 0.09596639 | 0.4833837 | http://rave.ohiolink.edu/etdc/view?acc_num=kent1492043634249216
C-T-3-A* | 0.52 | 0.22 | 0.19 | 1359 | 296 | 0.03220859 | 0.4886998 | http://rave.ohiolink.edu/etdc/view?acc_num=kent1492043634249216
C-Si-3-A* | 0.48 | 0.23 | 0.74 | 1478 | 296 | 0.0472561 | 0.4907975 | http://rave.ohiolink.edu/etdc/view?acc_num=kent1492043634249216
C-11 | 0.19 | 0.15 | 0.46 | 570 | 273 | 0.03483309 | 0.4941176 | http://rave.ohiolink.edu/etdc/view?acc_num=kent1492043634249216
C-T-2.5-A* | 0.46 | 0.24 | 0.17 | 1229 | 296 | 0.04754601 | 0.4990303 | http://rave.ohiolink.edu/etdc/view?acc_num=kent1492043634249216
C-Si-2.5-A* | 0.26 | 0.18 | 0.49 | 847 | 273 | 0.02286585 | 0.5398773 | http://rave.ohiolink.edu/etdc/view?acc_num=kent1492043634249216
C-T-2.5-A* | 0.46 | 0.24 | 0.17 | 1229 | 273 | 0.02147239 | 0.5496371 | http://rave.ohiolink.edu/etdc/view?acc_num=kent1492043634249216
C-CO2 | 0.58 | 0.19 | 0.81 | 1680 | 298 | 0.0959927 | 0.5558912 | http://rave.ohiolink.edu/etdc/view?acc_num=kent1492043634249216
C-KOH | 0.72 | 0.25 | 0.73 | 2030 | 298 | 0.06261318 | 0.5619335 | http://rave.ohiolink.edu/etdc/view?acc_num=kent1492043634249216
C-H2O | 0.28 | 0.21 | 0.56 | 810 | 298 | 0.07858054 | 0.5679758 | http://rave.ohiolink.edu/etdc/view?acc_num=kent1492043634249216
C-Si-3-A* | 0.48 | 0.23 | 0.74 | 1478 | 296 | 0.06554878 | 0.601227 | http://rave.ohiolink.edu/etdc/view?acc_num=kent1492043634249216
C-Si-2.5-A* | 0.26 | 0.18 | 0.49 | 847 | 296 | 0.04878049 | 0.601227 | http://rave.ohiolink.edu/etdc/view?acc_num=kent1492043634249216
C-H2O | 0.28 | 0.21 | 0.56 | 810 | 273 | 0.03047896 | 0.6073529 | http://rave.ohiolink.edu/etdc/view?acc_num=kent1492043634249216
C-T-2.5-A* | 0.46 | 0.24 | 0.17 | 1229 | 296 | 0.06441718 | 0.6111205 | http://rave.ohiolink.edu/etdc/view?acc_num=kent1492043634249216
C-11 | 0.19 | 0.15 | 0.46 | 570 | 298 | 0.1424631 | 0.6283988 | http://rave.ohiolink.edu/etdc/view?acc_num=kent1492043634249216
C-ZnCl2 | 0.2 | 0.15 | 0.46 | 600 | 298 | 0.1424631 | 0.6283988 | http://rave.ohiolink.edu/etdc/view?acc_num=kent1492043634249216
C-Si-2.5-A* | 0.26 | 0.18 | 0.49 | 847 | 273 | 0.0304878 | 0.6380368 | http://rave.ohiolink.edu/etdc/view?acc_num=kent1492043634249216
C-NH3 | 0.38 | 0.19 | 0.62 | 1090 | 298 | 0.0960234 | 0.6404834 | http://rave.ohiolink.edu/etdc/view?acc_num=kent1492043634249216
C-H2O | 0.28 | 0.21 | 0.56 | 810 | 298 | 0.0945786 | 0.6586103 | http://rave.ohiolink.edu/etdc/view?acc_num=kent1492043634249216
C-NH3 | 0.38 | 0.19 | 0.62 | 1090 | 273 | 0.03628447 | 0.6691176 | http://rave.ohiolink.edu/etdc/view?acc_num=kent1492043634249216
C-KOH | 0.72 | 0.25 | 0.73 | 2030 | 298 | 0.07716644 | 0.6706949 | http://rave.ohiolink.edu/etdc/view?acc_num=kent1492043634249216
C-T-3-A* | 0.52 | 0.22 | 0.19 | 1359 | 273 | 0.02147239 | 0.6717301 | http://rave.ohiolink.edu/etdc/view?acc_num=kent1492043634249216
C-T-3-A* | 0.52 | 0.22 | 0.19 | 1359 | 296 | 0.05214724 | 0.6720422 | http://rave.ohiolink.edu/etdc/view?acc_num=kent1492043634249216
C-Si-3-A* | 0.48 | 0.23 | 0.74 | 1478 | 273 | 0.03506098 | 0.6871166 | http://rave.ohiolink.edu/etdc/view?acc_num=kent1492043634249216
C-11 | 0.19 | 0.15 | 0.46 | 570 | 273 | 0.06240929 | 0.7102941 | http://rave.ohiolink.edu/etdc/view?acc_num=kent1492043634249216
C-Si-3-A* | 0.48 | 0.23 | 0.74 | 1478 | 296 | 0.07926829 | 0.7116564 | http://rave.ohiolink.edu/etdc/view?acc_num=kent1492043634249216
C-KOH | 0.72 | 0.25 | 0.73 | 2030 | 273 | 0.03193033 | 0.7205882 | http://rave.ohiolink.edu/etdc/view?acc_num=kent1492043634249216
C-T-2.5-A* | 0.46 | 0.24 | 0.17 | 1229 | 296 | 0.07822086 | 0.7231796 | http://rave.ohiolink.edu/etdc/view?acc_num=kent1492043634249216
C-Si-2.5-A* | 0.26 | 0.18 | 0.49 | 847 | 273 | 0.03658537 | 0.7239264 | http://rave.ohiolink.edu/etdc/view?acc_num=kent1492043634249216
C-Si-2.5-A* | 0.26 | 0.18 | 0.49 | 847 | 296 | 0.06554878 | 0.7361963 | http://rave.ohiolink.edu/etdc/view?acc_num=kent1492043634249216
C-ZnCl2 | 0.2 | 0.15 | 0.46 | 600 | 273 | 0.06386067 | 0.7411765 | http://rave.ohiolink.edu/etdc/view?acc_num=kent1492043634249216
C-11 | 0.19 | 0.15 | 0.46 | 570 | 298 | 0.1875019 | 0.755287 | http://rave.ohiolink.edu/etdc/view?acc_num=kent1492043634249216
C-CO2 | 0.58 | 0.19 | 0.81 | 1680 | 298 | 0.1425114 | 0.7613293 | http://rave.ohiolink.edu/etdc/view?acc_num=kent1492043634249216
C-H2O | 0.28 | 0.21 | 0.56 | 810 | 273 | 0.04499274 | 0.7823529 | http://rave.ohiolink.edu/etdc/view?acc_num=kent1492043634249216
C-T-2.5-A* | 0.46 | 0.24 | 0.17 | 1229 | 273 | 0.03220859 | 0.7837579 | http://rave.ohiolink.edu/etdc/view?acc_num=kent1492043634249216
C-KOH | 0.72 | 0.25 | 0.73 | 2030 | 298 | 0.09607602 | 0.7854985 | http://rave.ohiolink.edu/etdc/view?acc_num=kent1492043634249216
C-ZnCl2 | 0.2 | 0.15 | 0.46 | 600 | 298 | 0.1904178 | 0.7915408 | http://rave.ohiolink.edu/etdc/view?acc_num=kent1492043634249216
C-Si-3-A* | 0.48 | 0.23 | 0.74 | 1478 | 296 | 0.09603659 | 0.809816 | http://rave.ohiolink.edu/etdc/view?acc_num=kent1492043634249216
C-T-3-A* | 0.52 | 0.22 | 0.19 | 1359 | 296 | 0.07361963 | 0.8350514 | http://rave.ohiolink.edu/etdc/view?acc_num=kent1492043634249216
C-T-2.5-A* | 0.46 | 0.24 | 0.17 | 1229 | 296 | 0.09662577 | 0.8454599 | http://rave.ohiolink.edu/etdc/view?acc_num=kent1492043634249216
C-Si-2.5-A* | 0.26 | 0.18 | 0.49 | 847 | 273 | 0.0472561 | 0.8466258 | http://rave.ohiolink.edu/etdc/view?acc_num=kent1492043634249216
C-Si-2.5-A* | 0.26 | 0.18 | 0.49 | 847 | 296 | 0.07926829 | 0.8466258 | http://rave.ohiolink.edu/etdc/view?acc_num=kent1492043634249216
C-11 | 0.19 | 0.15 | 0.46 | 570 | 298 | 0.2238215 | 0.8519637 | http://rave.ohiolink.edu/etdc/view?acc_num=kent1492043634249216
C-NH3 | 0.38 | 0.19 | 0.62 | 1090 | 298 | 0.1439956 | 0.8519637 | http://rave.ohiolink.edu/etdc/view?acc_num=kent1492043634249216
C-ZnCl2 | 0.2 | 0.15 | 0.46 | 600 | 298 | 0.223828 | 0.8700906 | http://rave.ohiolink.edu/etdc/view?acc_num=kent1492043634249216
C-CO2 | 0.58 | 0.19 | 0.81 | 1680 | 273 | 0.06240929 | 0.875 | http://rave.ohiolink.edu/etdc/view?acc_num=kent1492043634249216
C-NH3 | 0.38 | 0.19 | 0.62 | 1090 | 273 | 0.05370102 | 0.875 | http://rave.ohiolink.edu/etdc/view?acc_num=kent1492043634249216
C-H2O | 0.28 | 0.21 | 0.56 | 810 | 298 | 0.144011 | 0.8942598 | http://rave.ohiolink.edu/etdc/view?acc_num=kent1492043634249216
C-Si-3-A* | 0.48 | 0.23 | 0.74 | 1478 | 273 | 0.05335366 | 0.9079755 | http://rave.ohiolink.edu/etdc/view?acc_num=kent1492043634249216
C-T-3-A* | 0.52 | 0.22 | 0.19 | 1359 | 273 | 0.03527607 | 0.9160566 | http://rave.ohiolink.edu/etdc/view?acc_num=kent1492043634249216
C-T-3-A* | 0.52 | 0.22 | 0.19 | 1359 | 296 | 0.08282209 | 0.9165403 | http://rave.ohiolink.edu/etdc/view?acc_num=kent1492043634249216
C-Si-2.5-A* | 0.26 | 0.18 | 0.49 | 847 | 273 | 0.05487805 | 0.9202454 | http://rave.ohiolink.edu/etdc/view?acc_num=kent1492043634249216
C-11 | 0.19 | 0.15 | 0.46 | 570 | 298 | 0.2572295 | 0.9244713 | http://rave.ohiolink.edu/etdc/view?acc_num=kent1492043634249216
C-11 | 0.19 | 0.15 | 0.46 | 570 | 273 | 0.095791 | 0.9264706 | http://rave.ohiolink.edu/etdc/view?acc_num=kent1492043634249216
C-KOH | 0.72 | 0.25 | 0.73 | 2030 | 273 | 0.04644412 | 0.9264706 | http://rave.ohiolink.edu/etdc/view?acc_num=kent1492043634249216
C-CO2 | 0.58 | 0.19 | 0.81 | 1680 | 298 | 0.190477 | 0.9546828 | http://rave.ohiolink.edu/etdc/view?acc_num=kent1492043634249216
C-H2O | 0.28 | 0.21 | 0.56 | 810 | 273 | 0.06095791 | 0.9573529 | http://rave.ohiolink.edu/etdc/view?acc_num=kent1492043634249216
C-ZnCl2 | 0.2 | 0.15 | 0.46 | 600 | 298 | 0.2543399 | 0.9607251 | http://rave.ohiolink.edu/etdc/view?acc_num=kent1492043634249216
C-Si-2.5-A* | 0.26 | 0.18 | 0.49 | 847 | 296 | 0.09603659 | 0.9693252 | http://rave.ohiolink.edu/etdc/view?acc_num=kent1492043634249216
C-ZnCl2 | 0.2 | 0.15 | 0.46 | 600 | 273 | 0.095791 | 0.9882353 | http://rave.ohiolink.edu/etdc/view?acc_num=kent1492043634249216
C-T-3-A* | 0.52 | 0.22 | 0.19 | 1359 | 296 | 0.09509202 | 0.9980605 | http://rave.ohiolink.edu/etdc/view?acc_num=kent1492043634249216
C-T-2.5-A* | 0.46 | 0.24 | 0.17 | 1229 | 273 | 0.04754601 | 1.017926 | http://rave.ohiolink.edu/etdc/view?acc_num=kent1492043634249216
C-Si-2.5-A* | 0.26 | 0.18 | 0.49 | 847 | 273 | 0.06554878 | 1.018405 | http://rave.ohiolink.edu/etdc/view?acc_num=kent1492043634249216
C-CO2 | 0.58 | 0.19 | 0.81 | 1680 | 273 | 0.07692308 | 1.029412 | http://rave.ohiolink.edu/etdc/view?acc_num=kent1492043634249216
C-NH3 | 0.38 | 0.19 | 0.62 | 1090 | 298 | 0.1905055 | 1.033233 | http://rave.ohiolink.edu/etdc/view?acc_num=kent1492043634249216
C-NH3 | 0.38 | 0.19 | 0.62 | 1090 | 273 | 0.07111756 | 1.05 | http://rave.ohiolink.edu/etdc/view?acc_num=kent1492043634249216
C-KOH | 0.72 | 0.25 | 0.73 | 2030 | 298 | 0.1382625 | 1.05136 | http://rave.ohiolink.edu/etdc/view?acc_num=kent1492043634249216
C-11 | 0.19 | 0.15 | 0.46 | 570 | 298 | 0.3211384 | 1.057402 | http://rave.ohiolink.edu/etdc/view?acc_num=kent1492043634249216
C-Si-3-A* | 0.48 | 0.23 | 0.74 | 1478 | 296 | 0.1387195 | 1.067485 | http://rave.ohiolink.edu/etdc/view?acc_num=kent1492043634249216
C-H2O | 0.28 | 0.21 | 0.56 | 810 | 298 | 0.1861667 | 1.075529 | http://rave.ohiolink.edu/etdc/view?acc_num=kent1492043634249216
C-CO2 | 0.58 | 0.19 | 0.81 | 1680 | 298 | 0.2224534 | 1.081571 | http://rave.ohiolink.edu/etdc/view?acc_num=kent1492043634249216
C-ZnCl2 | 0.2 | 0.15 | 0.46 | 600 | 298 | 0.3226029 | 1.093656 | http://rave.ohiolink.edu/etdc/view?acc_num=kent1492043634249216
C-H2O | 0.28 | 0.21 | 0.56 | 810 | 273 | 0.0754717 | 1.111765 | http://rave.ohiolink.edu/etdc/view?acc_num=kent1492043634249216
C-T-3-A* | 0.52 | 0.22 | 0.19 | 1359 | 273 | 0.0506135 | 1.129875 | http://rave.ohiolink.edu/etdc/view?acc_num=kent1492043634249216
C-T-2.5-A* | 0.46 | 0.24 | 0.17 | 1229 | 296 | 0.1457055 | 1.130843 | http://rave.ohiolink.edu/etdc/view?acc_num=kent1492043634249216
C-Si-2.5-A* | 0.26 | 0.18 | 0.49 | 847 | 273 | 0.0777439 | 1.153374 | http://rave.ohiolink.edu/etdc/view?acc_num=kent1492043634249216
C-NH3 | 0.38 | 0.19 | 0.62 | 1090 | 298 | 0.2224797 | 1.154079 | http://rave.ohiolink.edu/etdc/view?acc_num=kent1492043634249216
C-KOH | 0.72 | 0.25 | 0.73 | 2030 | 273 | 0.06240929 | 1.163235 | http://rave.ohiolink.edu/etdc/view?acc_num=kent1492043634249216
C-11 | 0.19 | 0.15 | 0.46 | 570 | 298 | 0.3850429 | 1.178248 | http://rave.ohiolink.edu/etdc/view?acc_num=kent1492043634249216
C-CO2 | 0.58 | 0.19 | 0.81 | 1680 | 273 | 0.095791 | 1.194118 | http://rave.ohiolink.edu/etdc/view?acc_num=kent1492043634249216
C-T-2.5-A* | 0.46 | 0.24 | 0.17 | 1229 | 273 | 0.06134969 | 1.201206 | http://rave.ohiolink.edu/etdc/view?acc_num=kent1492043634249216
C-CO2 | 0.58 | 0.19 | 0.81 | 1680 | 298 | 0.2573303 | 1.202417 | http://rave.ohiolink.edu/etdc/view?acc_num=kent1492043634249216
C-H2O | 0.28 | 0.21 | 0.56 | 810 | 298 | 0.2195945 | 1.202417 | http://rave.ohiolink.edu/etdc/view?acc_num=kent1492043634249216
C-Si-3-A* | 0.48 | 0.23 | 0.74 | 1478 | 273 | 0.0777439 | 1.202454 | http://rave.ohiolink.edu/etdc/view?acc_num=kent1492043634249216
C-Si-2.5-A* | 0.26 | 0.18 | 0.49 | 847 | 296 | 0.1387195 | 1.214724 | http://rave.ohiolink.edu/etdc/view?acc_num=kent1492043634249216
C-ZnCl2 | 0.2 | 0.15 | 0.46 | 600 | 298 | 0.3865096 | 1.220544 | http://rave.ohiolink.edu/etdc/view?acc_num=kent1492043634249216
C-ZnCl2 | 0.2 | 0.15 | 0.46 | 600 | 273 | 0.1364296 | 1.225 | http://rave.ohiolink.edu/etdc/view?acc_num=kent1492043634249216
C-11 | 0.19 | 0.15 | 0.46 | 570 | 273 | 0.1596517 | 1.245588 | http://rave.ohiolink.edu/etdc/view?acc_num=kent1492043634249216
C-NH3 | 0.38 | 0.19 | 0.62 | 1090 | 298 | 0.2559009 | 1.26284 | http://rave.ohiolink.edu/etdc/view?acc_num=kent1492043634249216
C-Si-3-A* | 0.48 | 0.23 | 0.74 | 1478 | 296 | 0.1783537 | 1.263804 | http://rave.ohiolink.edu/etdc/view?acc_num=kent1492043634249216
C-T-3-A* | 0.52 | 0.22 | 0.19 | 1359 | 296 | 0.1457055 | 1.273285 | http://rave.ohiolink.edu/etdc/view?acc_num=kent1492043634249216
C-H2O | 0.28 | 0.21 | 0.56 | 810 | 273 | 0.09288824 | 1.276471 | http://rave.ohiolink.edu/etdc/view?acc_num=kent1492043634249216
C-11 | 0.19 | 0.15 | 0.46 | 570 | 298 | 0.4474917 | 1.287009 | http://rave.ohiolink.edu/etdc/view?acc_num=kent1492043634249216
C-Si-2.5-A* | 0.26 | 0.18 | 0.49 | 847 | 273 | 0.09756098 | 1.300613 | http://rave.ohiolink.edu/etdc/view?acc_num=kent1492043634249216
C-H2O | 0.28 | 0.21 | 0.56 | 810 | 298 | 0.255925 | 1.329305 | http://rave.ohiolink.edu/etdc/view?acc_num=kent1492043634249216
C-ZnCl2 | 0.2 | 0.15 | 0.46 | 600 | 298 | 0.4518611 | 1.329305 | http://rave.ohiolink.edu/etdc/view?acc_num=kent1492043634249216
C-KOH | 0.72 | 0.25 | 0.73 | 2030 | 298 | 0.1877124 | 1.335347 | http://rave.ohiolink.edu/etdc/view?acc_num=kent1492043634249216
C-T-3-A* | 0.52 | 0.22 | 0.19 | 1359 | 273 | 0.06748466 | 1.34371 | http://rave.ohiolink.edu/etdc/view?acc_num=kent1492043634249216
C-KOH | 0.72 | 0.25 | 0.73 | 2030 | 273 | 0.0754717 | 1.358824 | http://rave.ohiolink.edu/etdc/view?acc_num=kent1492043634249216
C-11 | 0.19 | 0.15 | 0.46 | 570 | 298 | 0.5142902 | 1.383686 | http://rave.ohiolink.edu/etdc/view?acc_num=kent1492043634249216
C-T-2.5-A* | 0.46 | 0.24 | 0.17 | 1229 | 296 | 0.1917178 | 1.385672 | http://rave.ohiolink.edu/etdc/view?acc_num=kent1492043634249216
C-11 | 0.19 | 0.15 | 0.46 | 570 | 273 | 0.191582 | 1.389706 | http://rave.ohiolink.edu/etdc/view?acc_num=kent1492043634249216
C-Si-3-A* | 0.48 | 0.23 | 0.74 | 1478 | 273 | 0.09756098 | 1.398773 | http://rave.ohiolink.edu/etdc/view?acc_num=kent1492043634249216
C-T-2.5-A* | 0.46 | 0.24 | 0.17 | 1229 | 273 | 0.07822086 | 1.404866 | http://rave.ohiolink.edu/etdc/view?acc_num=kent1492043634249216
C-ZnCl2 | 0.2 | 0.15 | 0.46 | 600 | 298 | 0.5143055 | 1.425982 | http://rave.ohiolink.edu/etdc/view?acc_num=kent1492043634249216
C-CO2 | 0.58 | 0.19 | 0.81 | 1680 | 298 | 0.3241771 | 1.432024 | http://rave.ohiolink.edu/etdc/view?acc_num=kent1492043634249216
C-Si-2.5-A* | 0.26 | 0.18 | 0.49 | 847 | 273 | 0.117378 | 1.435583 | http://rave.ohiolink.edu/etdc/view?acc_num=kent1492043634249216
C-Si-2.5-A* | 0.26 | 0.18 | 0.49 | 847 | 296 | 0.179878 | 1.447853 | http://rave.ohiolink.edu/etdc/view?acc_num=kent1492043634249216
C-Si-3-A* | 0.48 | 0.23 | 0.74 | 1478 | 296 | 0.214939 | 1.460123 | http://rave.ohiolink.edu/etdc/view?acc_num=kent1492043634249216
C-NH3 | 0.38 | 0.19 | 0.62 | 1090 | 298 | 0.3212853 | 1.462236 | http://rave.ohiolink.edu/etdc/view?acc_num=kent1492043634249216
C-11 | 0.19 | 0.15 | 0.46 | 570 | 298 | 0.5810887 | 1.480363 | http://rave.ohiolink.edu/etdc/view?acc_num=kent1492043634249216
C-T-3-A* | 0.52 | 0.22 | 0.19 | 1359 | 273 | 0.07822086 | 1.486261 | http://rave.ohiolink.edu/etdc/view?acc_num=kent1492043634249216
C-ZnCl2 | 0.2 | 0.15 | 0.46 | 600 | 273 | 0.1886792 | 1.492647 | http://rave.ohiolink.edu/etdc/view?acc_num=kent1492043634249216
C-NH3 | 0.38 | 0.19 | 0.62 | 1090 | 273 | 0.1320755 | 1.502941 | http://rave.ohiolink.edu/etdc/view?acc_num=kent1492043634249216
C-KOH | 0.72 | 0.25 | 0.73 | 2030 | 298 | 0.2197063 | 1.510574 | http://rave.ohiolink.edu/etdc/view?acc_num=kent1492043634249216
C-ZnCl2 | 0.2 | 0.15 | 0.46 | 600 | 298 | 0.5738427 | 1.510574 | http://rave.ohiolink.edu/etdc/view?acc_num=kent1492043634249216
C-11 | 0.19 | 0.15 | 0.46 | 570 | 273 | 0.222061 | 1.513235 | http://rave.ohiolink.edu/etdc/view?acc_num=kent1492043634249216
C-T-3-A* | 0.52 | 0.22 | 0.19 | 1359 | 296 | 0.1932515 | 1.528129 | http://rave.ohiolink.edu/etdc/view?acc_num=kent1492043634249216
C-H2O | 0.28 | 0.21 | 0.56 | 810 | 298 | 0.3227652 | 1.540785 | http://rave.ohiolink.edu/etdc/view?acc_num=kent1492043634249216
C-11 | 0.19 | 0.15 | 0.46 | 570 | 298 | 0.6420751 | 1.558912 | http://rave.ohiolink.edu/etdc/view?acc_num=kent1492043634249216
C-T-2.5-A* | 0.46 | 0.24 | 0.17 | 1229 | 296 | 0.2208589 | 1.558933 | http://rave.ohiolink.edu/etdc/view?acc_num=kent1492043634249216
C-KOH | 0.72 | 0.25 | 0.73 | 2030 | 273 | 0.095791 | 1.575 | http://rave.ohiolink.edu/etdc/view?acc_num=kent1492043634249216
C-CO2 | 0.58 | 0.19 | 0.81 | 1680 | 273 | 0.1422351 | 1.575 | http://rave.ohiolink.edu/etdc/view?acc_num=kent1492043634249216
C-Si-2.5-A* | 0.26 | 0.18 | 0.49 | 847 | 273 | 0.1387195 | 1.582822 | http://rave.ohiolink.edu/etdc/view?acc_num=kent1492043634249216
C-H2O | 0.28 | 0.21 | 0.56 | 810 | 273 | 0.1393324 | 1.585294 | http://rave.ohiolink.edu/etdc/view?acc_num=kent1492043634249216
C-T-2.5-A* | 0.46 | 0.24 | 0.17 | 1229 | 273 | 0.09509202 | 1.598351 | http://rave.ohiolink.edu/etdc/view?acc_num=kent1492043634249216
C-ZnCl2 | 0.2 | 0.15 | 0.46 | 600 | 298 | 0.6420904 | 1.601208 | http://rave.ohiolink.edu/etdc/view?acc_num=kent1492043634249216
C-Si-3-A* | 0.48 | 0.23 | 0.74 | 1478 | 273 | 0.117378 | 1.607362 | http://rave.ohiolink.edu/etdc/view?acc_num=kent1492043634249216
C-11 | 0.19 | 0.15 | 0.46 | 570 | 273 | 0.2554427 | 1.616176 | http://rave.ohiolink.edu/etdc/view?acc_num=kent1492043634249216
C-CO2 | 0.58 | 0.19 | 0.81 | 1680 | 298 | 0.3866543 | 1.619335 | http://rave.ohiolink.edu/etdc/view?acc_num=kent1492043634249216
C-T-3-A* | 0.52 | 0.22 | 0.19 | 1359 | 273 | 0.09509202 | 1.628874 | http://rave.ohiolink.edu/etdc/view?acc_num=kent1492043634249216
C-11 | 0.19 | 0.15 | 0.46 | 570 | 298 | 0.7059621 | 1.63142 | http://rave.ohiolink.edu/etdc/view?acc_num=kent1492043634249216
C-Si-2.5-A* | 0.26 | 0.18 | 0.49 | 847 | 296 | 0.2164634 | 1.631902 | http://rave.ohiolink.edu/etdc/view?acc_num=kent1492043634249216
C-NH3 | 0.38 | 0.19 | 0.62 | 1090 | 298 | 0.3852095 | 1.637462 | http://rave.ohiolink.edu/etdc/view?acc_num=kent1492043634249216
C-Si-3-A* | 0.48 | 0.23 | 0.74 | 1478 | 296 | 0.257622 | 1.644172 | http://rave.ohiolink.edu/etdc/view?acc_num=kent1492043634249216
C-ZnCl2 | 0.2 | 0.15 | 0.46 | 600 | 273 | 0.222061 | 1.647059 | http://rave.ohiolink.edu/etdc/view?acc_num=kent1492043634249216
C-KOH | 0.72 | 0.25 | 0.73 | 2030 | 298 | 0.2560522 | 1.679758 | http://rave.ohiolink.edu/etdc/view?acc_num=kent1492043634249216
C-ZnCl2 | 0.2 | 0.15 | 0.46 | 600 | 298 | 0.7059796 | 1.679758 | http://rave.ohiolink.edu/etdc/view?acc_num=kent1492043634249216
C-T-3-A* | 0.52 | 0.22 | 0.19 | 1359 | 296 | 0.2239264 | 1.681057 | http://rave.ohiolink.edu/etdc/view?acc_num=kent1492043634249216
C-11 | 0.19 | 0.15 | 0.46 | 570 | 298 | 0.7713004 | 1.703927 | http://rave.ohiolink.edu/etdc/view?acc_num=kent1492043634249216
C-H2O | 0.28 | 0.21 | 0.56 | 810 | 298 | 0.3852402 | 1.722054 | http://rave.ohiolink.edu/etdc/view?acc_num=kent1492043634249216
C-T-2.5-A* | 0.46 | 0.24 | 0.17 | 1229 | 296 | 0.2576687 | 1.722098 | http://rave.ohiolink.edu/etdc/view?acc_num=kent1492043634249216
C-ZnCl2 | 0.2 | 0.15 | 0.46 | 600 | 298 | 0.7713201 | 1.758308 | http://rave.ohiolink.edu/etdc/view?acc_num=kent1492043634249216
C-11 | 0.19 | 0.15 | 0.46 | 570 | 298 | 0.8337338 | 1.770393 | http://rave.ohiolink.edu/etdc/view?acc_num=kent1492043634249216
C-ZnCl2 | 0.2 | 0.15 | 0.46 | 600 | 273 | 0.2554427 | 1.780882 | http://rave.ohiolink.edu/etdc/view?acc_num=kent1492043634249216
C-11 | 0.19 | 0.15 | 0.46 | 570 | 273 | 0.3193033 | 1.791176 | http://rave.ohiolink.edu/etdc/view?acc_num=kent1492043634249216
C-Si-2.5-A* | 0.26 | 0.18 | 0.49 | 847 | 296 | 0.257622 | 1.803681 | http://rave.ohiolink.edu/etdc/view?acc_num=kent1492043634249216
C-T-3-A* | 0.52 | 0.22 | 0.19 | 1359 | 296 | 0.256135 | 1.813653 | http://rave.ohiolink.edu/etdc/view?acc_num=kent1492043634249216
C-Si-3-A* | 0.48 | 0.23 | 0.74 | 1478 | 273 | 0.1387195 | 1.815951 | http://rave.ohiolink.edu/etdc/view?acc_num=kent1492043634249216
C-NH3 | 0.38 | 0.19 | 0.62 | 1090 | 298 | 0.4534901 | 1.818731 | http://rave.ohiolink.edu/etdc/view?acc_num=kent1492043634249216
C-ZnCl2 | 0.2 | 0.15 | 0.46 | 600 | 298 | 0.8323022 | 1.824773 | http://rave.ohiolink.edu/etdc/view?acc_num=kent1492043634249216
C-11 | 0.19 | 0.15 | 0.46 | 570 | 298 | 0.9005214 | 1.836858 | http://rave.ohiolink.edu/etdc/view?acc_num=kent1492043634249216
C-CO2 | 0.58 | 0.19 | 0.81 | 1680 | 298 | 0.4549503 | 1.8429 | http://rave.ohiolink.edu/etdc/view?acc_num=kent1492043634249216
C-Si-2.5-A* | 0.26 | 0.18 | 0.49 | 847 | 273 | 0.179878 | 1.852761 | http://rave.ohiolink.edu/etdc/view?acc_num=kent1492043634249216
C-T-3-A* | 0.52 | 0.22 | 0.19 | 1359 | 273 | 0.1226994 | 1.852993 | http://rave.ohiolink.edu/etdc/view?acc_num=kent1492043634249216
C-T-2.5-A* | 0.46 | 0.24 | 0.17 | 1229 | 273 | 0.1242331 | 1.873357 | http://rave.ohiolink.edu/etdc/view?acc_num=kent1492043634249216
C-H2O | 0.28 | 0.21 | 0.56 | 810 | 298 | 0.4506137 | 1.891239 | http://rave.ohiolink.edu/etdc/view?acc_num=kent1492043634249216
C-ZnCl2 | 0.2 | 0.15 | 0.46 | 600 | 298 | 0.9005411 | 1.891239 | http://rave.ohiolink.edu/etdc/view?acc_num=kent1492043634249216
C-11 | 0.19 | 0.15 | 0.46 | 570 | 298 | 0.9731144 | 1.903323 | http://rave.ohiolink.edu/etdc/view?acc_num=kent1492043634249216
C-NH3 | 0.38 | 0.19 | 0.62 | 1090 | 273 | 0.1930334 | 1.904412 | http://rave.ohiolink.edu/etdc/view?acc_num=kent1492043634249216
C-Si-3-A* | 0.48 | 0.23 | 0.74 | 1478 | 296 | 0.3185976 | 1.91411 | http://rave.ohiolink.edu/etdc/view?acc_num=kent1492043634249216
C-H2O | 0.28 | 0.21 | 0.56 | 810 | 273 | 0.1872279 | 1.925 | http://rave.ohiolink.edu/etdc/view?acc_num=kent1492043634249216
C-11 | 0.19 | 0.15 | 0.46 | 570 | 298 | 1.029736 | 1.951662 | http://rave.ohiolink.edu/etdc/view?acc_num=kent1492043634249216
C-ZnCl2 | 0.2 | 0.15 | 0.46 | 600 | 298 | 0.9673264 | 1.951662 | http://rave.ohiolink.edu/etdc/view?acc_num=kent1492043634249216
C-NH3 | 0.38 | 0.19 | 0.62 | 1090 | 298 | 0.5145006 | 1.963746 | http://rave.ohiolink.edu/etdc/view?acc_num=kent1492043634249216
C-11 | 0.19 | 0.15 | 0.46 | 570 | 273 | 0.3846154 | 1.966176 | http://rave.ohiolink.edu/etdc/view?acc_num=kent1492043634249216
C-KOH | 0.72 | 0.25 | 0.73 | 2030 | 298 | 0.3200203 | 1.975831 | http://rave.ohiolink.edu/etdc/view?acc_num=kent1492043634249216
C-CO2 | 0.58 | 0.19 | 0.81 | 1680 | 273 | 0.1930334 | 1.986765 | http://rave.ohiolink.edu/etdc/view?acc_num=kent1492043634249216
C-CO2 | 0.58 | 0.19 | 0.81 | 1680 | 298 | 0.5159652 | 2 | http://rave.ohiolink.edu/etdc/view?acc_num=kent1492043634249216
C-ZnCl2 | 0.2 | 0.15 | 0.46 | 600 | 298 | 1.029758 | 2.012085 | http://rave.ohiolink.edu/etdc/view?acc_num=kent1492043634249216
C-ZnCl2 | 0.2 | 0.15 | 0.46 | 600 | 273 | 0.3193033 | 2.017647 | http://rave.ohiolink.edu/etdc/view?acc_num=kent1492043634249216
C-T-2.5-A* | 0.46 | 0.24 | 0.17 | 1229 | 296 | 0.3236196 | 2.017828 | http://rave.ohiolink.edu/etdc/view?acc_num=kent1492043634249216
C-H2O | 0.28 | 0.21 | 0.56 | 810 | 298 | 0.5130799 | 2.048338 | http://rave.ohiolink.edu/etdc/view?acc_num=kent1492043634249216
C-Si-2.5-A* | 0.26 | 0.18 | 0.49 | 847 | 273 | 0.214939 | 2.06135 | http://rave.ohiolink.edu/etdc/view?acc_num=kent1492043634249216
C-Si-2.5-A* | 0.26 | 0.18 | 0.49 | 847 | 296 | 0.3216463 | 2.06135 | http://rave.ohiolink.edu/etdc/view?acc_num=kent1492043634249216
C-T-3-A* | 0.52 | 0.22 | 0.19 | 1359 | 296 | 0.3266871 | 2.078905 | http://rave.ohiolink.edu/etdc/view?acc_num=kent1492043634249216
C-NH3 | 0.38 | 0.19 | 0.62 | 1090 | 273 | 0.2206096 | 2.089706 | http://rave.ohiolink.edu/etdc/view?acc_num=kent1492043634249216
C-T-3-A* | 0.52 | 0.22 | 0.19 | 1359 | 273 | 0.1533742 | 2.097491 | http://rave.ohiolink.edu/etdc/view?acc_num=kent1492043634249216
C-11 | 0.19 | 0.15 | 0.46 | 570 | 273 | 0.4528302 | 2.1 | http://rave.ohiolink.edu/etdc/view?acc_num=kent1492043634249216
C-KOH | 0.72 | 0.25 | 0.73 | 2030 | 273 | 0.1451379 | 2.110294 | http://rave.ohiolink.edu/etdc/view?acc_num=kent1492043634249216
C-Si-3-A* | 0.48 | 0.23 | 0.74 | 1478 | 273 | 0.1722561 | 2.110429 | http://rave.ohiolink.edu/etdc/view?acc_num=kent1492043634249216
C-H2O | 0.28 | 0.21 | 0.56 | 810 | 273 | 0.2206096 | 2.120588 | http://rave.ohiolink.edu/etdc/view?acc_num=kent1492043634249216
C-NH3 | 0.38 | 0.19 | 0.62 | 1090 | 298 | 0.5856752 | 2.120846 | http://rave.ohiolink.edu/etdc/view?acc_num=kent1492043634249216
C-T-2.5-A* | 0.46 | 0.24 | 0.17 | 1229 | 273 | 0.154908 | 2.138204 | http://rave.ohiolink.edu/etdc/view?acc_num=kent1492043634249216
C-CO2 | 0.58 | 0.19 | 0.81 | 1680 | 273 | 0.2177068 | 2.161765 | http://rave.ohiolink.edu/etdc/view?acc_num=kent1492043634249216
C-Si-3-A* | 0.48 | 0.23 | 0.74 | 1478 | 296 | 0.3856707 | 2.171779 | http://rave.ohiolink.edu/etdc/view?acc_num=kent1492043634249216
C-CO2 | 0.58 | 0.19 | 0.81 | 1680 | 298 | 0.5798938 | 2.187311 | http://rave.ohiolink.edu/etdc/view?acc_num=kent1492043634249216
C-H2O | 0.28 | 0.21 | 0.56 | 810 | 298 | 0.576991 | 2.187311 | http://rave.ohiolink.edu/etdc/view?acc_num=kent1492043634249216
C-11 | 0.19 | 0.15 | 0.46 | 570 | 273 | 0.5137881 | 2.223529 | http://rave.ohiolink.edu/etdc/view?acc_num=kent1492043634249216
C-ZnCl2 | 0.2 | 0.15 | 0.46 | 600 | 273 | 0.3846154 | 2.223529 | http://rave.ohiolink.edu/etdc/view?acc_num=kent1492043634249216
C-NH3 | 0.38 | 0.19 | 0.62 | 1090 | 298 | 0.6437742 | 2.241692 | http://rave.ohiolink.edu/etdc/view?acc_num=kent1492043634249216
C-NH3 | 0.38 | 0.19 | 0.62 | 1090 | 273 | 0.256894 | 2.244118 | http://rave.ohiolink.edu/etdc/view?acc_num=kent1492043634249216
C-KOH | 0.72 | 0.25 | 0.73 | 2030 | 298 | 0.3854332 | 2.253776 | http://rave.ohiolink.edu/etdc/view?acc_num=kent1492043634249216
C-Si-2.5-A* | 0.26 | 0.18 | 0.49 | 847 | 273 | 0.2560976 | 2.257669 | http://rave.ohiolink.edu/etdc/view?acc_num=kent1492043634249216
C-T-2.5-A* | 0.46 | 0.24 | 0.17 | 1229 | 296 | 0.3865031 | 2.262653 | http://rave.ohiolink.edu/etdc/view?acc_num=kent1492043634249216
C-H2O | 0.28 | 0.21 | 0.56 | 810 | 273 | 0.2525399 | 2.275 | http://rave.ohiolink.edu/etdc/view?acc_num=kent1492043634249216
C-T-3-A* | 0.52 | 0.22 | 0.19 | 1359 | 296 | 0.3865031 | 2.283002 | http://rave.ohiolink.edu/etdc/view?acc_num=kent1492043634249216
C-Si-2.5-A* | 0.26 | 0.18 | 0.49 | 847 | 296 | 0.3856707 | 2.294479 | http://rave.ohiolink.edu/etdc/view?acc_num=kent1492043634249216
C-H2O | 0.28 | 0.21 | 0.56 | 810 | 298 | 0.6423535 | 2.326284 | http://rave.ohiolink.edu/etdc/view?acc_num=kent1492043634249216
C-11 | 0.19 | 0.15 | 0.46 | 570 | 273 | 0.5776488 | 2.326471 | http://rave.ohiolink.edu/etdc/view?acc_num=kent1492043634249216
C-CO2 | 0.58 | 0.19 | 0.81 | 1680 | 298 | 0.643818 | 2.362538 | http://rave.ohiolink.edu/etdc/view?acc_num=kent1492043634249216
C-NH3 | 0.38 | 0.19 | 0.62 | 1090 | 298 | 0.7076831 | 2.374622 | http://rave.ohiolink.edu/etdc/view?acc_num=kent1492043634249216
C-CO2 | 0.58 | 0.19 | 0.81 | 1680 | 273 | 0.2539913 | 2.377941 | http://rave.ohiolink.edu/etdc/view?acc_num=kent1492043634249216
C-T-3-A* | 0.52 | 0.22 | 0.19 | 1359 | 273 | 0.1932515 | 2.392955 | http://rave.ohiolink.edu/etdc/view?acc_num=kent1492043634249216
C-ZnCl2 | 0.2 | 0.15 | 0.46 | 600 | 273 | 0.4441219 | 2.398529 | http://rave.ohiolink.edu/etdc/view?acc_num=kent1492043634249216
C-Si-3-A* | 0.48 | 0.23 | 0.74 | 1478 | 296 | 0.4496951 | 2.417178 | http://rave.ohiolink.edu/etdc/view?acc_num=kent1492043634249216
C-11 | 0.19 | 0.15 | 0.46 | 570 | 273 | 0.6429608 | 2.419118 | http://rave.ohiolink.edu/etdc/view?acc_num=kent1492043634249216
C-Si-3-A* | 0.48 | 0.23 | 0.74 | 1478 | 273 | 0.2088415 | 2.429448 | http://rave.ohiolink.edu/etdc/view?acc_num=kent1492043634249216
C-H2O | 0.28 | 0.21 | 0.56 | 810 | 298 | 0.7048088 | 2.453172 | http://rave.ohiolink.edu/etdc/view?acc_num=kent1492043634249216
C-T-2.5-A* | 0.46 | 0.24 | 0.17 | 1229 | 273 | 0.1917178 | 2.46416 | http://rave.ohiolink.edu/etdc/view?acc_num=kent1492043634249216
C-T-2.5-A* | 0.46 | 0.24 | 0.17 | 1229 | 296 | 0.4478528 | 2.497289 | http://rave.ohiolink.edu/etdc/view?acc_num=kent1492043634249216
C-NH3 | 0.38 | 0.19 | 0.62 | 1090 | 298 | 0.7730412 | 2.501511 | http://rave.ohiolink.edu/etdc/view?acc_num=kent1492043634249216
C-KOH | 0.72 | 0.25 | 0.73 | 2030 | 298 | 0.4522887 | 2.507553 | http://rave.ohiolink.edu/etdc/view?acc_num=kent1492043634249216
C-11 | 0.19 | 0.15 | 0.46 | 570 | 273 | 0.7039187 | 2.511765 | http://rave.ohiolink.edu/etdc/view?acc_num=kent1492043634249216
C-Si-2.5-A* | 0.26 | 0.18 | 0.49 | 847 | 296 | 0.4496951 | 2.515337 | http://rave.ohiolink.edu/etdc/view?acc_num=kent1492043634249216
C-T-3-A* | 0.52 | 0.22 | 0.19 | 1359 | 296 | 0.4539877 | 2.5177 | http://rave.ohiolink.edu/etdc/view?acc_num=kent1492043634249216
C-CO2 | 0.58 | 0.19 | 0.81 | 1680 | 298 | 0.7062865 | 2.52568 | http://rave.ohiolink.edu/etdc/view?acc_num=kent1492043634249216
C-Si-2.5-A* | 0.26 | 0.18 | 0.49 | 847 | 273 | 0.3185976 | 2.539877 | http://rave.ohiolink.edu/etdc/view?acc_num=kent1492043634249216
C-NH3 | 0.38 | 0.19 | 0.62 | 1090 | 273 | 0.3222061 | 2.552941 | http://rave.ohiolink.edu/etdc/view?acc_num=kent1492043634249216
C-H2O | 0.28 | 0.21 | 0.56 | 810 | 298 | 0.7716139 | 2.567976 | http://rave.ohiolink.edu/etdc/view?acc_num=kent1492043634249216
C-KOH | 0.72 | 0.25 | 0.73 | 2030 | 273 | 0.1944848 | 2.573529 | http://rave.ohiolink.edu/etdc/view?acc_num=kent1492043634249216
C-H2O | 0.28 | 0.21 | 0.56 | 810 | 273 | 0.3236575 | 2.573529 | http://rave.ohiolink.edu/etdc/view?acc_num=kent1492043634249216
C-ZnCl2 | 0.2 | 0.15 | 0.46 | 600 | 273 | 0.5137881 | 2.573529 | http://rave.ohiolink.edu/etdc/view?acc_num=kent1492043634249216
C-11 | 0.19 | 0.15 | 0.46 | 570 | 273 | 0.7721335 | 2.604412 | http://rave.ohiolink.edu/etdc/view?acc_num=kent1492043634249216
C-T-3-A* | 0.52 | 0.22 | 0.19 | 1359 | 273 | 0.2254601 | 2.61712 | http://rave.ohiolink.edu/etdc/view?acc_num=kent1492043634249216
C-Si-3-A* | 0.48 | 0.23 | 0.74 | 1478 | 296 | 0.5152439 | 2.638037 | http://rave.ohiolink.edu/etdc/view?acc_num=kent1492043634249216
C-NH3 | 0.38 | 0.19 | 0.62 | 1090 | 298 | 0.8442092 | 2.640483 | http://rave.ohiolink.edu/etdc/view?acc_num=kent1492043634249216
C-11 | 0.19 | 0.15 | 0.46 | 570 | 273 | 0.8359942 | 2.676471 | http://rave.ohiolink.edu/etdc/view?acc_num=kent1492043634249216
C-CO2 | 0.58 | 0.19 | 0.81 | 1680 | 298 | 0.773107 | 2.682779 | http://rave.ohiolink.edu/etdc/view?acc_num=kent1492043634249216
C-H2O | 0.28 | 0.21 | 0.56 | 810 | 298 | 0.8340649 | 2.682779 | http://rave.ohiolink.edu/etdc/view?acc_num=kent1492043634249216
C-T-3-A* | 0.52 | 0.22 | 0.19 | 1359 | 296 | 0.5153374 | 2.69129 | http://rave.ohiolink.edu/etdc/view?acc_num=kent1492043634249216
C-T-2.5-A* | 0.46 | 0.24 | 0.17 | 1229 | 273 | 0.2208589 | 2.708642 | http://rave.ohiolink.edu/etdc/view?acc_num=kent1492043634249216
C-Si-3-A* | 0.48 | 0.23 | 0.74 | 1478 | 273 | 0.242378 | 2.711656 | http://rave.ohiolink.edu/etdc/view?acc_num=kent1492043634249216
C-ZnCl2 | 0.2 | 0.15 | 0.46 | 600 | 273 | 0.574746 | 2.717647 | http://rave.ohiolink.edu/etdc/view?acc_num=kent1492043634249216
C-Si-2.5-A* | 0.26 | 0.18 | 0.49 | 847 | 296 | 0.5152439 | 2.723926 | http://rave.ohiolink.edu/etdc/view?acc_num=kent1492043634249216
C-T-2.5-A* | 0.46 | 0.24 | 0.17 | 1229 | 296 | 0.5153374 | 2.731987 | http://rave.ohiolink.edu/etdc/view?acc_num=kent1492043634249216
C-CO2 | 0.58 | 0.19 | 0.81 | 1680 | 273 | 0.3149492 | 2.738235 | http://rave.ohiolink.edu/etdc/view?acc_num=kent1492043634249216
C-KOH | 0.72 | 0.25 | 0.73 | 2030 | 298 | 0.5147835 | 2.743202 | http://rave.ohiolink.edu/etdc/view?acc_num=kent1492043634249216
C-NH3 | 0.38 | 0.19 | 0.62 | 1090 | 298 | 0.9023016 | 2.743202 | http://rave.ohiolink.edu/etdc/view?acc_num=kent1492043634249216
C-11 | 0.19 | 0.15 | 0.46 | 570 | 273 | 0.9013062 | 2.748529 | http://rave.ohiolink.edu/etdc/view?acc_num=kent1492043634249216
C-T-3-A* | 0.52 | 0.22 | 0.19 | 1359 | 273 | 0.2576687 | 2.780238 | http://rave.ohiolink.edu/etdc/view?acc_num=kent1492043634249216
C-H2O | 0.28 | 0.21 | 0.56 | 810 | 298 | 0.9008678 | 2.791541 | http://rave.ohiolink.edu/etdc/view?acc_num=kent1492043634249216
C-Si-2.5-A* | 0.26 | 0.18 | 0.49 | 847 | 273 | 0.3856707 | 2.809816 | http://rave.ohiolink.edu/etdc/view?acc_num=kent1492043634249216
C-NH3 | 0.38 | 0.19 | 0.62 | 1090 | 273 | 0.3846154 | 2.810294 | http://rave.ohiolink.edu/etdc/view?acc_num=kent1492043634249216
C-H2O | 0.28 | 0.21 | 0.56 | 810 | 273 | 0.383164 | 2.810294 | http://rave.ohiolink.edu/etdc/view?acc_num=kent1492043634249216
C-11 | 0.19 | 0.15 | 0.46 | 570 | 273 | 0.969521 | 2.820588 | http://rave.ohiolink.edu/etdc/view?acc_num=kent1492043634249216
C-CO2 | 0.58 | 0.19 | 0.81 | 1680 | 298 | 0.8341197 | 2.833837 | http://rave.ohiolink.edu/etdc/view?acc_num=kent1492043634249216
C-KOH | 0.72 | 0.25 | 0.73 | 2030 | 273 | 0.222061 | 2.851471 | http://rave.ohiolink.edu/etdc/view?acc_num=kent1492043634249216
C-Si-3-A* | 0.48 | 0.23 | 0.74 | 1478 | 296 | 0.5777439 | 2.858896 | http://rave.ohiolink.edu/etdc/view?acc_num=kent1492043634249216
C-NH3 | 0.38 | 0.19 | 0.62 | 1090 | 298 | 0.9720138 | 2.870091 | http://rave.ohiolink.edu/etdc/view?acc_num=kent1492043634249216
C-ZnCl2 | 0.2 | 0.15 | 0.46 | 600 | 273 | 0.6429608 | 2.872059 | http://rave.ohiolink.edu/etdc/view?acc_num=kent1492043634249216
C-T-3-A* | 0.52 | 0.22 | 0.19 | 1359 | 296 | 0.5812883 | 2.8751 | http://rave.ohiolink.edu/etdc/view?acc_num=kent1492043634249216
C-11 | 0.19 | 0.15 | 0.46 | 570 | 273 | 1.029028 | 2.882353 | http://rave.ohiolink.edu/etdc/view?acc_num=kent1492043634249216
C-H2O | 0.28 | 0.21 | 0.56 | 810 | 298 | 0.9647657 | 2.89426 | http://rave.ohiolink.edu/etdc/view?acc_num=kent1492043634249216
C-11 | 0.19 | 0.15 | 0.46 | 570 | 273 | 1 | 2.9 | http://rave.ohiolink.edu/etdc/view?acc_num=kent1492043634249216
C-Si-2.5-A* | 0.26 | 0.18 | 0.49 | 847 | 296 | 0.5807927 | 2.932515 | http://rave.ohiolink.edu/etdc/view?acc_num=kent1492043634249216
C-T-2.5-A* | 0.46 | 0.24 | 0.17 | 1229 | 273 | 0.256135 | 2.943013 | http://rave.ohiolink.edu/etdc/view?acc_num=kent1492043634249216
C-T-2.5-A* | 0.46 | 0.24 | 0.17 | 1229 | 296 | 0.5828221 | 2.956511 | http://rave.ohiolink.edu/etdc/view?acc_num=kent1492043634249216
C-NH3 | 0.38 | 0.19 | 0.62 | 1090 | 298 | 1.030102 | 2.960725 | http://rave.ohiolink.edu/etdc/view?acc_num=kent1492043634249216
C-KOH | 0.72 | 0.25 | 0.73 | 2030 | 298 | 0.5787252 | 2.966767 | http://rave.ohiolink.edu/etdc/view?acc_num=kent1492043634249216
C-CO2 | 0.58 | 0.19 | 0.81 | 1680 | 298 | 0.9009379 | 2.984894 | http://rave.ohiolink.edu/etdc/view?acc_num=kent1492043634249216
C-H2O | 0.28 | 0.21 | 0.56 | 810 | 298 | 1.030113 | 2.990937 | http://rave.ohiolink.edu/etdc/view?acc_num=kent1492043634249216
C-Si-3-A* | 0.48 | 0.23 | 0.74 | 1478 | 273 | 0.2789634 | 3.006135 | http://rave.ohiolink.edu/etdc/view?acc_num=kent1492043634249216
C-ZnCl2 | 0.2 | 0.15 | 0.46 | 600 | 273 | 0.7053701 | 3.016176 | http://rave.ohiolink.edu/etdc/view?acc_num=kent1492043634249216
C-T-3-A* | 0.52 | 0.22 | 0.19 | 1359 | 296 | 0.6441718 | 3.028356 | http://rave.ohiolink.edu/etdc/view?acc_num=kent1492043634249216
C-Si-2.5-A* | 0.26 | 0.18 | 0.49 | 847 | 273 | 0.4435976 | 3.030675 | http://rave.ohiolink.edu/etdc/view?acc_num=kent1492043634249216
C-Si-3-A* | 0.48 | 0.23 | 0.74 | 1478 | 296 | 0.6432927 | 3.055215 | http://rave.ohiolink.edu/etdc/view?acc_num=kent1492043634249216
C-H2O | 0.28 | 0.21 | 0.56 | 810 | 273 | 0.4557329 | 3.067647 | http://rave.ohiolink.edu/etdc/view?acc_num=kent1492043634249216
C-KOH | 0.72 | 0.25 | 0.73 | 2030 | 273 | 0.2539913 | 3.088235 | http://rave.ohiolink.edu/etdc/view?acc_num=kent1492043634249216
C-NH3 | 0.38 | 0.19 | 0.62 | 1090 | 273 | 0.4571843 | 3.088235 | http://rave.ohiolink.edu/etdc/view?acc_num=kent1492043634249216
C-Si-2.5-A* | 0.26 | 0.18 | 0.49 | 847 | 296 | 0.6432927 | 3.104294 | http://rave.ohiolink.edu/etdc/view?acc_num=kent1492043634249216
C-T-3-A* | 0.52 | 0.22 | 0.19 | 1359 | 273 | 0.3220859 | 3.116649 | http://rave.ohiolink.edu/etdc/view?acc_num=kent1492043634249216
C-CO2 | 0.58 | 0.19 | 0.81 | 1680 | 273 | 0.3846154 | 3.119118 | http://rave.ohiolink.edu/etdc/view?acc_num=kent1492043634249216
C-CO2 | 0.58 | 0.19 | 0.81 | 1680 | 298 | 0.9648534 | 3.135952 | http://rave.ohiolink.edu/etdc/view?acc_num=kent1492043634249216
C-ZnCl2 | 0.2 | 0.15 | 0.46 | 600 | 273 | 0.7721335 | 3.139706 | http://rave.ohiolink.edu/etdc/view?acc_num=kent1492043634249216
C-T-2.5-A* | 0.46 | 0.24 | 0.17 | 1229 | 296 | 0.6441718 | 3.160624 | http://rave.ohiolink.edu/etdc/view?acc_num=kent1492043634249216
C-KOH | 0.72 | 0.25 | 0.73 | 2030 | 298 | 0.644114 | 3.178248 | http://rave.ohiolink.edu/etdc/view?acc_num=kent1492043634249216
C-T-3-A* | 0.52 | 0.22 | 0.19 | 1359 | 296 | 0.7101227 | 3.201993 | http://rave.ohiolink.edu/etdc/view?acc_num=kent1492043634249216
C-H2O | 0.28 | 0.21 | 0.56 | 810 | 273 | 0.5137881 | 3.232353 | http://rave.ohiolink.edu/etdc/view?acc_num=kent1492043634249216
C-Si-2.5-A* | 0.26 | 0.18 | 0.49 | 847 | 273 | 0.5137195 | 3.251534 | http://rave.ohiolink.edu/etdc/view?acc_num=kent1492043634249216
C-ZnCl2 | 0.2 | 0.15 | 0.46 | 600 | 273 | 0.8359942 | 3.263235 | http://rave.ohiolink.edu/etdc/view?acc_num=kent1492043634249216
C-CO2 | 0.58 | 0.19 | 0.81 | 1680 | 298 | 1.030216 | 3.274924 | http://rave.ohiolink.edu/etdc/view?acc_num=kent1492043634249216
C-Si-3-A* | 0.48 | 0.23 | 0.74 | 1478 | 273 | 0.3155488 | 3.276074 | http://rave.ohiolink.edu/etdc/view?acc_num=kent1492043634249216
C-Si-3-A* | 0.48 | 0.23 | 0.74 | 1478 | 296 | 0.7103659 | 3.276074 | http://rave.ohiolink.edu/etdc/view?acc_num=kent1492043634249216
C-NH3 | 0.38 | 0.19 | 0.62 | 1090 | 273 | 0.5152395 | 3.283824 | http://rave.ohiolink.edu/etdc/view?acc_num=kent1492043634249216
C-Si-2.5-A* | 0.26 | 0.18 | 0.49 | 847 | 296 | 0.7088415 | 3.288344 | http://rave.ohiolink.edu/etdc/view?acc_num=kent1492043634249216
C-T-2.5-A* | 0.46 | 0.24 | 0.17 | 1229 | 273 | 0.3190184 | 3.340455 | http://rave.ohiolink.edu/etdc/view?acc_num=kent1492043634249216
C-T-3-A* | 0.52 | 0.22 | 0.19 | 1359 | 296 | 0.7730061 | 3.345074 | http://rave.ohiolink.edu/etdc/view?acc_num=kent1492043634249216
C-T-2.5-A* | 0.46 | 0.24 | 0.17 | 1229 | 296 | 0.708589 | 3.364768 | http://rave.ohiolink.edu/etdc/view?acc_num=kent1492043634249216
C-ZnCl2 | 0.2 | 0.15 | 0.46 | 600 | 273 | 0.9013062 | 3.376471 | http://rave.ohiolink.edu/etdc/view?acc_num=kent1492043634249216
C-KOH | 0.72 | 0.25 | 0.73 | 2030 | 298 | 0.7109542 | 3.389728 | http://rave.ohiolink.edu/etdc/view?acc_num=kent1492043634249216
C-H2O | 0.28 | 0.21 | 0.56 | 810 | 273 | 0.5805515 | 3.407353 | http://rave.ohiolink.edu/etdc/view?acc_num=kent1492043634249216
C-T-3-A* | 0.52 | 0.22 | 0.19 | 1359 | 273 | 0.3865031 | 3.412363 | http://rave.ohiolink.edu/etdc/view?acc_num=kent1492043634249216
C-Si-3-A* | 0.48 | 0.23 | 0.74 | 1478 | 296 | 0.7713415 | 3.435583 | http://rave.ohiolink.edu/etdc/view?acc_num=kent1492043634249216
C-Si-2.5-A* | 0.26 | 0.18 | 0.49 | 847 | 296 | 0.7728659 | 3.447853 | http://rave.ohiolink.edu/etdc/view?acc_num=kent1492043634249216
C-CO2 | 0.58 | 0.19 | 0.81 | 1680 | 273 | 0.4499274 | 3.448529 | http://rave.ohiolink.edu/etdc/view?acc_num=kent1492043634249216
C-Si-2.5-A* | 0.26 | 0.18 | 0.49 | 847 | 273 | 0.5792683 | 3.472393 | http://rave.ohiolink.edu/etdc/view?acc_num=kent1492043634249216
C-NH3 | 0.38 | 0.19 | 0.62 | 1090 | 273 | 0.5761974 | 3.479412 | http://rave.ohiolink.edu/etdc/view?acc_num=kent1492043634249216
C-T-3-A* | 0.52 | 0.22 | 0.19 | 1359 | 296 | 0.8389571 | 3.498361 | http://rave.ohiolink.edu/etdc/view?acc_num=kent1492043634249216
C-ZnCl2 | 0.2 | 0.15 | 0.46 | 600 | 273 | 0.9651669 | 3.5 | http://rave.ohiolink.edu/etdc/view?acc_num=kent1492043634249216
C-ZnCl2 | 0.2 | 0.15 | 0.46 | 600 | 273 | 1 | 3.5 | http://rave.ohiolink.edu/etdc/view?acc_num=kent1492043634249216
C-Si-3-A* | 0.48 | 0.23 | 0.74 | 1478 | 273 | 0.3490854 | 3.533742 | http://rave.ohiolink.edu/etdc/view?acc_num=kent1492043634249216
C-T-2.5-A* | 0.46 | 0.24 | 0.17 | 1229 | 296 | 0.7730061 | 3.548563 | http://rave.ohiolink.edu/etdc/view?acc_num=kent1492043634249216
C-H2O | 0.28 | 0.21 | 0.56 | 810 | 273 | 0.6415094 | 3.561765 | http://rave.ohiolink.edu/etdc/view?acc_num=kent1492043634249216
C-KOH | 0.72 | 0.25 | 0.73 | 2030 | 298 | 0.7734292 | 3.570997 | http://rave.ohiolink.edu/etdc/view?acc_num=kent1492043634249216
C-KOH | 0.72 | 0.25 | 0.73 | 2030 | 273 | 0.3222061 | 3.582353 | http://rave.ohiolink.edu/etdc/view?acc_num=kent1492043634249216
C-ZnCl2 | 0.2 | 0.15 | 0.46 | 600 | 273 | 1.030479 | 3.602941 | http://rave.ohiolink.edu/etdc/view?acc_num=kent1492043634249216
C-T-3-A* | 0.52 | 0.22 | 0.19 | 1359 | 296 | 0.9018405 | 3.621094 | http://rave.ohiolink.edu/etdc/view?acc_num=kent1492043634249216
C-Si-2.5-A* | 0.26 | 0.18 | 0.49 | 847 | 296 | 0.8368902 | 3.631902 | http://rave.ohiolink.edu/etdc/view?acc_num=kent1492043634249216
C-Si-3-A* | 0.48 | 0.23 | 0.74 | 1478 | 296 | 0.839939 | 3.644172 | http://rave.ohiolink.edu/etdc/view?acc_num=kent1492043634249216
C-Si-2.5-A* | 0.26 | 0.18 | 0.49 | 847 | 273 | 0.6432927 | 3.644172 | http://rave.ohiolink.edu/etdc/view?acc_num=kent1492043634249216
C-NH3 | 0.38 | 0.19 | 0.62 | 1090 | 273 | 0.6429608 | 3.685294 | http://rave.ohiolink.edu/etdc/view?acc_num=kent1492043634249216
C-T-3-A* | 0.52 | 0.22 | 0.19 | 1359 | 273 | 0.4539877 | 3.697933 | http://rave.ohiolink.edu/etdc/view?acc_num=kent1492043634249216
C-H2O | 0.28 | 0.21 | 0.56 | 810 | 273 | 0.712627 | 3.726471 | http://rave.ohiolink.edu/etdc/view?acc_num=kent1492043634249216
C-T-2.5-A* | 0.46 | 0.24 | 0.17 | 1229 | 273 | 0.3865031 | 3.72777 | http://rave.ohiolink.edu/etdc/view?acc_num=kent1492043634249216
C-T-2.5-A* | 0.46 | 0.24 | 0.17 | 1229 | 296 | 0.8358896 | 3.732342 | http://rave.ohiolink.edu/etdc/view?acc_num=kent1492043634249216
C-CO2 | 0.58 | 0.19 | 0.81 | 1680 | 273 | 0.5137881 | 3.747059 | http://rave.ohiolink.edu/etdc/view?acc_num=kent1492043634249216
C-KOH | 0.72 | 0.25 | 0.73 | 2030 | 298 | 0.8359043 | 3.752266 | http://rave.ohiolink.edu/etdc/view?acc_num=kent1492043634249216
C-T-3-A* | 0.52 | 0.22 | 0.19 | 1359 | 296 | 0.9662577 | 3.754017 | http://rave.ohiolink.edu/etdc/view?acc_num=kent1492043634249216
C-Si-2.5-A* | 0.26 | 0.18 | 0.49 | 847 | 296 | 0.9009146 | 3.779141 | http://rave.ohiolink.edu/etdc/view?acc_num=kent1492043634249216
C-Si-3-A* | 0.48 | 0.23 | 0.74 | 1478 | 273 | 0.382622 | 3.791411 | http://rave.ohiolink.edu/etdc/view?acc_num=kent1492043634249216
C-Si-3-A* | 0.48 | 0.23 | 0.74 | 1478 | 296 | 0.9009146 | 3.828221 | http://rave.ohiolink.edu/etdc/view?acc_num=kent1492043634249216
C-Si-2.5-A* | 0.26 | 0.18 | 0.49 | 847 | 273 | 0.7103659 | 3.840491 | http://rave.ohiolink.edu/etdc/view?acc_num=kent1492043634249216
C-H2O | 0.28 | 0.21 | 0.56 | 810 | 273 | 0.7721335 | 3.85 | http://rave.ohiolink.edu/etdc/view?acc_num=kent1492043634249216
C-NH3 | 0.38 | 0.19 | 0.62 | 1090 | 273 | 0.7082729 | 3.860294 | http://rave.ohiolink.edu/etdc/view?acc_num=kent1492043634249216
C-T-3-A* | 0.52 | 0.22 | 0.19 | 1359 | 296 | 1.030675 | 3.876766 | http://rave.ohiolink.edu/etdc/view?acc_num=kent1492043634249216
C-T-2.5-A* | 0.46 | 0.24 | 0.17 | 1229 | 296 | 0.9018405 | 3.916152 | http://rave.ohiolink.edu/etdc/view?acc_num=kent1492043634249216
C-T-3-A* | 0.52 | 0.22 | 0.19 | 1359 | 273 | 0.5153374 | 3.922394 | http://rave.ohiolink.edu/etdc/view?acc_num=kent1492043634249216
C-KOH | 0.72 | 0.25 | 0.73 | 2030 | 298 | 0.9012821 | 3.933535 | http://rave.ohiolink.edu/etdc/view?acc_num=kent1492043634249216
C-Si-2.5-A* | 0.26 | 0.18 | 0.49 | 847 | 296 | 0.9695122 | 3.96319 | http://rave.ohiolink.edu/etdc/view?acc_num=kent1492043634249216
C-H2O | 0.28 | 0.21 | 0.56 | 810 | 273 | 0.8330914 | 3.973529 | http://rave.ohiolink.edu/etdc/view?acc_num=kent1492043634249216
C-Si-3-A* | 0.48 | 0.23 | 0.74 | 1478 | 296 | 0.9679878 | 4 | http://rave.ohiolink.edu/etdc/view?acc_num=kent1492043634249216
C-Si-2.5-A* | 0.26 | 0.18 | 0.49 | 847 | 273 | 0.7713415 | 4 | http://rave.ohiolink.edu/etdc/view?acc_num=kent1492043634249216
C-KOH | 0.72 | 0.25 | 0.73 | 2030 | 273 | 0.3846154 | 4.014706 | http://rave.ohiolink.edu/etdc/view?acc_num=kent1492043634249216
C-CO2 | 0.58 | 0.19 | 0.81 | 1680 | 273 | 0.5776488 | 4.025 | http://rave.ohiolink.edu/etdc/view?acc_num=kent1492043634249216
C-NH3 | 0.38 | 0.19 | 0.62 | 1090 | 273 | 0.7721335 | 4.035294 | http://rave.ohiolink.edu/etdc/view?acc_num=kent1492043634249216
C-Si-3-A* | 0.48 | 0.23 | 0.74 | 1478 | 273 | 0.4192073 | 4.04908 | http://rave.ohiolink.edu/etdc/view?acc_num=kent1492043634249216
C-T-2.5-A* | 0.46 | 0.24 | 0.17 | 1229 | 273 | 0.446319 | 4.05396 | http://rave.ohiolink.edu/etdc/view?acc_num=kent1492043634249216
C-Si-2.5-A* | 0.26 | 0.18 | 0.49 | 847 | 296 | 1.028963 | 4.08589 | http://rave.ohiolink.edu/etdc/view?acc_num=kent1492043634249216
C-H2O | 0.28 | 0.21 | 0.56 | 810 | 273 | 0.9013062 | 4.086765 | http://rave.ohiolink.edu/etdc/view?acc_num=kent1492043634249216
C-T-2.5-A* | 0.46 | 0.24 | 0.17 | 1229 | 296 | 0.9677914 | 4.099963 | http://rave.ohiolink.edu/etdc/view?acc_num=kent1492043634249216
C-KOH | 0.72 | 0.25 | 0.73 | 2030 | 298 | 0.9666556 | 4.102719 | http://rave.ohiolink.edu/etdc/view?acc_num=kent1492043634249216
C-T-3-A* | 0.52 | 0.22 | 0.19 | 1359 | 273 | 0.5828221 | 4.146918 | http://rave.ohiolink.edu/etdc/view?acc_num=kent1492043634249216
C-Si-3-A* | 0.48 | 0.23 | 0.74 | 1478 | 296 | 1.028963 | 4.159509 | http://rave.ohiolink.edu/etdc/view?acc_num=kent1492043634249216
C-Si-2.5-A* | 0.26 | 0.18 | 0.49 | 847 | 273 | 0.8384146 | 4.171779 | http://rave.ohiolink.edu/etdc/view?acc_num=kent1492043634249216
C-NH3 | 0.38 | 0.19 | 0.62 | 1090 | 273 | 0.8345428 | 4.2 | http://rave.ohiolink.edu/etdc/view?acc_num=kent1492043634249216
C-H2O | 0.28 | 0.21 | 0.56 | 810 | 273 | 0.9608128 | 4.2 | http://rave.ohiolink.edu/etdc/view?acc_num=kent1492043634249216
C-H2O | 0.28 | 0.21 | 0.56 | 810 | 273 | 1 | 4.2 | http://rave.ohiolink.edu/etdc/view?acc_num=kent1492043634249216
C-T-2.5-A* | 0.46 | 0.24 | 0.17 | 1229 | 296 | 1.030675 | 4.253219 | http://rave.ohiolink.edu/etdc/view?acc_num=kent1492043634249216
C-KOH | 0.72 | 0.25 | 0.73 | 2030 | 298 | 1.030575 | 4.265861 | http://rave.ohiolink.edu/etdc/view?acc_num=kent1492043634249216
C-Si-3-A* | 0.48 | 0.23 | 0.74 | 1478 | 273 | 0.4512195 | 4.269939 | http://rave.ohiolink.edu/etdc/view?acc_num=kent1492043634249216
C-CO2 | 0.58 | 0.19 | 0.81 | 1680 | 273 | 0.6429608 | 4.282353 | http://rave.ohiolink.edu/etdc/view?acc_num=kent1492043634249216
C-Si-2.5-A* | 0.26 | 0.18 | 0.49 | 847 | 273 | 0.9009146 | 4.306748 | http://rave.ohiolink.edu/etdc/view?acc_num=kent1492043634249216
C-H2O | 0.28 | 0.21 | 0.56 | 810 | 273 | 1.029028 | 4.313235 | http://rave.ohiolink.edu/etdc/view?acc_num=kent1492043634249216
C-T-3-A* | 0.52 | 0.22 | 0.19 | 1359 | 273 | 0.642638 | 4.340841 | http://rave.ohiolink.edu/etdc/view?acc_num=kent1492043634249216
C-NH3 | 0.38 | 0.19 | 0.62 | 1090 | 273 | 0.9013062 | 4.354412 | http://rave.ohiolink.edu/etdc/view?acc_num=kent1492043634249216
C-KOH | 0.72 | 0.25 | 0.73 | 2030 | 273 | 0.4441219 | 4.385294 | http://rave.ohiolink.edu/etdc/view?acc_num=kent1492043634249216
C-T-2.5-A* | 0.46 | 0.24 | 0.17 | 1229 | 273 | 0.5153374 | 4.390418 | http://rave.ohiolink.edu/etdc/view?acc_num=kent1492043634249216
C-Si-2.5-A* | 0.26 | 0.18 | 0.49 | 847 | 273 | 0.9664634 | 4.478528 | http://rave.ohiolink.edu/etdc/view?acc_num=kent1492043634249216
C-NH3 | 0.38 | 0.19 | 0.62 | 1090 | 273 | 0.9666183 | 4.508824 | http://rave.ohiolink.edu/etdc/view?acc_num=kent1492043634249216
C-Si-3-A* | 0.48 | 0.23 | 0.74 | 1478 | 273 | 0.4893293 | 4.539877 | http://rave.ohiolink.edu/etdc/view?acc_num=kent1492043634249216
C-T-3-A* | 0.52 | 0.22 | 0.19 | 1359 | 273 | 0.708589 | 4.545 | http://rave.ohiolink.edu/etdc/view?acc_num=kent1492043634249216
C-CO2 | 0.58 | 0.19 | 0.81 | 1680 | 273 | 0.7111756 | 4.55 | http://rave.ohiolink.edu/etdc/view?acc_num=kent1492043634249216
C-NH3 | 0.38 | 0.19 | 0.62 | 1090 | 273 | 1 | 4.6 | http://rave.ohiolink.edu/etdc/view?acc_num=kent1492043634249216
C-Si-2.5-A* | 0.26 | 0.18 | 0.49 | 847 | 273 | 1.028963 | 4.613497 | http://rave.ohiolink.edu/etdc/view?acc_num=kent1492043634249216
C-NH3 | 0.38 | 0.19 | 0.62 | 1090 | 273 | 1.030479 | 4.642647 | http://rave.ohiolink.edu/etdc/view?acc_num=kent1492043634249216
C-T-2.5-A* | 0.46 | 0.24 | 0.17 | 1229 | 273 | 0.5766871 | 4.675926 | http://rave.ohiolink.edu/etdc/view?acc_num=kent1492043634249216
C-T-3-A* | 0.52 | 0.22 | 0.19 | 1359 | 273 | 0.7730061 | 4.708446 | http://rave.ohiolink.edu/etdc/view?acc_num=kent1492043634249216
C-Si-3-A* | 0.48 | 0.23 | 0.74 | 1478 | 273 | 0.5198171 | 4.760736 | http://rave.ohiolink.edu/etdc/view?acc_num=kent1492043634249216
C-CO2 | 0.58 | 0.19 | 0.81 | 1680 | 273 | 0.7721335 | 4.766176 | http://rave.ohiolink.edu/etdc/view?acc_num=kent1492043634249216
C-KOH | 0.72 | 0.25 | 0.73 | 2030 | 273 | 0.5137881 | 4.786765 | http://rave.ohiolink.edu/etdc/view?acc_num=kent1492043634249216
C-T-3-A* | 0.52 | 0.22 | 0.19 | 1359 | 273 | 0.8343558 | 4.882036 | http://rave.ohiolink.edu/etdc/view?acc_num=kent1492043634249216
C-T-2.5-A* | 0.46 | 0.24 | 0.17 | 1229 | 273 | 0.6441718 | 4.961496 | http://rave.ohiolink.edu/etdc/view?acc_num=kent1492043634249216
C-CO2 | 0.58 | 0.19 | 0.81 | 1680 | 273 | 0.8359942 | 5.002941 | http://rave.ohiolink.edu/etdc/view?acc_num=kent1492043634249216
C-Si-3-A* | 0.48 | 0.23 | 0.74 | 1478 | 273 | 0.5579268 | 5.018405 | http://rave.ohiolink.edu/etdc/view?acc_num=kent1492043634249216
C-T-3-A* | 0.52 | 0.22 | 0.19 | 1359 | 273 | 0.9018405 | 5.035338 | http://rave.ohiolink.edu/etdc/view?acc_num=kent1492043634249216
C-KOH | 0.72 | 0.25 | 0.73 | 2030 | 273 | 0.5791001 | 5.116176 | http://rave.ohiolink.edu/etdc/view?acc_num=kent1492043634249216
C-T-3-A* | 0.52 | 0.22 | 0.19 | 1359 | 273 | 0.9693252 | 5.198816 | http://rave.ohiolink.edu/etdc/view?acc_num=kent1492043634249216
C-CO2 | 0.58 | 0.19 | 0.81 | 1680 | 273 | 0.8998549 | 5.219118 | http://rave.ohiolink.edu/etdc/view?acc_num=kent1492043634249216
C-T-2.5-A* | 0.46 | 0.24 | 0.17 | 1229 | 273 | 0.7070552 | 5.226671 | http://rave.ohiolink.edu/etdc/view?acc_num=kent1492043634249216
C-Si-3-A* | 0.48 | 0.23 | 0.74 | 1478 | 273 | 0.5929878 | 5.239264 | http://rave.ohiolink.edu/etdc/view?acc_num=kent1492043634249216
C-T-3-A* | 0.52 | 0.22 | 0.19 | 1359 | 273 | 1.030675 | 5.331707 | http://rave.ohiolink.edu/etdc/view?acc_num=kent1492043634249216
C-KOH | 0.72 | 0.25 | 0.73 | 2030 | 273 | 0.6429608 | 5.435294 | http://rave.ohiolink.edu/etdc/view?acc_num=kent1492043634249216
C-CO2 | 0.58 | 0.19 | 0.81 | 1680 | 273 | 0.9709724 | 5.435294 | http://rave.ohiolink.edu/etdc/view?acc_num=kent1492043634249216
C-T-2.5-A* | 0.46 | 0.24 | 0.17 | 1229 | 273 | 0.7730061 | 5.481702 | http://rave.ohiolink.edu/etdc/view?acc_num=kent1492043634249216
C-Si-3-A* | 0.48 | 0.23 | 0.74 | 1478 | 273 | 0.6280488 | 5.484663 | http://rave.ohiolink.edu/etdc/view?acc_num=kent1492043634249216
C-CO2 | 0.58 | 0.19 | 0.81 | 1680 | 273 | 1 | 5.5 | http://rave.ohiolink.edu/etdc/view?acc_num=kent1492043634249216
C-CO2 | 0.58 | 0.19 | 0.81 | 1680 | 273 | 1.030479 | 5.630882 | http://rave.ohiolink.edu/etdc/view?acc_num=kent1492043634249216
C-Si-3-A* | 0.48 | 0.23 | 0.74 | 1478 | 273 | 0.660061 | 5.693252 | http://rave.ohiolink.edu/etdc/view?acc_num=kent1492043634249216
C-T-2.5-A* | 0.46 | 0.24 | 0.17 | 1229 | 273 | 0.8358896 | 5.716354 | http://rave.ohiolink.edu/etdc/view?acc_num=kent1492043634249216
C-KOH | 0.72 | 0.25 | 0.73 | 2030 | 273 | 0.7068215 | 5.723529 | http://rave.ohiolink.edu/etdc/view?acc_num=kent1492043634249216
C-Si-3-A* | 0.48 | 0.23 | 0.74 | 1478 | 273 | 0.6981707 | 5.92638 | http://rave.ohiolink.edu/etdc/view?acc_num=kent1492043634249216
C-T-2.5-A* | 0.46 | 0.24 | 0.17 | 1229 | 273 | 0.9018405 | 5.940862 | http://rave.ohiolink.edu/etdc/view?acc_num=kent1492043634249216
C-KOH | 0.72 | 0.25 | 0.73 | 2030 | 273 | 0.7721335 | 6.022059 | http://rave.ohiolink.edu/etdc/view?acc_num=kent1492043634249216
C-Si-3-A* | 0.48 | 0.23 | 0.74 | 1478 | 273 | 0.7332317 | 6.159509 | http://rave.ohiolink.edu/etdc/view?acc_num=kent1492043634249216
C-T-2.5-A* | 0.46 | 0.24 | 0.17 | 1229 | 273 | 0.9662577 | 6.165354 | http://rave.ohiolink.edu/etdc/view?acc_num=kent1492043634249216
C-KOH | 0.72 | 0.25 | 0.73 | 2030 | 273 | 0.8330914 | 6.269118 | http://rave.ohiolink.edu/etdc/view?acc_num=kent1492043634249216
C-Si-3-A* | 0.48 | 0.23 | 0.74 | 1478 | 273 | 0.7667683 | 6.368098 | http://rave.ohiolink.edu/etdc/view?acc_num=kent1492043634249216
C-T-2.5-A* | 0.46 | 0.24 | 0.17 | 1229 | 273 | 1.030675 | 6.369498 | http://rave.ohiolink.edu/etdc/view?acc_num=kent1492043634249216
C-KOH | 0.72 | 0.25 | 0.73 | 2030 | 273 | 0.8998549 | 6.536765 | http://rave.ohiolink.edu/etdc/view?acc_num=kent1492043634249216
C-Si-3-A* | 0.48 | 0.23 | 0.74 | 1478 | 273 | 0.8003049 | 6.576687 | http://rave.ohiolink.edu/etdc/view?acc_num=kent1492043634249216
C-KOH | 0.72 | 0.25 | 0.73 | 2030 | 273 | 0.9666183 | 6.773529 | http://rave.ohiolink.edu/etdc/view?acc_num=kent1492043634249216
C-Si-3-A* | 0.48 | 0.23 | 0.74 | 1478 | 273 | 0.8368902 | 6.797546 | http://rave.ohiolink.edu/etdc/view?acc_num=kent1492043634249216
C-KOH | 0.72 | 0.25 | 0.73 | 2030 | 273 | 1 | 6.9 | http://rave.ohiolink.edu/etdc/view?acc_num=kent1492043634249216
C-KOH | 0.72 | 0.25 | 0.73 | 2030 | 273 | 1.030479 | 7.010294 | http://rave.ohiolink.edu/etdc/view?acc_num=kent1492043634249216
C-Si-3-A* | 0.48 | 0.23 | 0.74 | 1478 | 273 | 0.8689024 | 7.018405 | http://rave.ohiolink.edu/etdc/view?acc_num=kent1492043634249216
C-Si-3-A* | 0.48 | 0.23 | 0.74 | 1478 | 273 | 0.9054878 | 7.226994 | http://rave.ohiolink.edu/etdc/view?acc_num=kent1492043634249216
C-Si-3-A* | 0.48 | 0.23 | 0.74 | 1478 | 273 | 0.9405488 | 7.435583 | http://rave.ohiolink.edu/etdc/view?acc_num=kent1492043634249216
C-Si-3-A* | 0.48 | 0.23 | 0.74 | 1478 | 273 | 0.9771341 | 7.656442 | http://rave.ohiolink.edu/etdc/view?acc_num=kent1492043634249216
C-Si-3-A* | 0.48 | 0.23 | 0.74 | 1478 | 273 | 1.012195 | 7.865031 | http://rave.ohiolink.edu/etdc/view?acc_num=kent1492043634249216
C-Si-3-A* | 0.48 | 0.23 | 0.74 | 1478 | 273 | 1.045732 | 8.07362 | http://rave.ohiolink.edu/etdc/view?acc_num=kent1492043634249216
PC500 | 0.393 | 0.19 | 0.1 | 972 | 298 | 0 | 0 | https://doi.org/10.1016/j.apsusc.2019.03.162
PC700 | 0.74 | 0.318 | 0.277 | 1815 | 273 | 0 | 0 | https://doi.org/10.1016/j.apsusc.2019.03.162
PC800 | 0.934 | 0.303 | 0.189 | 2305 | 298 | 0 | 0.008375209 | https://doi.org/10.1016/j.apsusc.2019.03.162
PC500 | 0.393 | 0.19 | 0.1 | 972 | 273 | 0.00139 | 0.01194 | https://doi.org/10.1016/j.apsusc.2019.03.162
PC800 | 0.934 | 0.303 | 0.189 | 2305 | 273 | 0.001385042 | 0.0119403 | https://doi.org/10.1016/j.apsusc.2019.03.162
PC700 | 0.74 | 0.318 | 0.277 | 1815 | 298 | 0.01381215 | 0.08375209 | https://doi.org/10.1016/j.apsusc.2019.03.162
PC800 | 0.934 | 0.303 | 0.189 | 2305 | 298 | 0.01243094 | 0.08375209 | https://doi.org/10.1016/j.apsusc.2019.03.162
PC500 | 0.393 | 0.19 | 0.1 | 972 | 298 | 0.01243 | 0.1005 | https://doi.org/10.1016/j.apsusc.2019.03.162
PC600 | 0.619 | 0.311 | 0.279 | 1515 | 298 | 0.01104972 | 0.1005025 | https://doi.org/10.1016/j.apsusc.2019.03.162
PC700 | 0.74 | 0.318 | 0.277 | 1815 | 298 | 0.02624309 | 0.1675042 | https://doi.org/10.1016/j.apsusc.2019.03.162
PC800 | 0.934 | 0.303 | 0.189 | 2305 | 298 | 0.02624309 | 0.1758794 | https://doi.org/10.1016/j.apsusc.2019.03.162
PC500 | 0.393 | 0.19 | 0.1 | 972 | 298 | 0.02624 | 0.20938 | https://doi.org/10.1016/j.apsusc.2019.03.162
PC800 | 0.934 | 0.303 | 0.189 | 2305 | 273 | 0.01108033 | 0.2149254 | https://doi.org/10.1016/j.apsusc.2019.03.162
PC700 | 0.74 | 0.318 | 0.277 | 1815 | 273 | 0.0111 | 0.215 | https://doi.org/10.1016/j.apsusc.2019.03.162
PC600 | 0.619 | 0.311 | 0.279 | 1515 | 298 | 0.02486188 | 0.2345059 | https://doi.org/10.1016/j.apsusc.2019.03.162
PC500 | 0.393 | 0.19 | 0.1 | 972 | 273 | 0.01108 | 0.23881 | https://doi.org/10.1016/j.apsusc.2019.03.162
PC700 | 0.74 | 0.318 | 0.277 | 1815 | 298 | 0.03867403 | 0.2512563 | https://doi.org/10.1016/j.apsusc.2019.03.162
PC800 | 0.934 | 0.303 | 0.189 | 2305 | 298 | 0.03867403 | 0.2596315 | https://doi.org/10.1016/j.apsusc.2019.03.162
PC600 | 0.619 | 0.311 | 0.279 | 1515 | 273 | 0.009695291 | 0.3343284 | https://doi.org/10.1016/j.apsusc.2019.03.162
PC700 | 0.74 | 0.318 | 0.277 | 1815 | 298 | 0.05110497 | 0.3350084 | https://doi.org/10.1016/j.apsusc.2019.03.162
PC500 | 0.393 | 0.19 | 0.1 | 972 | 298 | 0.04282 | 0.34338 | https://doi.org/10.1016/j.apsusc.2019.03.162
PC600 | 0.619 | 0.311 | 0.279 | 1515 | 298 | 0.0359116 | 0.3433836 | https://doi.org/10.1016/j.apsusc.2019.03.162
PC800 | 0.934 | 0.303 | 0.189 | 2305 | 298 | 0.05110497 | 0.3517588 | https://doi.org/10.1016/j.apsusc.2019.03.162
PC700 | 0.74 | 0.318 | 0.277 | 1815 | 298 | 0.0621547 | 0.4020101 | https://doi.org/10.1016/j.apsusc.2019.03.162
PC700 | 0.74 | 0.318 | 0.277 | 1815 | 273 | 0.02078 | 0.41185 | https://doi.org/10.1016/j.apsusc.2019.03.162
PC800 | 0.934 | 0.303 | 0.189 | 2305 | 298 | 0.06353591 | 0.4271357 | https://doi.org/10.1016/j.apsusc.2019.03.162
PC500 | 0.393 | 0.19 | 0.1 | 972 | 273 | 0.02078 | 0.42985 | https://doi.org/10.1016/j.apsusc.2019.03.162
PC800 | 0.934 | 0.303 | 0.189 | 2305 | 273 | 0.02354571 | 0.4298507 | https://doi.org/10.1016/j.apsusc.2019.03.162
PC600 | 0.619 | 0.311 | 0.279 | 1515 | 298 | 0.04834254 | 0.4522613 | https://doi.org/10.1016/j.apsusc.2019.03.162
PC700 | 0.74 | 0.318 | 0.277 | 1815 | 298 | 0.07320442 | 0.4690117 | https://doi.org/10.1016/j.apsusc.2019.03.162
PC500 | 0.393 | 0.19 | 0.1 | 972 | 298 | 0.06215 | 0.47739 | https://doi.org/10.1016/j.apsusc.2019.03.162
PC800 | 0.934 | 0.303 | 0.189 | 2305 | 298 | 0.07734807 | 0.519263 | https://doi.org/10.1016/j.apsusc.2019.03.162
PC700 | 0.74 | 0.318 | 0.277 | 1815 | 298 | 0.08701657 | 0.5360134 | https://doi.org/10.1016/j.apsusc.2019.03.162
PC600 | 0.619 | 0.311 | 0.279 | 1515 | 298 | 0.06077348 | 0.5443886 | https://doi.org/10.1016/j.apsusc.2019.03.162
PC700 | 0.74 | 0.318 | 0.277 | 1815 | 273 | 0.03462604 | 0.5492537 | https://doi.org/10.1016/j.apsusc.2019.03.162
PC500 | 0.393 | 0.19 | 0.1 | 972 | 298 | 0.07735 | 0.56114 | https://doi.org/10.1016/j.apsusc.2019.03.162
PC600 | 0.619 | 0.311 | 0.279 | 1515 | 273 | 0.02077562 | 0.561194 | https://doi.org/10.1016/j.apsusc.2019.03.162
PC800 | 0.934 | 0.303 | 0.189 | 2305 | 298 | 0.08977901 | 0.5862647 | https://doi.org/10.1016/j.apsusc.2019.03.162
PC700 | 0.74 | 0.318 | 0.277 | 1815 | 298 | 0.0980663 | 0.6030151 | https://doi.org/10.1016/j.apsusc.2019.03.162
PC800 | 0.934 | 0.303 | 0.189 | 2305 | 273 | 0.033241 | 0.6089552 | https://doi.org/10.1016/j.apsusc.2019.03.162
PC500 | 0.393 | 0.19 | 0.1 | 972 | 273 | 0.03186 | 0.6209 | https://doi.org/10.1016/j.apsusc.2019.03.162
PC500 | 0.393 | 0.19 | 0.1 | 972 | 298 | 0.09254 | 0.64489 | https://doi.org/10.1016/j.apsusc.2019.03.162
PC600 | 0.619 | 0.311 | 0.279 | 1515 | 298 | 0.0718232 | 0.6448911 | https://doi.org/10.1016/j.apsusc.2019.03.162
PC800 | 0.934 | 0.303 | 0.189 | 2305 | 298 | 0.1022099 | 0.6532663 | https://doi.org/10.1016/j.apsusc.2019.03.162
PC700 | 0.74 | 0.318 | 0.277 | 1815 | 298 | 0.109116 | 0.6700168 | https://doi.org/10.1016/j.apsusc.2019.03.162
PC700 | 0.74 | 0.318 | 0.277 | 1815 | 273 | 0.04432133 | 0.7164179 | https://doi.org/10.1016/j.apsusc.2019.03.162
PC800 | 0.934 | 0.303 | 0.189 | 2305 | 298 | 0.1146409 | 0.720268 | https://doi.org/10.1016/j.apsusc.2019.03.162
PC600 | 0.619 | 0.311 | 0.279 | 1515 | 298 | 0.08425414 | 0.7286432 | https://doi.org/10.1016/j.apsusc.2019.03.162
PC700 | 0.74 | 0.318 | 0.277 | 1815 | 298 | 0.121547 | 0.7286432 | https://doi.org/10.1016/j.apsusc.2019.03.162
PC500 | 0.393 | 0.19 | 0.1 | 972 | 273 | 0.04294 | 0.75224 | https://doi.org/10.1016/j.apsusc.2019.03.162
PC500 | 0.393 | 0.19 | 0.1 | 972 | 298 | 0.11188 | 0.75377 | https://doi.org/10.1016/j.apsusc.2019.03.162
PC700 | 0.74 | 0.318 | 0.277 | 1815 | 298 | 0.1325967 | 0.7872697 | https://doi.org/10.1016/j.apsusc.2019.03.162
PC600 | 0.619 | 0.311 | 0.279 | 1515 | 273 | 0.03185596 | 0.7880597 | https://doi.org/10.1016/j.apsusc.2019.03.162
PC800 | 0.934 | 0.303 | 0.189 | 2305 | 298 | 0.1256906 | 0.7956449 | https://doi.org/10.1016/j.apsusc.2019.03.162
PC800 | 0.934 | 0.303 | 0.189 | 2305 | 273 | 0.04570637 | 0.8 | https://doi.org/10.1016/j.apsusc.2019.03.162
PC600 | 0.619 | 0.311 | 0.279 | 1515 | 298 | 0.09530387 | 0.8123953 | https://doi.org/10.1016/j.apsusc.2019.03.162
PC700 | 0.74 | 0.318 | 0.277 | 1815 | 298 | 0.1422652 | 0.8207705 | https://doi.org/10.1016/j.apsusc.2019.03.162
PC500 | 0.393 | 0.19 | 0.1 | 972 | 298 | 0.1326 | 0.8459 | https://doi.org/10.1016/j.apsusc.2019.03.162
PC700 | 0.74 | 0.318 | 0.277 | 1815 | 273 | 0.0567867 | 0.8597015 | https://doi.org/10.1016/j.apsusc.2019.03.162
PC800 | 0.934 | 0.303 | 0.189 | 2305 | 298 | 0.1381215 | 0.8626466 | https://doi.org/10.1016/j.apsusc.2019.03.162
PC700 | 0.74 | 0.318 | 0.277 | 1815 | 298 | 0.1533149 | 0.879397 | https://doi.org/10.1016/j.apsusc.2019.03.162
PC500 | 0.393 | 0.19 | 0.1 | 972 | 273 | 0.05402 | 0.89552 | https://doi.org/10.1016/j.apsusc.2019.03.162
PC500 | 0.393 | 0.19 | 0.1 | 972 | 298 | 0.14503 | 0.90452 | https://doi.org/10.1016/j.apsusc.2019.03.162
PC600 | 0.619 | 0.311 | 0.279 | 1515 | 298 | 0.1077348 | 0.9045226 | https://doi.org/10.1016/j.apsusc.2019.03.162
PC800 | 0.934 | 0.303 | 0.189 | 2305 | 298 | 0.1519337 | 0.9380235 | https://doi.org/10.1016/j.apsusc.2019.03.162
PC500 | 0.393 | 0.19 | 0.1 | 972 | 298 | 0.15 | 0.95 | https://doi.org/10.1016/j.apsusc.2019.03.162
PC800 | 0.934 | 0.303 | 0.189 | 2305 | 273 | 0.05540166 | 0.9552239 | https://doi.org/10.1016/j.apsusc.2019.03.162
PC500 | 0.393 | 0.19 | 0.1 | 972 | 298 | 0.1547 | 0.9564 | https://doi.org/10.1016/j.apsusc.2019.03.162
PC700 | 0.74 | 0.318 | 0.277 | 1815 | 273 | 0.06648199 | 0.9791045 | https://doi.org/10.1016/j.apsusc.2019.03.162
PC600 | 0.619 | 0.311 | 0.279 | 1515 | 298 | 0.1187845 | 0.9798995 | https://doi.org/10.1016/j.apsusc.2019.03.162
PC600 | 0.619 | 0.311 | 0.279 | 1515 | 273 | 0.04293629 | 1.002985 | https://doi.org/10.1016/j.apsusc.2019.03.162
PC500 | 0.393 | 0.19 | 0.1 | 972 | 273 | 0.0651 | 1.01493 | https://doi.org/10.1016/j.apsusc.2019.03.162
PC600 | 0.619 | 0.311 | 0.279 | 1515 | 298 | 0.1312155 | 1.063652 | https://doi.org/10.1016/j.apsusc.2019.03.162
PC700 | 0.74 | 0.318 | 0.277 | 1815 | 298 | 0.1961326 | 1.072027 | https://doi.org/10.1016/j.apsusc.2019.03.162
PC700 | 0.74 | 0.318 | 0.277 | 1815 | 273 | 0.07756233 | 1.098507 | https://doi.org/10.1016/j.apsusc.2019.03.162
PC600 | 0.619 | 0.311 | 0.279 | 1515 | 298 | 0.1422652 | 1.113903 | https://doi.org/10.1016/j.apsusc.2019.03.162
PC500 | 0.393 | 0.19 | 0.1 | 972 | 298 | 0.1989 | 1.12228 | https://doi.org/10.1016/j.apsusc.2019.03.162
PC800 | 0.934 | 0.303 | 0.189 | 2305 | 273 | 0.06925208 | 1.122388 | https://doi.org/10.1016/j.apsusc.2019.03.162
PC800 | 0.934 | 0.303 | 0.189 | 2305 | 298 | 0.1933702 | 1.155779 | https://doi.org/10.1016/j.apsusc.2019.03.162
PC600 | 0.619 | 0.311 | 0.279 | 1515 | 298 | 0.1546961 | 1.180905 | https://doi.org/10.1016/j.apsusc.2019.03.162
PC600 | 0.619 | 0.311 | 0.279 | 1515 | 273 | 0.05401662 | 1.18209 | https://doi.org/10.1016/j.apsusc.2019.03.162
PC500 | 0.393 | 0.19 | 0.1 | 972 | 273 | 0.07756 | 1.18209 | https://doi.org/10.1016/j.apsusc.2019.03.162
PC700 | 0.74 | 0.318 | 0.277 | 1815 | 273 | 0.08587258 | 1.229851 | https://doi.org/10.1016/j.apsusc.2019.03.162
PC700 | 0.74 | 0.318 | 0.277 | 1815 | 298 | 0.2389503 | 1.256281 | https://doi.org/10.1016/j.apsusc.2019.03.162
PC800 | 0.934 | 0.303 | 0.189 | 2305 | 273 | 0.07894737 | 1.265672 | https://doi.org/10.1016/j.apsusc.2019.03.162
PC500 | 0.393 | 0.19 | 0.1 | 972 | 273 | 0.08864 | 1.28955 | https://doi.org/10.1016/j.apsusc.2019.03.162
PC500 | 0.393 | 0.19 | 0.1 | 972 | 298 | 0.24171 | 1.28978 | https://doi.org/10.1016/j.apsusc.2019.03.162
PC600 | 0.619 | 0.311 | 0.279 | 1515 | 273 | 0.06371191 | 1.337313 | https://doi.org/10.1016/j.apsusc.2019.03.162
PC700 | 0.74 | 0.318 | 0.277 | 1815 | 273 | 0.09695291 | 1.337313 | https://doi.org/10.1016/j.apsusc.2019.03.162
PC800 | 0.934 | 0.303 | 0.189 | 2305 | 298 | 0.2361878 | 1.373534 | https://doi.org/10.1016/j.apsusc.2019.03.162
PC500 | 0.393 | 0.19 | 0.1 | 972 | 273 | 0.09972 | 1.38507 | https://doi.org/10.1016/j.apsusc.2019.03.162
PC800 | 0.934 | 0.303 | 0.189 | 2305 | 273 | 0.09279778 | 1.420896 | https://doi.org/10.1016/j.apsusc.2019.03.162
PC500 | 0.393 | 0.19 | 0.1 | 972 | 298 | 0.28591 | 1.42379 | https://doi.org/10.1016/j.apsusc.2019.03.162
PC600 | 0.619 | 0.311 | 0.279 | 1515 | 298 | 0.2044199 | 1.440536 | https://doi.org/10.1016/j.apsusc.2019.03.162
PC700 | 0.74 | 0.318 | 0.277 | 1815 | 298 | 0.2845304 | 1.448911 | https://doi.org/10.1016/j.apsusc.2019.03.162
PC700 | 0.74 | 0.318 | 0.277 | 1815 | 273 | 0.1080332 | 1.456716 | https://doi.org/10.1016/j.apsusc.2019.03.162
PC500 | 0.393 | 0.19 | 0.1 | 972 | 273 | 0.1108 | 1.4806 | https://doi.org/10.1016/j.apsusc.2019.03.162
PC600 | 0.619 | 0.311 | 0.279 | 1515 | 273 | 0.07479224 | 1.492537 | https://doi.org/10.1016/j.apsusc.2019.03.162
PC500 | 0.393 | 0.19 | 0.1 | 972 | 298 | 0.33149 | 1.55779 | https://doi.org/10.1016/j.apsusc.2019.03.162
PC700 | 0.74 | 0.318 | 0.277 | 1815 | 273 | 0.1191136 | 1.564179 | https://doi.org/10.1016/j.apsusc.2019.03.162
PC800 | 0.934 | 0.303 | 0.189 | 2305 | 273 | 0.1038781 | 1.564179 | https://doi.org/10.1016/j.apsusc.2019.03.162
PC800 | 0.934 | 0.303 | 0.189 | 2305 | 298 | 0.2803867 | 1.566164 | https://doi.org/10.1016/j.apsusc.2019.03.162
PC500 | 0.393 | 0.19 | 0.1 | 972 | 273 | 0.12188 | 1.57612 | https://doi.org/10.1016/j.apsusc.2019.03.162
PC700 | 0.74 | 0.318 | 0.277 | 1815 | 298 | 0.3273481 | 1.624791 | https://doi.org/10.1016/j.apsusc.2019.03.162
PC500 | 0.393 | 0.19 | 0.1 | 972 | 273 | 0.13019 | 1.63582 | https://doi.org/10.1016/j.apsusc.2019.03.162
PC600 | 0.619 | 0.311 | 0.279 | 1515 | 273 | 0.08587258 | 1.647761 | https://doi.org/10.1016/j.apsusc.2019.03.162
PC600 | 0.619 | 0.311 | 0.279 | 1515 | 298 | 0.2444751 | 1.649916 | https://doi.org/10.1016/j.apsusc.2019.03.162
PC700 | 0.74 | 0.318 | 0.277 | 1815 | 273 | 0.1288089 | 1.671642 | https://doi.org/10.1016/j.apsusc.2019.03.162
PC800 | 0.934 | 0.303 | 0.189 | 2305 | 273 | 0.1163435 | 1.683582 | https://doi.org/10.1016/j.apsusc.2019.03.162
PC500 | 0.393 | 0.19 | 0.1 | 972 | 273 | 0.14127 | 1.70746 | https://doi.org/10.1016/j.apsusc.2019.03.162
PC500 | 0.393 | 0.19 | 0.1 | 972 | 298 | 0.38536 | 1.70854 | https://doi.org/10.1016/j.apsusc.2019.03.162
PC800 | 0.934 | 0.303 | 0.189 | 2305 | 298 | 0.3259669 | 1.767169 | https://doi.org/10.1016/j.apsusc.2019.03.162
PC500 | 0.393 | 0.19 | 0.1 | 972 | 273 | 0.15235 | 1.7791 | https://doi.org/10.1016/j.apsusc.2019.03.162
PC600 | 0.619 | 0.311 | 0.279 | 1515 | 273 | 0.09556787 | 1.779104 | https://doi.org/10.1016/j.apsusc.2019.03.162
PC700 | 0.74 | 0.318 | 0.277 | 1815 | 273 | 0.1398892 | 1.779104 | https://doi.org/10.1016/j.apsusc.2019.03.162
PC800 | 0.934 | 0.303 | 0.189 | 2305 | 273 | 0.1260388 | 1.802985 | https://doi.org/10.1016/j.apsusc.2019.03.162
PC500 | 0.393 | 0.19 | 0.1 | 972 | 298 | 0.43785 | 1.84255 | https://doi.org/10.1016/j.apsusc.2019.03.162
PC700 | 0.74 | 0.318 | 0.277 | 1815 | 298 | 0.3839779 | 1.850921 | https://doi.org/10.1016/j.apsusc.2019.03.162
PC600 | 0.619 | 0.311 | 0.279 | 1515 | 298 | 0.2872928 | 1.859296 | https://doi.org/10.1016/j.apsusc.2019.03.162
PC700 | 0.74 | 0.318 | 0.277 | 1815 | 273 | 0.1509695 | 1.862687 | https://doi.org/10.1016/j.apsusc.2019.03.162
PC600 | 0.619 | 0.311 | 0.279 | 1515 | 273 | 0.1066482 | 1.910448 | https://doi.org/10.1016/j.apsusc.2019.03.162
PC800 | 0.934 | 0.303 | 0.189 | 2305 | 273 | 0.1398892 | 1.934328 | https://doi.org/10.1016/j.apsusc.2019.03.162
PC800 | 0.934 | 0.303 | 0.189 | 2305 | 298 | 0.3701657 | 1.951424 | https://doi.org/10.1016/j.apsusc.2019.03.162
PC500 | 0.393 | 0.19 | 0.1 | 972 | 298 | 0.48619 | 1.9598 | https://doi.org/10.1016/j.apsusc.2019.03.162
PC500 | 0.393 | 0.19 | 0.1 | 972 | 273 | 0.19252 | 2.01791 | https://doi.org/10.1016/j.apsusc.2019.03.162
PC700 | 0.74 | 0.318 | 0.277 | 1815 | 298 | 0.4281768 | 2.026801 | https://doi.org/10.1016/j.apsusc.2019.03.162
PC600 | 0.619 | 0.311 | 0.279 | 1515 | 273 | 0.1163435 | 2.029851 | https://doi.org/10.1016/j.apsusc.2019.03.162
PC800 | 0.934 | 0.303 | 0.189 | 2305 | 273 | 0.1481994 | 2.029851 | https://doi.org/10.1016/j.apsusc.2019.03.162
PC600 | 0.619 | 0.311 | 0.279 | 1515 | 298 | 0.3273481 | 2.043551 | https://doi.org/10.1016/j.apsusc.2019.03.162
PC500 | 0.393 | 0.19 | 0.1 | 972 | 298 | 0.54006 | 2.0938 | https://doi.org/10.1016/j.apsusc.2019.03.162
PC800 | 0.934 | 0.303 | 0.189 | 2305 | 273 | 0.1606648 | 2.149254 | https://doi.org/10.1016/j.apsusc.2019.03.162
PC600 | 0.619 | 0.311 | 0.279 | 1515 | 273 | 0.1274238 | 2.161194 | https://doi.org/10.1016/j.apsusc.2019.03.162
PC500 | 0.393 | 0.19 | 0.1 | 972 | 298 | 0.58978 | 2.1943 | https://doi.org/10.1016/j.apsusc.2019.03.162
PC800 | 0.934 | 0.303 | 0.189 | 2305 | 298 | 0.4281768 | 2.194305 | https://doi.org/10.1016/j.apsusc.2019.03.162
PC700 | 0.74 | 0.318 | 0.277 | 1815 | 273 | 0.1911357 | 2.208955 | https://doi.org/10.1016/j.apsusc.2019.03.162
PC700 | 0.74 | 0.318 | 0.277 | 1815 | 298 | 0.480663 | 2.21943 | https://doi.org/10.1016/j.apsusc.2019.03.162
PC600 | 0.619 | 0.311 | 0.279 | 1515 | 298 | 0.3743094 | 2.244556 | https://doi.org/10.1016/j.apsusc.2019.03.162
PC500 | 0.393 | 0.19 | 0.1 | 972 | 273 | 0.23684 | 2.24478 | https://doi.org/10.1016/j.apsusc.2019.03.162
PC600 | 0.619 | 0.311 | 0.279 | 1515 | 273 | 0.1371191 | 2.268657 | https://doi.org/10.1016/j.apsusc.2019.03.162
PC500 | 0.393 | 0.19 | 0.1 | 972 | 298 | 0.64227 | 2.30318 | https://doi.org/10.1016/j.apsusc.2019.03.162
PC800 | 0.934 | 0.303 | 0.189 | 2305 | 298 | 0.4737569 | 2.353434 | https://doi.org/10.1016/j.apsusc.2019.03.162
PC600 | 0.619 | 0.311 | 0.279 | 1515 | 273 | 0.1468144 | 2.376119 | https://doi.org/10.1016/j.apsusc.2019.03.162
PC700 | 0.74 | 0.318 | 0.277 | 1815 | 298 | 0.5276243 | 2.39531 | https://doi.org/10.1016/j.apsusc.2019.03.162
PC500 | 0.393 | 0.19 | 0.1 | 972 | 298 | 0.69751 | 2.40369 | https://doi.org/10.1016/j.apsusc.2019.03.162
PC500 | 0.393 | 0.19 | 0.1 | 972 | 273 | 0.27978 | 2.43582 | https://doi.org/10.1016/j.apsusc.2019.03.162
PC800 | 0.934 | 0.303 | 0.189 | 2305 | 273 | 0.1939058 | 2.435821 | https://doi.org/10.1016/j.apsusc.2019.03.162
PC600 | 0.619 | 0.311 | 0.279 | 1515 | 273 | 0.1578947 | 2.483582 | https://doi.org/10.1016/j.apsusc.2019.03.162
PC500 | 0.393 | 0.19 | 0.1 | 972 | 298 | 0.74862 | 2.49581 | https://doi.org/10.1016/j.apsusc.2019.03.162
PC600 | 0.619 | 0.311 | 0.279 | 1515 | 298 | 0.4337017 | 2.495812 | https://doi.org/10.1016/j.apsusc.2019.03.162
PC700 | 0.74 | 0.318 | 0.277 | 1815 | 273 | 0.2285319 | 2.507463 | https://doi.org/10.1016/j.apsusc.2019.03.162
PC700 | 0.74 | 0.318 | 0.277 | 1815 | 298 | 0.5732044 | 2.529313 | https://doi.org/10.1016/j.apsusc.2019.03.162
PC800 | 0.934 | 0.303 | 0.189 | 2305 | 298 | 0.5303867 | 2.571189 | https://doi.org/10.1016/j.apsusc.2019.03.162
PC500 | 0.393 | 0.19 | 0.1 | 972 | 298 | 0.7942 | 2.57956 | https://doi.org/10.1016/j.apsusc.2019.03.162
PC500 | 0.393 | 0.19 | 0.1 | 972 | 273 | 0.32133 | 2.61493 | https://doi.org/10.1016/j.apsusc.2019.03.162
PC600 | 0.619 | 0.311 | 0.279 | 1515 | 298 | 0.4765193 | 2.646566 | https://doi.org/10.1016/j.apsusc.2019.03.162
PC500 | 0.393 | 0.19 | 0.1 | 972 | 298 | 0.85221 | 2.68007 | https://doi.org/10.1016/j.apsusc.2019.03.162
PC700 | 0.74 | 0.318 | 0.277 | 1815 | 298 | 0.6256906 | 2.688442 | https://doi.org/10.1016/j.apsusc.2019.03.162
PC800 | 0.934 | 0.303 | 0.189 | 2305 | 298 | 0.5773481 | 2.738693 | https://doi.org/10.1016/j.apsusc.2019.03.162
PC500 | 0.393 | 0.19 | 0.1 | 972 | 298 | 0.90193 | 2.76382 | https://doi.org/10.1016/j.apsusc.2019.03.162
PC500 | 0.393 | 0.19 | 0.1 | 972 | 273 | 0.36704 | 2.78209 | https://doi.org/10.1016/j.apsusc.2019.03.162
PC700 | 0.74 | 0.318 | 0.277 | 1815 | 273 | 0.2714681 | 2.81791 | https://doi.org/10.1016/j.apsusc.2019.03.162
PC800 | 0.934 | 0.303 | 0.189 | 2305 | 273 | 0.2409972 | 2.81791 | https://doi.org/10.1016/j.apsusc.2019.03.162
PC600 | 0.619 | 0.311 | 0.279 | 1515 | 298 | 0.5331492 | 2.839196 | https://doi.org/10.1016/j.apsusc.2019.03.162
PC600 | 0.619 | 0.311 | 0.279 | 1515 | 273 | 0.1980609 | 2.841791 | https://doi.org/10.1016/j.apsusc.2019.03.162
PC500 | 0.393 | 0.19 | 0.1 | 972 | 298 | 0.95304 | 2.84757 | https://doi.org/10.1016/j.apsusc.2019.03.162
PC700 | 0.74 | 0.318 | 0.277 | 1815 | 298 | 0.6754144 | 2.847571 | https://doi.org/10.1016/j.apsusc.2019.03.162
PC800 | 0.934 | 0.303 | 0.189 | 2305 | 298 | 0.628453 | 2.914573 | https://doi.org/10.1016/j.apsusc.2019.03.162
PC500 | 0.393 | 0.19 | 0.1 | 972 | 298 | 0.97928 | 2.93132 | https://doi.org/10.1016/j.apsusc.2019.03.162
PC500 | 0.393 | 0.19 | 0.1 | 972 | 273 | 0.41413 | 2.94925 | https://doi.org/10.1016/j.apsusc.2019.03.162
PC600 | 0.619 | 0.311 | 0.279 | 1515 | 298 | 0.5814917 | 2.98995 | https://doi.org/10.1016/j.apsusc.2019.03.162
PC500 | 0.393 | 0.19 | 0.1 | 972 | 298 | 0.99862 | 2.99832 | https://doi.org/10.1016/j.apsusc.2019.03.162
PC500 | 0.393 | 0.19 | 0.1 | 972 | 298 | 1 | 3.01 | https://doi.org/10.1016/j.apsusc.2019.03.162
PC700 | 0.74 | 0.318 | 0.277 | 1815 | 298 | 0.730663 | 3.031826 | https://doi.org/10.1016/j.apsusc.2019.03.162
PC800 | 0.934 | 0.303 | 0.189 | 2305 | 298 | 0.6767956 | 3.073702 | https://doi.org/10.1016/j.apsusc.2019.03.162
PC500 | 0.393 | 0.19 | 0.1 | 972 | 273 | 0.46537 | 3.10448 | https://doi.org/10.1016/j.apsusc.2019.03.162
PC700 | 0.74 | 0.318 | 0.277 | 1815 | 273 | 0.3130194 | 3.116418 | https://doi.org/10.1016/j.apsusc.2019.03.162
PC800 | 0.934 | 0.303 | 0.189 | 2305 | 273 | 0.2825485 | 3.128358 | https://doi.org/10.1016/j.apsusc.2019.03.162
PC600 | 0.619 | 0.311 | 0.279 | 1515 | 298 | 0.6312155 | 3.140704 | https://doi.org/10.1016/j.apsusc.2019.03.162
PC700 | 0.74 | 0.318 | 0.277 | 1815 | 298 | 0.7776243 | 3.174204 | https://doi.org/10.1016/j.apsusc.2019.03.162
PC600 | 0.619 | 0.311 | 0.279 | 1515 | 273 | 0.2396122 | 3.176119 | https://doi.org/10.1016/j.apsusc.2019.03.162
PC800 | 0.934 | 0.303 | 0.189 | 2305 | 298 | 0.7292818 | 3.232831 | https://doi.org/10.1016/j.apsusc.2019.03.162
PC500 | 0.393 | 0.19 | 0.1 | 972 | 273 | 0.51939 | 3.2597 | https://doi.org/10.1016/j.apsusc.2019.03.162
PC600 | 0.619 | 0.311 | 0.279 | 1515 | 298 | 0.6809392 | 3.291457 | https://doi.org/10.1016/j.apsusc.2019.03.162
PC800 | 0.934 | 0.303 | 0.189 | 2305 | 298 | 0.7762431 | 3.350084 | https://doi.org/10.1016/j.apsusc.2019.03.162
PC700 | 0.74 | 0.318 | 0.277 | 1815 | 298 | 0.8328729 | 3.358459 | https://doi.org/10.1016/j.apsusc.2019.03.162
PC500 | 0.393 | 0.19 | 0.1 | 972 | 273 | 0.57064 | 3.39104 | https://doi.org/10.1016/j.apsusc.2019.03.162
PC700 | 0.74 | 0.318 | 0.277 | 1815 | 273 | 0.3587258 | 3.402985 | https://doi.org/10.1016/j.apsusc.2019.03.162
PC800 | 0.934 | 0.303 | 0.189 | 2305 | 273 | 0.3254848 | 3.426866 | https://doi.org/10.1016/j.apsusc.2019.03.162
PC600 | 0.619 | 0.311 | 0.279 | 1515 | 298 | 0.7375691 | 3.450586 | https://doi.org/10.1016/j.apsusc.2019.03.162
PC600 | 0.619 | 0.311 | 0.279 | 1515 | 273 | 0.2811634 | 3.462687 | https://doi.org/10.1016/j.apsusc.2019.03.162
PC800 | 0.934 | 0.303 | 0.189 | 2305 | 298 | 0.8301105 | 3.484087 | https://doi.org/10.1016/j.apsusc.2019.03.162
PC700 | 0.74 | 0.318 | 0.277 | 1815 | 298 | 0.8798343 | 3.509213 | https://doi.org/10.1016/j.apsusc.2019.03.162
PC500 | 0.393 | 0.19 | 0.1 | 972 | 273 | 0.62465 | 3.53433 | https://doi.org/10.1016/j.apsusc.2019.03.162
PC600 | 0.619 | 0.311 | 0.279 | 1515 | 298 | 0.7831492 | 3.567839 | https://doi.org/10.1016/j.apsusc.2019.03.162
PC500 | 0.393 | 0.19 | 0.1 | 972 | 273 | 0.6759 | 3.64179 | https://doi.org/10.1016/j.apsusc.2019.03.162
PC700 | 0.74 | 0.318 | 0.277 | 1815 | 298 | 0.9323204 | 3.668342 | https://doi.org/10.1016/j.apsusc.2019.03.162
PC800 | 0.934 | 0.303 | 0.189 | 2305 | 298 | 0.9033149 | 3.676717 | https://doi.org/10.1016/j.apsusc.2019.03.162
PC700 | 0.74 | 0.318 | 0.277 | 1815 | 273 | 0.4085873 | 3.701493 | https://doi.org/10.1016/j.apsusc.2019.03.162
PC600 | 0.619 | 0.311 | 0.279 | 1515 | 298 | 0.8370166 | 3.710218 | https://doi.org/10.1016/j.apsusc.2019.03.162
PC800 | 0.934 | 0.303 | 0.189 | 2305 | 298 | 0.9350829 | 3.760469 | https://doi.org/10.1016/j.apsusc.2019.03.162
PC500 | 0.393 | 0.19 | 0.1 | 972 | 273 | 0.72299 | 3.76119 | https://doi.org/10.1016/j.apsusc.2019.03.162
PC600 | 0.619 | 0.311 | 0.279 | 1515 | 273 | 0.3268698 | 3.761194 | https://doi.org/10.1016/j.apsusc.2019.03.162
PC800 | 0.934 | 0.303 | 0.189 | 2305 | 273 | 0.3767313 | 3.761194 | https://doi.org/10.1016/j.apsusc.2019.03.162
PC700 | 0.74 | 0.318 | 0.277 | 1815 | 298 | 0.9640884 | 3.785595 | https://doi.org/10.1016/j.apsusc.2019.03.162
PC600 | 0.619 | 0.311 | 0.279 | 1515 | 298 | 0.8881215 | 3.827471 | https://doi.org/10.1016/j.apsusc.2019.03.162
PC500 | 0.393 | 0.19 | 0.1 | 972 | 273 | 0.77285 | 3.85672 | https://doi.org/10.1016/j.apsusc.2019.03.162
PC800 | 0.934 | 0.303 | 0.189 | 2305 | 298 | 0.968232 | 3.869347 | https://doi.org/10.1016/j.apsusc.2019.03.162
PC700 | 0.74 | 0.318 | 0.277 | 1815 | 298 | 0.9986188 | 3.911223 | https://doi.org/10.1016/j.apsusc.2019.03.162
PC600 | 0.619 | 0.311 | 0.279 | 1515 | 298 | 0.9392265 | 3.953099 | https://doi.org/10.1016/j.apsusc.2019.03.162
PC800 | 0.934 | 0.303 | 0.189 | 2305 | 298 | 0.9986188 | 3.953099 | https://doi.org/10.1016/j.apsusc.2019.03.162
PC500 | 0.393 | 0.19 | 0.1 | 972 | 273 | 0.82133 | 3.96418 | https://doi.org/10.1016/j.apsusc.2019.03.162
PC700 | 0.74 | 0.318 | 0.277 | 1815 | 273 | 0.4542936 | 3.976119 | https://doi.org/10.1016/j.apsusc.2019.03.162
PC600 | 0.619 | 0.311 | 0.279 | 1515 | 273 | 0.3711911 | 4.023881 | https://doi.org/10.1016/j.apsusc.2019.03.162
PC500 | 0.393 | 0.19 | 0.1 | 972 | 273 | 0.87258 | 4.0597 | https://doi.org/10.1016/j.apsusc.2019.03.162
PC600 | 0.619 | 0.311 | 0.279 | 1515 | 298 | 0.9696133 | 4.070352 | https://doi.org/10.1016/j.apsusc.2019.03.162
PC800 | 0.934 | 0.303 | 0.189 | 2305 | 273 | 0.4265928 | 4.071642 | https://doi.org/10.1016/j.apsusc.2019.03.162
PC500 | 0.393 | 0.19 | 0.1 | 972 | 273 | 0.91828 | 4.14328 | https://doi.org/10.1016/j.apsusc.2019.03.162
PC600 | 0.619 | 0.311 | 0.279 | 1515 | 298 | 0.9972376 | 4.187605 | https://doi.org/10.1016/j.apsusc.2019.03.162
PC500 | 0.393 | 0.19 | 0.1 | 972 | 273 | 0.95983 | 4.23881 | https://doi.org/10.1016/j.apsusc.2019.03.162
PC700 | 0.74 | 0.318 | 0.277 | 1815 | 273 | 0.5055402 | 4.250746 | https://doi.org/10.1016/j.apsusc.2019.03.162
PC600 | 0.619 | 0.311 | 0.279 | 1515 | 273 | 0.4182825 | 4.286567 | https://doi.org/10.1016/j.apsusc.2019.03.162
PC800 | 0.934 | 0.303 | 0.189 | 2305 | 273 | 0.468144 | 4.322388 | https://doi.org/10.1016/j.apsusc.2019.03.162
PC500 | 0.393 | 0.19 | 0.1 | 972 | 273 | 1 | 4.33433 | https://doi.org/10.1016/j.apsusc.2019.03.162
PC700 | 0.74 | 0.318 | 0.277 | 1815 | 273 | 0.5567867 | 4.501493 | https://doi.org/10.1016/j.apsusc.2019.03.162
PC600 | 0.619 | 0.311 | 0.279 | 1515 | 273 | 0.4722992 | 4.549254 | https://doi.org/10.1016/j.apsusc.2019.03.162
PC800 | 0.934 | 0.303 | 0.189 | 2305 | 273 | 0.5263158 | 4.644776 | https://doi.org/10.1016/j.apsusc.2019.03.162
PC700 | 0.74 | 0.318 | 0.277 | 1815 | 273 | 0.6066482 | 4.740299 | https://doi.org/10.1016/j.apsusc.2019.03.162
PC600 | 0.619 | 0.311 | 0.279 | 1515 | 273 | 0.5193906 | 4.764179 | https://doi.org/10.1016/j.apsusc.2019.03.162
PC800 | 0.934 | 0.303 | 0.189 | 2305 | 273 | 0.5761773 | 4.931343 | https://doi.org/10.1016/j.apsusc.2019.03.162
PC700 | 0.74 | 0.318 | 0.277 | 1815 | 273 | 0.6509695 | 4.943284 | https://doi.org/10.1016/j.apsusc.2019.03.162
PC600 | 0.619 | 0.311 | 0.279 | 1515 | 273 | 0.5706371 | 4.979104 | https://doi.org/10.1016/j.apsusc.2019.03.162
PC700 | 0.74 | 0.318 | 0.277 | 1815 | 273 | 0.7022161 | 5.158209 | https://doi.org/10.1016/j.apsusc.2019.03.162
PC600 | 0.619 | 0.311 | 0.279 | 1515 | 273 | 0.6191136 | 5.170149 | https://doi.org/10.1016/j.apsusc.2019.03.162
PC800 | 0.934 | 0.303 | 0.189 | 2305 | 273 | 0.6232687 | 5.170149 | https://doi.org/10.1016/j.apsusc.2019.03.162
PC600 | 0.619 | 0.311 | 0.279 | 1515 | 273 | 0.6717452 | 5.361194 | https://doi.org/10.1016/j.apsusc.2019.03.162
PC700 | 0.74 | 0.318 | 0.277 | 1815 | 273 | 0.7520776 | 5.373134 | https://doi.org/10.1016/j.apsusc.2019.03.162
PC800 | 0.934 | 0.303 | 0.189 | 2305 | 273 | 0.6689751 | 5.420896 | https://doi.org/10.1016/j.apsusc.2019.03.162
PC600 | 0.619 | 0.311 | 0.279 | 1515 | 273 | 0.7202216 | 5.516418 | https://doi.org/10.1016/j.apsusc.2019.03.162
PC700 | 0.74 | 0.318 | 0.277 | 1815 | 273 | 0.800554 | 5.564179 | https://doi.org/10.1016/j.apsusc.2019.03.162
PC800 | 0.934 | 0.303 | 0.189 | 2305 | 273 | 0.7174515 | 5.659701 | https://doi.org/10.1016/j.apsusc.2019.03.162
PC600 | 0.619 | 0.311 | 0.279 | 1515 | 273 | 0.7700831 | 5.695522 | https://doi.org/10.1016/j.apsusc.2019.03.162
PC700 | 0.74 | 0.318 | 0.277 | 1815 | 273 | 0.8448753 | 5.743284 | https://doi.org/10.1016/j.apsusc.2019.03.162
PC600 | 0.619 | 0.311 | 0.279 | 1515 | 273 | 0.8185596 | 5.838806 | https://doi.org/10.1016/j.apsusc.2019.03.162
PC700 | 0.74 | 0.318 | 0.277 | 1815 | 273 | 0.8947368 | 5.922388 | https://doi.org/10.1016/j.apsusc.2019.03.162
PC800 | 0.934 | 0.303 | 0.189 | 2305 | 273 | 0.7742382 | 5.934328 | https://doi.org/10.1016/j.apsusc.2019.03.162
PC600 | 0.619 | 0.311 | 0.279 | 1515 | 273 | 0.865651 | 5.98209 | https://doi.org/10.1016/j.apsusc.2019.03.162
PC700 | 0.74 | 0.318 | 0.277 | 1815 | 273 | 0.9418283 | 6.101493 | https://doi.org/10.1016/j.apsusc.2019.03.162
PC600 | 0.619 | 0.311 | 0.279 | 1515 | 273 | 0.9127424 | 6.113433 | https://doi.org/10.1016/j.apsusc.2019.03.162
PC800 | 0.934 | 0.303 | 0.189 | 2305 | 273 | 0.8199446 | 6.137313 | https://doi.org/10.1016/j.apsusc.2019.03.162
PC600 | 0.619 | 0.311 | 0.279 | 1515 | 273 | 0.9584488 | 6.256716 | https://doi.org/10.1016/j.apsusc.2019.03.162
PC700 | 0.74 | 0.318 | 0.277 | 1815 | 273 | 0.9875346 | 6.256716 | https://doi.org/10.1016/j.apsusc.2019.03.162
PC600 | 0.619 | 0.311 | 0.279 | 1515 | 273 | 1 | 6.38206 | https://doi.org/10.1016/j.apsusc.2019.03.162
PC800 | 0.934 | 0.303 | 0.189 | 2305 | 273 | 0.8753463 | 6.4 | https://doi.org/10.1016/j.apsusc.2019.03.162
PC800 | 0.934 | 0.303 | 0.189 | 2305 | 273 | 0.9196676 | 6.591045 | https://doi.org/10.1016/j.apsusc.2019.03.162
PC800 | 0.934 | 0.303 | 0.189 | 2305 | 273 | 0.9626039 | 6.81791 | https://doi.org/10.1016/j.apsusc.2019.03.162
PC800 | 0.934 | 0.303 | 0.189 | 2305 | 273 | 1 | 6.997015 | https://doi.org/10.1016/j.apsusc.2019.03.162
NHPCT-8-8 | 0.25 | 0.09 | 0.53 | 1024.8 | 298 | 0.00651507 | 0.05007825 | https://doi.org/10.1016/j.cej.2018.10.142
NHPCT-8-8 | 0.25 | 0.09 | 0.53 | 1024.8 | 273 | 0.007978723 | 0.06862745 | https://doi.org/10.1016/j.cej.2018.10.142
NHPCT-8-8 | 0.25 | 0.09 | 0.53 | 1024.8 | 298 | 0.01446225 | 0.08137715 | https://doi.org/10.1016/j.cej.2018.10.142
NHPCT-8-8 | 0.25 | 0.09 | 0.53 | 1024.8 | 298 | 0.02638199 | 0.1314554 | https://doi.org/10.1016/j.cej.2018.10.142
NHPCT-8-8 | 0.25 | 0.09 | 0.53 | 1024.8 | 273 | 0.01595745 | 0.1372549 | https://doi.org/10.1016/j.cej.2018.10.142
NHPCT-8-8 | 0.25 | 0.09 | 0.53 | 1024.8 | 298 | 0.04095424 | 0.1815336 | https://doi.org/10.1016/j.cej.2018.10.142
NHPCT-8-8 | 0.25 | 0.09 | 0.53 | 1024.8 | 273 | 0.02659574 | 0.2156863 | https://doi.org/10.1016/j.cej.2018.10.142
NHPCT-8-8 | 0.25 | 0.09 | 0.53 | 1024.8 | 298 | 0.05420024 | 0.2316119 | https://doi.org/10.1016/j.cej.2018.10.142
NHPCT-8-8 | 0.25 | 0.09 | 0.53 | 1024.8 | 298 | 0.07142501 | 0.2816901 | https://doi.org/10.1016/j.cej.2018.10.142
NHPCT-8-8 | 0.25 | 0.09 | 0.53 | 1024.8 | 273 | 0.04255319 | 0.3039216 | https://doi.org/10.1016/j.cej.2018.10.142
NHPCT-8-8 | 0.25 | 0.09 | 0.53 | 1024.8 | 273 | 0.05319149 | 0.3627451 | https://doi.org/10.1016/j.cej.2018.10.142
NHPCT-8-8 | 0.25 | 0.09 | 0.53 | 1024.8 | 298 | 0.1005758 | 0.3630673 | https://doi.org/10.1016/j.cej.2018.10.142
NHPCT-8-8 | 0.25 | 0.09 | 0.53 | 1024.8 | 298 | 0.1323811 | 0.4381847 | https://doi.org/10.1016/j.cej.2018.10.142
NHPCT-8-8 | 0.25 | 0.09 | 0.53 | 1024.8 | 273 | 0.06914894 | 0.4607843 | https://doi.org/10.1016/j.cej.2018.10.142
NHPCT-8-8 | 0.25 | 0.09 | 0.53 | 1024.8 | 298 | 0.1509342 | 0.4820031 | https://doi.org/10.1016/j.cej.2018.10.142
NHPCT-8-8 | 0.25 | 0.09 | 0.53 | 1024.8 | 298 | 0.1694873 | 0.5258216 | https://doi.org/10.1016/j.cej.2018.10.142
NHPCT-8-8 | 0.25 | 0.09 | 0.53 | 1024.8 | 298 | 0.1986443 | 0.5884194 | https://doi.org/10.1016/j.cej.2018.10.142
NHPCT-8-8 | 0.25 | 0.09 | 0.53 | 1024.8 | 273 | 0.1010638 | 0.6078431 | https://doi.org/10.1016/j.cej.2018.10.142
NHPCT-8-8 | 0.25 | 0.09 | 0.53 | 1024.8 | 298 | 0.23178 | 0.6510172 | https://doi.org/10.1016/j.cej.2018.10.142
NHPCT-8-8 | 0.25 | 0.09 | 0.53 | 1024.8 | 298 | 0.2622632 | 0.713615 | https://doi.org/10.1016/j.cej.2018.10.142
NHPCT-8-8 | 0.25 | 0.09 | 0.53 | 1024.8 | 273 | 0.1316489 | 0.7254902 | https://doi.org/10.1016/j.cej.2018.10.142
NHPCT-8-8 | 0.25 | 0.09 | 0.53 | 1024.8 | 298 | 0.2967252 | 0.7762128 | https://doi.org/10.1016/j.cej.2018.10.142
NHPCT-8-8 | 0.25 | 0.09 | 0.53 | 1024.8 | 273 | 0.1595745 | 0.8137255 | https://doi.org/10.1016/j.cej.2018.10.142
NHPCT-8-8 | 0.25 | 0.09 | 0.53 | 1024.8 | 298 | 0.329861 | 0.8388106 | https://doi.org/10.1016/j.cej.2018.10.142
NHPCT-8-8 | 0.25 | 0.09 | 0.53 | 1024.8 | 273 | 0.1795213 | 0.8823529 | https://doi.org/10.1016/j.cej.2018.10.142
NHPCT-8-8 | 0.25 | 0.09 | 0.53 | 1024.8 | 298 | 0.3603484 | 0.8888889 | https://doi.org/10.1016/j.cej.2018.10.142
NHPCT-8-8 | 0.25 | 0.09 | 0.53 | 1024.8 | 273 | 0.1954787 | 0.9313725 | https://doi.org/10.1016/j.cej.2018.10.142
NHPCT-8-8 | 0.25 | 0.09 | 0.53 | 1024.8 | 298 | 0.3974629 | 0.9514867 | https://doi.org/10.1016/j.cej.2018.10.142
NHPCT-8-8 | 0.25 | 0.09 | 0.53 | 1024.8 | 298 | 0.4292765 | 1.001565 | https://doi.org/10.1016/j.cej.2018.10.142
NHPCT-8-8 | 0.25 | 0.09 | 0.53 | 1024.8 | 273 | 0.2300532 | 1.029412 | https://doi.org/10.1016/j.cej.2018.10.142
NHPCT-8-8 | 0.25 | 0.09 | 0.53 | 1024.8 | 298 | 0.4610881 | 1.057903 | https://doi.org/10.1016/j.cej.2018.10.142
NHPCT-8-8 | 0.25 | 0.09 | 0.53 | 1024.8 | 298 | 0.4955542 | 1.107981 | https://doi.org/10.1016/j.cej.2018.10.142
NHPCT-8-8 | 0.25 | 0.09 | 0.53 | 1024.8 | 273 | 0.2632979 | 1.127451 | https://doi.org/10.1016/j.cej.2018.10.142
NHPCT-8-8 | 0.25 | 0.09 | 0.53 | 1024.8 | 298 | 0.5260437 | 1.1518 | https://doi.org/10.1016/j.cej.2018.10.142
NHPCT-8-8 | 0.25 | 0.09 | 0.53 | 1024.8 | 298 | 0.5605098 | 1.201878 | https://doi.org/10.1016/j.cej.2018.10.142
NHPCT-8-8 | 0.25 | 0.09 | 0.53 | 1024.8 | 273 | 0.2978723 | 1.22549 | https://doi.org/10.1016/j.cej.2018.10.142
NHPCT-8-8 | 0.25 | 0.09 | 0.53 | 1024.8 | 298 | 0.5923235 | 1.251956 | https://doi.org/10.1016/j.cej.2018.10.142
NHPCT-8-8 | 0.25 | 0.09 | 0.53 | 1024.8 | 298 | 0.6228129 | 1.295775 | https://doi.org/10.1016/j.cej.2018.10.142
NHPCT-8-8 | 0.25 | 0.09 | 0.53 | 1024.8 | 273 | 0.331117 | 1.313725 | https://doi.org/10.1016/j.cej.2018.10.142
NHPCT-8-8 | 0.25 | 0.09 | 0.53 | 1024.8 | 298 | 0.657277 | 1.352113 | https://doi.org/10.1016/j.cej.2018.10.142
NHPCT-8-8 | 0.25 | 0.09 | 0.53 | 1024.8 | 273 | 0.3643617 | 1.382353 | https://doi.org/10.1016/j.cej.2018.10.142
NHPCT-8-8 | 0.25 | 0.09 | 0.53 | 1024.8 | 298 | 0.6917452 | 1.395931 | https://doi.org/10.1016/j.cej.2018.10.142
NHPCT-8-8 | 0.25 | 0.09 | 0.53 | 1024.8 | 298 | 0.7235589 | 1.446009 | https://doi.org/10.1016/j.cej.2018.10.142
NHPCT-8-8 | 0.25 | 0.09 | 0.53 | 1024.8 | 273 | 0.3962766 | 1.470588 | https://doi.org/10.1016/j.cej.2018.10.142
NHPCT-8-8 | 0.25 | 0.09 | 0.53 | 1024.8 | 298 | 0.7567008 | 1.489828 | https://doi.org/10.1016/j.cej.2018.10.142
NHPCT-8-8 | 0.25 | 0.09 | 0.53 | 1024.8 | 298 | 0.7898449 | 1.527387 | https://doi.org/10.1016/j.cej.2018.10.142
NHPCT-8-8 | 0.25 | 0.09 | 0.53 | 1024.8 | 273 | 0.4281915 | 1.539216 | https://doi.org/10.1016/j.cej.2018.10.142
NHPCT-8-8 | 0.25 | 0.09 | 0.53 | 1024.8 | 298 | 0.8256394 | 1.571205 | https://doi.org/10.1016/j.cej.2018.10.142
NHPCT-8-8 | 0.25 | 0.09 | 0.53 | 1024.8 | 298 | 0.8548067 | 1.602504 | https://doi.org/10.1016/j.cej.2018.10.142
NHPCT-8-8 | 0.25 | 0.09 | 0.53 | 1024.8 | 273 | 0.4601064 | 1.607843 | https://doi.org/10.1016/j.cej.2018.10.142
NHPCT-8-8 | 0.25 | 0.09 | 0.53 | 1024.8 | 298 | 0.8879487 | 1.646322 | https://doi.org/10.1016/j.cej.2018.10.142
NHPCT-8-8 | 0.25 | 0.09 | 0.53 | 1024.8 | 273 | 0.4933511 | 1.686275 | https://doi.org/10.1016/j.cej.2018.10.142
NHPCT-8-8 | 0.25 | 0.09 | 0.53 | 1024.8 | 298 | 0.9197644 | 1.690141 | https://doi.org/10.1016/j.cej.2018.10.142
NHPCT-8-8 | 0.25 | 0.09 | 0.53 | 1024.8 | 298 | 0.9542305 | 1.740219 | https://doi.org/10.1016/j.cej.2018.10.142
NHPCT-8-8 | 0.25 | 0.09 | 0.53 | 1024.8 | 273 | 0.525266 | 1.754902 | https://doi.org/10.1016/j.cej.2018.10.142
NHPCT-8-8 | 0.25 | 0.09 | 0.53 | 1024.8 | 298 | 0.9833979 | 1.771518 | https://doi.org/10.1016/j.cej.2018.10.142
NHPCT-8-8 | 0.25 | 0.09 | 0.53 | 1024.8 | 298 | 1.000629 | 1.805817 | https://doi.org/10.1016/j.cej.2018.10.142
NHPCT-8-8 | 0.25 | 0.09 | 0.53 | 1024.8 | 273 | 0.5598404 | 1.823529 | https://doi.org/10.1016/j.cej.2018.10.142
NHPCT-8-8 | 0.25 | 0.09 | 0.53 | 1024.8 | 273 | 0.5944149 | 1.882353 | https://doi.org/10.1016/j.cej.2018.10.142
NHPCT-8-8 | 0.25 | 0.09 | 0.53 | 1024.8 | 273 | 0.6263298 | 1.95098 | https://doi.org/10.1016/j.cej.2018.10.142
NHPCT-8-8 | 0.25 | 0.09 | 0.53 | 1024.8 | 273 | 0.6595745 | 2.009804 | https://doi.org/10.1016/j.cej.2018.10.142
NHPCT-8-8 | 0.25 | 0.09 | 0.53 | 1024.8 | 273 | 0.6914894 | 2.078431 | https://doi.org/10.1016/j.cej.2018.10.142
NHPCT-8-8 | 0.25 | 0.09 | 0.53 | 1024.8 | 273 | 0.7273936 | 2.156863 | https://doi.org/10.1016/j.cej.2018.10.142
NHPCT-8-8 | 0.25 | 0.09 | 0.53 | 1024.8 | 273 | 0.7593085 | 2.215686 | https://doi.org/10.1016/j.cej.2018.10.142
NHPCT-8-8 | 0.25 | 0.09 | 0.53 | 1024.8 | 273 | 0.7912234 | 2.27451 | https://doi.org/10.1016/j.cej.2018.10.142
NHPCT-8-8 | 0.25 | 0.09 | 0.53 | 1024.8 | 273 | 0.856383 | 2.382353 | https://doi.org/10.1016/j.cej.2018.10.142
NHPCT-8-8 | 0.25 | 0.09 | 0.53 | 1024.8 | 273 | 0.9228723 | 2.509804 | https://doi.org/10.1016/j.cej.2018.10.142
NHPCT-8-8 | 0.25 | 0.09 | 0.53 | 1024.8 | 273 | 0.9574468 | 2.558824 | https://doi.org/10.1016/j.cej.2018.10.142
NHPCT-8-8 | 0.25 | 0.09 | 0.53 | 1024.8 | 273 | 0.9853723 | 2.617647 | https://doi.org/10.1016/j.cej.2018.10.142
NHPCT-8-8 | 0.25 | 0.09 | 0.53 | 1024.8 | 273 | 1.00133 | 2.637255 | https://doi.org/10.1016/j.cej.2018.10.142
R6 | 0.198 | 0.18 | 0.042 | 525 | 298 | 0.00564 | 0.225 | https://doi.org/10.1016/j.cej.2018.11.062
R7 | 0.34 | 0.27 | 0.065 | 917 | 298 | 0.005464481 | 0.2373418 | https://doi.org/10.1016/j.cej.2018.11.062
R6 | 0.198 | 0.18 | 0.042 | 525 | 298 | 0.00846 | 0.275 | https://doi.org/10.1016/j.cej.2018.11.062
R6_2T | 0.269 | 0.21 | 0.371 | 751 | 298 | 0.002835775 | 0.2939189 | https://doi.org/10.1016/j.cej.2018.11.062
R7 | 0.34 | 0.27 | 0.065 | 917 | 298 | 0.009562842 | 0.2943038 | https://doi.org/10.1016/j.cej.2018.11.062
R7_2T_10PEI | 0.422 | 0.175 | 0.355 | 1190 | 298 | 0.002898551 | 0.3034056 | https://doi.org/10.1016/j.cej.2018.11.062
R6_2T_10PEI | 0.242 | 0.212 | 0.403 | 710 | 298 | 0.004304161 | 0.3189369 | https://doi.org/10.1016/j.cej.2018.11.062
R6 | 0.198 | 0.18 | 0.042 | 525 | 298 | 0.0113 | 0.333 | https://doi.org/10.1016/j.cej.2018.11.062
R7_10T | 0.403 | 0.332 | 0.282 | 1162 | 298 | 0.002902758 | 0.3338954 | https://doi.org/10.1016/j.cej.2018.11.062
R6_2T | 0.269 | 0.21 | 0.371 | 751 | 298 | 0.004276988 | 0.3445946 | https://doi.org/10.1016/j.cej.2018.11.062
R7_2T_10PEI | 0.422 | 0.175 | 0.355 | 1190 | 298 | 0.004347826 | 0.3575851 | https://doi.org/10.1016/j.cej.2018.11.062
R7 | 0.34 | 0.27 | 0.065 | 917 | 298 | 0.0136612 | 0.3607595 | https://doi.org/10.1016/j.cej.2018.11.062
R6 | 0.198 | 0.18 | 0.042 | 525 | 298 | 0.0141 | 0.392 | https://doi.org/10.1016/j.cej.2018.11.062
R7_10T | 0.403 | 0.332 | 0.282 | 1162 | 298 | 0.005805515 | 0.3946037 | https://doi.org/10.1016/j.cej.2018.11.062
R6_2T | 0.269 | 0.21 | 0.371 | 751 | 298 | 0.0057182 | 0.3952703 | https://doi.org/10.1016/j.cej.2018.11.062
R6_2T_10PEI | 0.242 | 0.212 | 0.403 | 710 | 298 | 0.007173601 | 0.4086379 | https://doi.org/10.1016/j.cej.2018.11.062
R7_2T_10PEI | 0.422 | 0.175 | 0.355 | 1190 | 298 | 0.005797101 | 0.4117647 | https://doi.org/10.1016/j.cej.2018.11.062
R7 | 0.34 | 0.27 | 0.065 | 917 | 298 | 0.01775956 | 0.4272152 | https://doi.org/10.1016/j.cej.2018.11.062
R6 | 0.198 | 0.18 | 0.042 | 525 | 298 | 0.0183 | 0.441 | https://doi.org/10.1016/j.cej.2018.11.062
R6_2T | 0.269 | 0.21 | 0.371 | 751 | 298 | 0.008612901 | 0.4459459 | https://doi.org/10.1016/j.cej.2018.11.062
R7_10T | 0.403 | 0.332 | 0.282 | 1162 | 298 | 0.008708273 | 0.46543 | https://doi.org/10.1016/j.cej.2018.11.062
R6_2T_10PEI | 0.242 | 0.212 | 0.403 | 710 | 298 | 0.008608321 | 0.4684385 | https://doi.org/10.1016/j.cej.2018.11.062
R7_2T_10PEI | 0.422 | 0.175 | 0.355 | 1190 | 298 | 0.008695652 | 0.4767802 | https://doi.org/10.1016/j.cej.2018.11.062
R6 | 0.198 | 0.18 | 0.042 | 525 | 298 | 0.0226 | 0.5 | https://doi.org/10.1016/j.cej.2018.11.062
R7 | 0.34 | 0.27 | 0.065 | 917 | 298 | 0.02185792 | 0.5031646 | https://doi.org/10.1016/j.cej.2018.11.062
R6 | 0.198 | 0.18 | 0.042 | 525 | 273 | 0.00705 | 0.51 | https://doi.org/10.1016/j.cej.2018.11.062
R6_2T | 0.269 | 0.21 | 0.371 | 751 | 298 | 0.0100492 | 0.5168919 | https://doi.org/10.1016/j.cej.2018.11.062
R7_10T | 0.403 | 0.332 | 0.282 | 1162 | 298 | 0.01161103 | 0.5261383 | https://doi.org/10.1016/j.cej.2018.11.062
R6_2T_10PEI | 0.242 | 0.212 | 0.403 | 710 | 298 | 0.01147776 | 0.5282392 | https://doi.org/10.1016/j.cej.2018.11.062
R7_2T_10PEI | 0.422 | 0.175 | 0.355 | 1190 | 298 | 0.0115942 | 0.5309598 | https://doi.org/10.1016/j.cej.2018.11.062
R7 | 0.34 | 0.27 | 0.065 | 917 | 298 | 0.0273224 | 0.5601266 | https://doi.org/10.1016/j.cej.2018.11.062
R6 | 0.198 | 0.18 | 0.042 | 525 | 273 | 0.00705 | 0.569 | https://doi.org/10.1016/j.cej.2018.11.062
R6 | 0.198 | 0.18 | 0.042 | 525 | 298 | 0.0296 | 0.578 | https://doi.org/10.1016/j.cej.2018.11.062
R7_2T_10PEI | 0.422 | 0.175 | 0.355 | 1190 | 298 | 0.01449275 | 0.5851393 | https://doi.org/10.1016/j.cej.2018.11.062
R6_2T | 0.269 | 0.21 | 0.371 | 751 | 298 | 0.01439248 | 0.5878378 | https://doi.org/10.1016/j.cej.2018.11.062
R6_2T_10PEI | 0.242 | 0.212 | 0.403 | 710 | 298 | 0.0143472 | 0.5880399 | https://doi.org/10.1016/j.cej.2018.11.062
R7_10T | 0.403 | 0.332 | 0.282 | 1162 | 298 | 0.01596517 | 0.5969646 | https://doi.org/10.1016/j.cej.2018.11.062
R7 | 0.34 | 0.27 | 0.065 | 917 | 273 | 0.01092896 | 0.5981013 | https://doi.org/10.1016/j.cej.2018.11.062
R7 | 0.34 | 0.27 | 0.065 | 917 | 298 | 0.03142077 | 0.6360759 | https://doi.org/10.1016/j.cej.2018.11.062
R6_2T | 0.269 | 0.21 | 0.371 | 751 | 298 | 0.01728473 | 0.6486486 | https://doi.org/10.1016/j.cej.2018.11.062
R7_2T_10PEI | 0.422 | 0.175 | 0.355 | 1190 | 298 | 0.01884058 | 0.6501548 | https://doi.org/10.1016/j.cej.2018.11.062
R7 | 0.34 | 0.27 | 0.065 | 917 | 273 | 0.01229508 | 0.6550633 | https://doi.org/10.1016/j.cej.2018.11.062
R6 | 0.198 | 0.18 | 0.042 | 525 | 273 | 0.00846 | 0.657 | https://doi.org/10.1016/j.cej.2018.11.062
R6 | 0.198 | 0.18 | 0.042 | 525 | 298 | 0.0367 | 0.657 | https://doi.org/10.1016/j.cej.2018.11.062
R7_10T | 0.403 | 0.332 | 0.282 | 1162 | 298 | 0.0203193 | 0.6576728 | https://doi.org/10.1016/j.cej.2018.11.062
R6_2T_10PEI | 0.242 | 0.212 | 0.403 | 710 | 298 | 0.01721664 | 0.6578073 | https://doi.org/10.1016/j.cej.2018.11.062
R7 | 0.34 | 0.27 | 0.065 | 917 | 298 | 0.03825137 | 0.7025316 | https://doi.org/10.1016/j.cej.2018.11.062
R6_2T | 0.269 | 0.21 | 0.371 | 751 | 298 | 0.02017697 | 0.7094595 | https://doi.org/10.1016/j.cej.2018.11.062
R7 | 0.34 | 0.27 | 0.065 | 917 | 273 | 0.0136612 | 0.7120253 | https://doi.org/10.1016/j.cej.2018.11.062
R6 | 0.198 | 0.18 | 0.042 | 525 | 273 | 0.00987 | 0.716 | https://doi.org/10.1016/j.cej.2018.11.062
R6_2T_10PEI | 0.242 | 0.212 | 0.403 | 710 | 298 | 0.02008608 | 0.717608 | https://doi.org/10.1016/j.cej.2018.11.062
R7_2T_10PEI | 0.422 | 0.175 | 0.355 | 1190 | 298 | 0.02463768 | 0.7260062 | https://doi.org/10.1016/j.cej.2018.11.062
R7_10T | 0.403 | 0.332 | 0.282 | 1162 | 298 | 0.02612482 | 0.7284992 | https://doi.org/10.1016/j.cej.2018.11.062
R7_2T_10PEI | 0.422 | 0.175 | 0.355 | 1190 | 273 | 0.005797101 | 0.747678 | https://doi.org/10.1016/j.cej.2018.11.062
R6 | 0.198 | 0.18 | 0.042 | 525 | 298 | 0.0465 | 0.755 | https://doi.org/10.1016/j.cej.2018.11.062
R7 | 0.34 | 0.27 | 0.065 | 917 | 298 | 0.04371585 | 0.7689873 | https://doi.org/10.1016/j.cej.2018.11.062
R6_2T | 0.269 | 0.21 | 0.371 | 751 | 298 | 0.02306922 | 0.7702703 | https://doi.org/10.1016/j.cej.2018.11.062
R6_2T_10PEI | 0.242 | 0.212 | 0.403 | 710 | 298 | 0.02582496 | 0.7774086 | https://doi.org/10.1016/j.cej.2018.11.062
R7 | 0.34 | 0.27 | 0.065 | 917 | 273 | 0.01639344 | 0.778481 | https://doi.org/10.1016/j.cej.2018.11.062
R7_2T_10PEI | 0.422 | 0.175 | 0.355 | 1190 | 298 | 0.02753623 | 0.7801858 | https://doi.org/10.1016/j.cej.2018.11.062
R6 | 0.198 | 0.18 | 0.042 | 525 | 273 | 0.0113 | 0.784 | https://doi.org/10.1016/j.cej.2018.11.062
R7_10T | 0.403 | 0.332 | 0.282 | 1162 | 273 | 0.007256894 | 0.7892074 | https://doi.org/10.1016/j.cej.2018.11.062
R7_2T_10PEI | 0.422 | 0.175 | 0.355 | 1190 | 273 | 0.007246377 | 0.7910217 | https://doi.org/10.1016/j.cej.2018.11.062
R7_10T | 0.403 | 0.332 | 0.282 | 1162 | 298 | 0.03193033 | 0.7993255 | https://doi.org/10.1016/j.cej.2018.11.062
R6_2T | 0.269 | 0.21 | 0.371 | 751 | 298 | 0.02741741 | 0.8209459 | https://doi.org/10.1016/j.cej.2018.11.062
R7 | 0.34 | 0.27 | 0.065 | 917 | 273 | 0.01912568 | 0.8259494 | https://doi.org/10.1016/j.cej.2018.11.062
R6_2T_10PEI | 0.242 | 0.212 | 0.403 | 710 | 273 | 0.007173601 | 0.8272425 | https://doi.org/10.1016/j.cej.2018.11.062
R6_2T | 0.269 | 0.21 | 0.371 | 751 | 273 | 0.007066114 | 0.8310811 | https://doi.org/10.1016/j.cej.2018.11.062
R7_2T_10PEI | 0.422 | 0.175 | 0.355 | 1190 | 298 | 0.03188406 | 0.8343653 | https://doi.org/10.1016/j.cej.2018.11.062
R6 | 0.198 | 0.18 | 0.042 | 525 | 273 | 0.0127 | 0.843 | https://doi.org/10.1016/j.cej.2018.11.062
R7_2T_10PEI | 0.422 | 0.175 | 0.355 | 1190 | 273 | 0.007246377 | 0.8452012 | https://doi.org/10.1016/j.cej.2018.11.062
R6_2T_10PEI | 0.242 | 0.212 | 0.403 | 710 | 298 | 0.0286944 | 0.8471761 | https://doi.org/10.1016/j.cej.2018.11.062
R7_10T | 0.403 | 0.332 | 0.282 | 1162 | 273 | 0.008708273 | 0.8499157 | https://doi.org/10.1016/j.cej.2018.11.062
R6 | 0.198 | 0.18 | 0.042 | 525 | 298 | 0.0578 | 0.853 | https://doi.org/10.1016/j.cej.2018.11.062
R7_10T | 0.403 | 0.332 | 0.282 | 1162 | 298 | 0.03628447 | 0.8600337 | https://doi.org/10.1016/j.cej.2018.11.062
R6_2T | 0.269 | 0.21 | 0.371 | 751 | 298 | 0.03031456 | 0.8614865 | https://doi.org/10.1016/j.cej.2018.11.062
R7 | 0.34 | 0.27 | 0.065 | 917 | 298 | 0.05327869 | 0.8639241 | https://doi.org/10.1016/j.cej.2018.11.062
R7 | 0.34 | 0.27 | 0.065 | 917 | 273 | 0.0204918 | 0.8829114 | https://doi.org/10.1016/j.cej.2018.11.062
R7_2T_10PEI | 0.422 | 0.175 | 0.355 | 1190 | 298 | 0.03478261 | 0.8885449 | https://doi.org/10.1016/j.cej.2018.11.062
R6_2T | 0.269 | 0.21 | 0.371 | 751 | 273 | 0.008504871 | 0.8918919 | https://doi.org/10.1016/j.cej.2018.11.062
R6_2T_10PEI | 0.242 | 0.212 | 0.403 | 710 | 273 | 0.008608321 | 0.89701 | https://doi.org/10.1016/j.cej.2018.11.062
R6_2T_10PEI | 0.242 | 0.212 | 0.403 | 710 | 298 | 0.03299857 | 0.89701 | https://doi.org/10.1016/j.cej.2018.11.062
R7_2T_10PEI | 0.422 | 0.175 | 0.355 | 1190 | 273 | 0.008695652 | 0.8993808 | https://doi.org/10.1016/j.cej.2018.11.062
R7_10T | 0.403 | 0.332 | 0.282 | 1162 | 273 | 0.01161103 | 0.9106239 | https://doi.org/10.1016/j.cej.2018.11.062
R6_2T | 0.269 | 0.21 | 0.371 | 751 | 298 | 0.03466275 | 0.9121622 | https://doi.org/10.1016/j.cej.2018.11.062
R6 | 0.198 | 0.18 | 0.042 | 525 | 273 | 0.0155 | 0.922 | https://doi.org/10.1016/j.cej.2018.11.062
R7_10T | 0.403 | 0.332 | 0.282 | 1162 | 298 | 0.04208999 | 0.93086 | https://doi.org/10.1016/j.cej.2018.11.062
R7 | 0.34 | 0.27 | 0.065 | 917 | 273 | 0.02322404 | 0.9398734 | https://doi.org/10.1016/j.cej.2018.11.062
R6_2T | 0.269 | 0.21 | 0.371 | 751 | 273 | 0.009946083 | 0.9425676 | https://doi.org/10.1016/j.cej.2018.11.062
R7_2T_10PEI | 0.422 | 0.175 | 0.355 | 1190 | 298 | 0.03913043 | 0.9427245 | https://doi.org/10.1016/j.cej.2018.11.062
R7_2T | 0.306 | 0.249 | 0.324 | 901 | 298 | 0.04549786 | 0.9468688 | https://doi.org/10.1016/j.cej.2018.11.062
R6_2T_10PEI | 0.242 | 0.212 | 0.403 | 710 | 298 | 0.03730273 | 0.9568106 | https://doi.org/10.1016/j.cej.2018.11.062
R7 | 0.34 | 0.27 | 0.065 | 917 | 298 | 0.06557377 | 0.9588608 | https://doi.org/10.1016/j.cej.2018.11.062
R6 | 0.198 | 0.18 | 0.042 | 525 | 298 | 0.0733 | 0.961 | https://doi.org/10.1016/j.cej.2018.11.062
R6_2T | 0.269 | 0.21 | 0.371 | 751 | 298 | 0.03755745 | 0.9628378 | https://doi.org/10.1016/j.cej.2018.11.062
R7_2T_10PEI | 0.422 | 0.175 | 0.355 | 1190 | 273 | 0.01014493 | 0.9643963 | https://doi.org/10.1016/j.cej.2018.11.062
R7_10T | 0.403 | 0.332 | 0.282 | 1162 | 273 | 0.01306241 | 0.9713322 | https://doi.org/10.1016/j.cej.2018.11.062
R6_2T_10PEI | 0.242 | 0.212 | 0.403 | 710 | 273 | 0.01147776 | 0.9767442 | https://doi.org/10.1016/j.cej.2018.11.062
R6 | 0.198 | 0.18 | 0.042 | 525 | 273 | 0.0183 | 0.99 | https://doi.org/10.1016/j.cej.2018.11.062
R7_10T | 0.403 | 0.332 | 0.282 | 1162 | 298 | 0.04644412 | 0.9915683 | https://doi.org/10.1016/j.cej.2018.11.062
R7_2T_10PEI | 0.422 | 0.175 | 0.355 | 1190 | 298 | 0.04202899 | 0.996904 | https://doi.org/10.1016/j.cej.2018.11.062
R6_2T | 0.269 | 0.21 | 0.371 | 751 | 273 | 0.01138239 | 1.013514 | https://doi.org/10.1016/j.cej.2018.11.062
R7_10T | 0.403 | 0.332 | 0.282 | 1162 | 273 | 0.01596517 | 1.021922 | https://doi.org/10.1016/j.cej.2018.11.062
R6_2T | 0.269 | 0.21 | 0.371 | 751 | 298 | 0.04335667 | 1.023649 | https://doi.org/10.1016/j.cej.2018.11.062
R7_2T | 0.306 | 0.249 | 0.324 | 901 | 298 | 0.05347968 | 1.026406 | https://doi.org/10.1016/j.cej.2018.11.062
R6_2T_10PEI | 0.242 | 0.212 | 0.403 | 710 | 298 | 0.04160689 | 1.026578 | https://doi.org/10.1016/j.cej.2018.11.062
R7_2T_10PEI | 0.422 | 0.175 | 0.355 | 1190 | 273 | 0.0115942 | 1.029412 | https://doi.org/10.1016/j.cej.2018.11.062
R7 | 0.34 | 0.27 | 0.065 | 917 | 273 | 0.0273224 | 1.03481 | https://doi.org/10.1016/j.cej.2018.11.062
R6 | 0.198 | 0.18 | 0.042 | 525 | 273 | 0.0212 | 1.05 | https://doi.org/10.1016/j.cej.2018.11.062
R7_2T_10PEI | 0.422 | 0.175 | 0.355 | 1190 | 298 | 0.04782609 | 1.051084 | https://doi.org/10.1016/j.cej.2018.11.062
R6_2T_10PEI | 0.242 | 0.212 | 0.403 | 710 | 273 | 0.0143472 | 1.066445 | https://doi.org/10.1016/j.cej.2018.11.062
R6_2T_10PEI | 0.242 | 0.212 | 0.403 | 710 | 298 | 0.04591105 | 1.066445 | https://doi.org/10.1016/j.cej.2018.11.062
R6_2T | 0.269 | 0.21 | 0.371 | 751 | 298 | 0.04770486 | 1.074324 | https://doi.org/10.1016/j.cej.2018.11.062
R6 | 0.198 | 0.18 | 0.042 | 525 | 298 | 0.0903 | 1.08 | https://doi.org/10.1016/j.cej.2018.11.062
R7 | 0.34 | 0.27 | 0.065 | 917 | 298 | 0.07786885 | 1.082278 | https://doi.org/10.1016/j.cej.2018.11.062
R7_10T | 0.403 | 0.332 | 0.282 | 1162 | 273 | 0.01886792 | 1.082631 | https://doi.org/10.1016/j.cej.2018.11.062
R7_10T | 0.403 | 0.332 | 0.282 | 1162 | 298 | 0.05515239 | 1.082631 | https://doi.org/10.1016/j.cej.2018.11.062
R6_2T | 0.269 | 0.21 | 0.371 | 751 | 273 | 0.01281869 | 1.084459 | https://doi.org/10.1016/j.cej.2018.11.062
R7_2T_10PEI | 0.422 | 0.175 | 0.355 | 1190 | 273 | 0.01304348 | 1.094427 | https://doi.org/10.1016/j.cej.2018.11.062
R6 | 0.198 | 0.18 | 0.042 | 525 | 273 | 0.0212 | 1.1 | https://doi.org/10.1016/j.cej.2018.11.062
R7_2T | 0.306 | 0.249 | 0.324 | 901 | 298 | 0.06602797 | 1.127653 | https://doi.org/10.1016/j.cej.2018.11.062
R7 | 0.34 | 0.27 | 0.065 | 917 | 273 | 0.03278689 | 1.129747 | https://doi.org/10.1016/j.cej.2018.11.062
R6_2T_10PEI | 0.242 | 0.212 | 0.403 | 710 | 273 | 0.01578192 | 1.136213 | https://doi.org/10.1016/j.cej.2018.11.062
R7_10T | 0.403 | 0.332 | 0.282 | 1162 | 273 | 0.0203193 | 1.143339 | https://doi.org/10.1016/j.cej.2018.11.062
R6_2T | 0.269 | 0.21 | 0.371 | 751 | 273 | 0.01425744 | 1.14527 | https://doi.org/10.1016/j.cej.2018.11.062
R6_2T_10PEI | 0.242 | 0.212 | 0.403 | 710 | 298 | 0.05451937 | 1.146179 | https://doi.org/10.1016/j.cej.2018.11.062
R7_2T_10PEI | 0.422 | 0.175 | 0.355 | 1190 | 298 | 0.05652174 | 1.148607 | https://doi.org/10.1016/j.cej.2018.11.062
R6 | 0.198 | 0.18 | 0.042 | 525 | 273 | 0.024 | 1.15 | https://doi.org/10.1016/j.cej.2018.11.062
R6_2T | 0.269 | 0.21 | 0.371 | 751 | 298 | 0.05495266 | 1.155405 | https://doi.org/10.1016/j.cej.2018.11.062
R7_2T_10PEI | 0.422 | 0.175 | 0.355 | 1190 | 273 | 0.01449275 | 1.159443 | https://doi.org/10.1016/j.cej.2018.11.062
R7_10T | 0.403 | 0.332 | 0.282 | 1162 | 298 | 0.06531205 | 1.183811 | https://doi.org/10.1016/j.cej.2018.11.062
R7 | 0.34 | 0.27 | 0.065 | 917 | 298 | 0.09153005 | 1.186709 | https://doi.org/10.1016/j.cej.2018.11.062
R7_10T | 0.403 | 0.332 | 0.282 | 1162 | 273 | 0.02322206 | 1.204047 | https://doi.org/10.1016/j.cej.2018.11.062
R6_2T_10PEI | 0.242 | 0.212 | 0.403 | 710 | 273 | 0.01865136 | 1.20598 | https://doi.org/10.1016/j.cej.2018.11.062
R6 | 0.198 | 0.18 | 0.042 | 525 | 298 | 0.114 | 1.21 | https://doi.org/10.1016/j.cej.2018.11.062
R7_2T | 0.306 | 0.249 | 0.324 | 901 | 298 | 0.07857956 | 1.214449 | https://doi.org/10.1016/j.cej.2018.11.062
R6 | 0.198 | 0.18 | 0.042 | 525 | 273 | 0.0282 | 1.22 | https://doi.org/10.1016/j.cej.2018.11.062
R7_2T_10PEI | 0.422 | 0.175 | 0.355 | 1190 | 273 | 0.0173913 | 1.224458 | https://doi.org/10.1016/j.cej.2018.11.062
R6_2T | 0.269 | 0.21 | 0.371 | 751 | 273 | 0.01714478 | 1.226351 | https://doi.org/10.1016/j.cej.2018.11.062
R6_2T_10PEI | 0.242 | 0.212 | 0.403 | 710 | 298 | 0.06599713 | 1.245847 | https://doi.org/10.1016/j.cej.2018.11.062
R7_2T_10PEI | 0.422 | 0.175 | 0.355 | 1190 | 298 | 0.06521739 | 1.24613 | https://doi.org/10.1016/j.cej.2018.11.062
R7 | 0.34 | 0.27 | 0.065 | 917 | 298 | 0.1010929 | 1.253165 | https://doi.org/10.1016/j.cej.2018.11.062
R7_10T | 0.403 | 0.332 | 0.282 | 1162 | 273 | 0.02612482 | 1.254637 | https://doi.org/10.1016/j.cej.2018.11.062
R7 | 0.34 | 0.27 | 0.065 | 917 | 273 | 0.03961749 | 1.262658 | https://doi.org/10.1016/j.cej.2018.11.062
R6_2T | 0.269 | 0.21 | 0.371 | 751 | 298 | 0.06364659 | 1.266892 | https://doi.org/10.1016/j.cej.2018.11.062
R6_2T_10PEI | 0.242 | 0.212 | 0.403 | 710 | 273 | 0.0215208 | 1.275748 | https://doi.org/10.1016/j.cej.2018.11.062
R7_2T_10PEI | 0.422 | 0.175 | 0.355 | 1190 | 273 | 0.02028986 | 1.278638 | https://doi.org/10.1016/j.cej.2018.11.062
R7_10T | 0.403 | 0.332 | 0.282 | 1162 | 298 | 0.07982583 | 1.29511 | https://doi.org/10.1016/j.cej.2018.11.062
R7_2T | 0.306 | 0.249 | 0.324 | 901 | 298 | 0.09112949 | 1.30847 | https://doi.org/10.1016/j.cej.2018.11.062
R7_7T | 0.358 | 0.31 | 0.287 | 1037 | 298 | 0.07885714 | 1.316932 | https://doi.org/10.1016/j.cej.2018.11.062
R6_2T | 0.269 | 0.21 | 0.371 | 751 | 273 | 0.02002966 | 1.317568 | https://doi.org/10.1016/j.cej.2018.11.062
R6 | 0.198 | 0.18 | 0.042 | 525 | 273 | 0.0339 | 1.32 | https://doi.org/10.1016/j.cej.2018.11.062
R7 | 0.34 | 0.27 | 0.065 | 917 | 298 | 0.1106557 | 1.329114 | https://doi.org/10.1016/j.cej.2018.11.062
R6_2T_10PEI | 0.242 | 0.212 | 0.403 | 710 | 298 | 0.07747489 | 1.345515 | https://doi.org/10.1016/j.cej.2018.11.062
R7_10T | 0.403 | 0.332 | 0.282 | 1162 | 273 | 0.02902758 | 1.3457 | https://doi.org/10.1016/j.cej.2018.11.062
R6 | 0.198 | 0.18 | 0.042 | 525 | 298 | 0.144 | 1.35 | https://doi.org/10.1016/j.cej.2018.11.062
R7_2T_10PEI | 0.422 | 0.175 | 0.355 | 1190 | 273 | 0.02173913 | 1.354489 | https://doi.org/10.1016/j.cej.2018.11.062
R6_2T_10PEI | 0.242 | 0.212 | 0.403 | 710 | 273 | 0.02582496 | 1.355482 | https://doi.org/10.1016/j.cej.2018.11.062
R7_2T_10PEI | 0.422 | 0.175 | 0.355 | 1190 | 298 | 0.07826087 | 1.365325 | https://doi.org/10.1016/j.cej.2018.11.062
R7_2T | 0.306 | 0.249 | 0.324 | 901 | 298 | 0.1002575 | 1.373565 | https://doi.org/10.1016/j.cej.2018.11.062
R7 | 0.34 | 0.27 | 0.065 | 917 | 273 | 0.04781421 | 1.376582 | https://doi.org/10.1016/j.cej.2018.11.062
R6_2T | 0.269 | 0.21 | 0.371 | 751 | 298 | 0.07815201 | 1.388514 | https://doi.org/10.1016/j.cej.2018.11.062
R7 | 0.34 | 0.27 | 0.065 | 917 | 298 | 0.1202186 | 1.39557 | https://doi.org/10.1016/j.cej.2018.11.062
R7_10T | 0.403 | 0.332 | 0.282 | 1162 | 298 | 0.09288824 | 1.39629 | https://doi.org/10.1016/j.cej.2018.11.062
R6_2T | 0.269 | 0.21 | 0.371 | 751 | 273 | 0.02291699 | 1.398649 | https://doi.org/10.1016/j.cej.2018.11.062
R7_7T | 0.358 | 0.31 | 0.287 | 1037 | 298 | 0.09257143 | 1.410999 | https://doi.org/10.1016/j.cej.2018.11.062
R7_2T_10PEI | 0.422 | 0.175 | 0.355 | 1190 | 273 | 0.02463768 | 1.419505 | https://doi.org/10.1016/j.cej.2018.11.062
R7_2T | 0.306 | 0.249 | 0.324 | 901 | 298 | 0.1093871 | 1.431434 | https://doi.org/10.1016/j.cej.2018.11.062
R6 | 0.198 | 0.18 | 0.042 | 525 | 273 | 0.0409 | 1.44 | https://doi.org/10.1016/j.cej.2018.11.062
R6_2T_10PEI | 0.242 | 0.212 | 0.403 | 710 | 273 | 0.03012912 | 1.445183 | https://doi.org/10.1016/j.cej.2018.11.062
R7 | 0.34 | 0.27 | 0.065 | 917 | 273 | 0.05191257 | 1.452532 | https://doi.org/10.1016/j.cej.2018.11.062
R7 | 0.34 | 0.27 | 0.065 | 917 | 298 | 0.1284153 | 1.452532 | https://doi.org/10.1016/j.cej.2018.11.062
R6_2T_10PEI | 0.242 | 0.212 | 0.403 | 710 | 298 | 0.09182209 | 1.45515 | https://doi.org/10.1016/j.cej.2018.11.062
R7_10T | 0.403 | 0.332 | 0.282 | 1162 | 273 | 0.03483309 | 1.467116 | https://doi.org/10.1016/j.cej.2018.11.062
R7_10T | 0.403 | 0.332 | 0.282 | 1162 | 298 | 0.1030479 | 1.467116 | https://doi.org/10.1016/j.cej.2018.11.062
R7_7T | 0.358 | 0.31 | 0.287 | 1037 | 298 | 0.1005714 | 1.468886 | https://doi.org/10.1016/j.cej.2018.11.062
R6_2T | 0.269 | 0.21 | 0.371 | 751 | 298 | 0.09121131 | 1.47973 | https://doi.org/10.1016/j.cej.2018.11.062
R7_2T_10PEI | 0.422 | 0.175 | 0.355 | 1190 | 298 | 0.09130435 | 1.48452 | https://doi.org/10.1016/j.cej.2018.11.062
R7_2T | 0.306 | 0.249 | 0.324 | 901 | 298 | 0.1196596 | 1.489312 | https://doi.org/10.1016/j.cej.2018.11.062
R6 | 0.198 | 0.18 | 0.042 | 525 | 298 | 0.179 | 1.5 | https://doi.org/10.1016/j.cej.2018.11.062
R6_2T | 0.269 | 0.21 | 0.371 | 751 | 273 | 0.0287064 | 1.5 | https://doi.org/10.1016/j.cej.2018.11.062
R6_2T_10PEI | 0.242 | 0.212 | 0.403 | 710 | 298 | 0.1004304 | 1.51495 | https://doi.org/10.1016/j.cej.2018.11.062
R7 | 0.34 | 0.27 | 0.065 | 917 | 273 | 0.05737705 | 1.528481 | https://doi.org/10.1016/j.cej.2018.11.062
R7 | 0.34 | 0.27 | 0.065 | 917 | 298 | 0.1420765 | 1.528481 | https://doi.org/10.1016/j.cej.2018.11.062
R6_2T_10PEI | 0.242 | 0.212 | 0.403 | 710 | 273 | 0.03443329 | 1.534884 | https://doi.org/10.1016/j.cej.2018.11.062
R7_10T | 0.403 | 0.332 | 0.282 | 1162 | 298 | 0.1117562 | 1.537943 | https://doi.org/10.1016/j.cej.2018.11.062
R7_2T | 0.306 | 0.249 | 0.324 | 901 | 298 | 0.127648 | 1.539948 | https://doi.org/10.1016/j.cej.2018.11.062
R7_7T | 0.358 | 0.31 | 0.287 | 1037 | 298 | 0.1108571 | 1.541245 | https://doi.org/10.1016/j.cej.2018.11.062
R7_2T_10PEI | 0.422 | 0.175 | 0.355 | 1190 | 273 | 0.03043478 | 1.549536 | https://doi.org/10.1016/j.cej.2018.11.062
R6 | 0.198 | 0.18 | 0.042 | 525 | 273 | 0.0494 | 1.55 | https://doi.org/10.1016/j.cej.2018.11.062
R6_2T | 0.269 | 0.21 | 0.371 | 751 | 298 | 0.1013685 | 1.550676 | https://doi.org/10.1016/j.cej.2018.11.062
R7_2T_10PEI | 0.422 | 0.175 | 0.355 | 1190 | 298 | 0.1 | 1.560372 | https://doi.org/10.1016/j.cej.2018.11.062
R6_2T_10PEI | 0.242 | 0.212 | 0.403 | 710 | 298 | 0.1119082 | 1.574751 | https://doi.org/10.1016/j.cej.2018.11.062
R7 | 0.34 | 0.27 | 0.065 | 917 | 273 | 0.06284153 | 1.594937 | https://doi.org/10.1016/j.cej.2018.11.062
R7_7T | 0.358 | 0.31 | 0.287 | 1037 | 298 | 0.12 | 1.599132 | https://doi.org/10.1016/j.cej.2018.11.062
R6_2T | 0.269 | 0.21 | 0.371 | 751 | 273 | 0.0344958 | 1.601351 | https://doi.org/10.1016/j.cej.2018.11.062
R7 | 0.34 | 0.27 | 0.065 | 917 | 298 | 0.1543716 | 1.60443 | https://doi.org/10.1016/j.cej.2018.11.062
R7_10T | 0.403 | 0.332 | 0.282 | 1162 | 273 | 0.04208999 | 1.608769 | https://doi.org/10.1016/j.cej.2018.11.062
R7_10T | 0.403 | 0.332 | 0.282 | 1162 | 298 | 0.1204644 | 1.608769 | https://doi.org/10.1016/j.cej.2018.11.062
R7_7T | 0.358 | 0.31 | 0.287 | 1037 | 273 | 0.04259851 | 1.609195 | https://doi.org/10.1016/j.cej.2018.11.062
R6 | 0.198 | 0.18 | 0.042 | 525 | 273 | 0.055 | 1.61 | https://doi.org/10.1016/j.cej.2018.11.062
R7_2T | 0.306 | 0.249 | 0.324 | 901 | 298 | 0.1413458 | 1.612301 | https://doi.org/10.1016/j.cej.2018.11.062
R6_2T | 0.269 | 0.21 | 0.371 | 751 | 298 | 0.1100723 | 1.621622 | https://doi.org/10.1016/j.cej.2018.11.062
R6_2T_10PEI | 0.242 | 0.212 | 0.403 | 710 | 298 | 0.1205165 | 1.624585 | https://doi.org/10.1016/j.cej.2018.11.062
R7_2T_10PEI | 0.422 | 0.175 | 0.355 | 1190 | 298 | 0.1101449 | 1.625387 | https://doi.org/10.1016/j.cej.2018.11.062
R6 | 0.198 | 0.18 | 0.042 | 525 | 298 | 0.224 | 1.65 | https://doi.org/10.1016/j.cej.2018.11.062
R7_7T | 0.358 | 0.31 | 0.287 | 1037 | 298 | 0.1291429 | 1.657019 | https://doi.org/10.1016/j.cej.2018.11.062
R7 | 0.34 | 0.27 | 0.065 | 917 | 273 | 0.06830601 | 1.661392 | https://doi.org/10.1016/j.cej.2018.11.062
R6_2T_10PEI | 0.242 | 0.212 | 0.403 | 710 | 273 | 0.04160689 | 1.664452 | https://doi.org/10.1016/j.cej.2018.11.062
R7_10T | 0.403 | 0.332 | 0.282 | 1162 | 298 | 0.1306241 | 1.669477 | https://doi.org/10.1016/j.cej.2018.11.062
R6 | 0.198 | 0.18 | 0.042 | 525 | 273 | 0.0578 | 1.67 | https://doi.org/10.1016/j.cej.2018.11.062
R6_2T | 0.269 | 0.21 | 0.371 | 751 | 298 | 0.1202344 | 1.672297 | https://doi.org/10.1016/j.cej.2018.11.062
R7_2T_10PEI | 0.422 | 0.175 | 0.355 | 1190 | 273 | 0.03623188 | 1.679567 | https://doi.org/10.1016/j.cej.2018.11.062
R6_2T_10PEI | 0.242 | 0.212 | 0.403 | 710 | 298 | 0.1291248 | 1.684385 | https://doi.org/10.1016/j.cej.2018.11.062
R7_2T | 0.306 | 0.249 | 0.324 | 901 | 298 | 0.1550435 | 1.684655 | https://doi.org/10.1016/j.cej.2018.11.062
R7_2T_10PEI | 0.422 | 0.175 | 0.355 | 1190 | 298 | 0.1188406 | 1.690402 | https://doi.org/10.1016/j.cej.2018.11.062
R7_10T | 0.403 | 0.332 | 0.282 | 1162 | 273 | 0.04934688 | 1.709949 | https://doi.org/10.1016/j.cej.2018.11.062
R7_7T | 0.358 | 0.31 | 0.287 | 1037 | 273 | 0.05005325 | 1.719828 | https://doi.org/10.1016/j.cej.2018.11.062
R6 | 0.198 | 0.18 | 0.042 | 525 | 273 | 0.0635 | 1.73 | https://doi.org/10.1016/j.cej.2018.11.062
R6_2T | 0.269 | 0.21 | 0.371 | 751 | 273 | 0.04027783 | 1.733108 | https://doi.org/10.1016/j.cej.2018.11.062
R6_2T | 0.269 | 0.21 | 0.371 | 751 | 298 | 0.1303941 | 1.733108 | https://doi.org/10.1016/j.cej.2018.11.062
R7_7T | 0.358 | 0.31 | 0.287 | 1037 | 298 | 0.1428571 | 1.736614 | https://doi.org/10.1016/j.cej.2018.11.062
R7 | 0.34 | 0.27 | 0.065 | 917 | 273 | 0.07513661 | 1.746835 | https://doi.org/10.1016/j.cej.2018.11.062
R7 | 0.34 | 0.27 | 0.065 | 917 | 298 | 0.1803279 | 1.746835 | https://doi.org/10.1016/j.cej.2018.11.062
R7_10T | 0.403 | 0.332 | 0.282 | 1162 | 298 | 0.1436865 | 1.750422 | https://doi.org/10.1016/j.cej.2018.11.062
R6_2T_10PEI | 0.242 | 0.212 | 0.403 | 710 | 298 | 0.1420373 | 1.754153 | https://doi.org/10.1016/j.cej.2018.11.062
R7_2T_10PEI | 0.422 | 0.175 | 0.355 | 1190 | 298 | 0.1289855 | 1.755418 | https://doi.org/10.1016/j.cej.2018.11.062
R6_2T_10PEI | 0.242 | 0.212 | 0.403 | 710 | 273 | 0.04878049 | 1.76412 | https://doi.org/10.1016/j.cej.2018.11.062
R6 | 0.198 | 0.18 | 0.042 | 525 | 273 | 0.0705 | 1.78 | https://doi.org/10.1016/j.cej.2018.11.062
R7_7T | 0.358 | 0.31 | 0.287 | 1037 | 273 | 0.0543131 | 1.780172 | https://doi.org/10.1016/j.cej.2018.11.062
R7_10T | 0.403 | 0.332 | 0.282 | 1162 | 273 | 0.05515239 | 1.790894 | https://doi.org/10.1016/j.cej.2018.11.062
R7_2T | 0.306 | 0.249 | 0.324 | 901 | 298 | 0.179017 | 1.800435 | https://doi.org/10.1016/j.cej.2018.11.062
R6_2T | 0.269 | 0.21 | 0.371 | 751 | 298 | 0.1420048 | 1.804054 | https://doi.org/10.1016/j.cej.2018.11.062
R7_7T | 0.358 | 0.31 | 0.287 | 1037 | 298 | 0.1554286 | 1.808973 | https://doi.org/10.1016/j.cej.2018.11.062
R7_2T_10PEI | 0.422 | 0.175 | 0.355 | 1190 | 273 | 0.04057971 | 1.809598 | https://doi.org/10.1016/j.cej.2018.11.062
R7_10T | 0.403 | 0.332 | 0.282 | 1162 | 298 | 0.1552975 | 1.81113 | https://doi.org/10.1016/j.cej.2018.11.062
R6_2T_10PEI | 0.242 | 0.212 | 0.403 | 710 | 298 | 0.1549498 | 1.813953 | https://doi.org/10.1016/j.cej.2018.11.062
R6 | 0.198 | 0.18 | 0.042 | 525 | 298 | 0.281 | 1.82 | https://doi.org/10.1016/j.cej.2018.11.062
R6_2T_10PEI | 0.242 | 0.212 | 0.403 | 710 | 273 | 0.05308465 | 1.82392 | https://doi.org/10.1016/j.cej.2018.11.062
R7 | 0.34 | 0.27 | 0.065 | 917 | 273 | 0.08196721 | 1.832278 | https://doi.org/10.1016/j.cej.2018.11.062
R7_2T_10PEI | 0.422 | 0.175 | 0.355 | 1190 | 298 | 0.1434783 | 1.842105 | https://doi.org/10.1016/j.cej.2018.11.062
R6 | 0.198 | 0.18 | 0.042 | 525 | 273 | 0.0762 | 1.85 | https://doi.org/10.1016/j.cej.2018.11.062
R7 | 0.34 | 0.27 | 0.065 | 917 | 298 | 0.1994536 | 1.851266 | https://doi.org/10.1016/j.cej.2018.11.062
R6_2T | 0.269 | 0.21 | 0.371 | 751 | 273 | 0.0489693 | 1.85473 | https://doi.org/10.1016/j.cej.2018.11.062
R7_10T | 0.403 | 0.332 | 0.282 | 1162 | 273 | 0.05950653 | 1.881956 | https://doi.org/10.1016/j.cej.2018.11.062
R6_2T | 0.269 | 0.21 | 0.371 | 751 | 298 | 0.1550666 | 1.885135 | https://doi.org/10.1016/j.cej.2018.11.062
R7_2T | 0.306 | 0.249 | 0.324 | 901 | 298 | 0.1972829 | 1.887272 | https://doi.org/10.1016/j.cej.2018.11.062
R6_2T_10PEI | 0.242 | 0.212 | 0.403 | 710 | 273 | 0.06025825 | 1.893688 | https://doi.org/10.1016/j.cej.2018.11.062
R6 | 0.198 | 0.18 | 0.042 | 525 | 298 | 0.317 | 1.91 | https://doi.org/10.1016/j.cej.2018.11.062
R6 | 0.198 | 0.18 | 0.042 | 525 | 273 | 0.0846 | 1.92 | https://doi.org/10.1016/j.cej.2018.11.062
R6_2T_10PEI | 0.242 | 0.212 | 0.403 | 710 | 298 | 0.1779053 | 1.923588 | https://doi.org/10.1016/j.cej.2018.11.062
R6_2T | 0.269 | 0.21 | 0.371 | 751 | 273 | 0.05331258 | 1.925676 | https://doi.org/10.1016/j.cej.2018.11.062
R7_2T_10PEI | 0.422 | 0.175 | 0.355 | 1190 | 298 | 0.1550725 | 1.928793 | https://doi.org/10.1016/j.cej.2018.11.062
R7_7T | 0.358 | 0.31 | 0.287 | 1037 | 298 | 0.1805714 | 1.939219 | https://doi.org/10.1016/j.cej.2018.11.062
R7 | 0.34 | 0.27 | 0.065 | 917 | 298 | 0.215847 | 1.946203 | https://doi.org/10.1016/j.cej.2018.11.062
R7_2T_10PEI | 0.422 | 0.175 | 0.355 | 1190 | 273 | 0.05072464 | 1.950464 | https://doi.org/10.1016/j.cej.2018.11.062
R7_10T | 0.403 | 0.332 | 0.282 | 1162 | 273 | 0.06531205 | 1.952782 | https://doi.org/10.1016/j.cej.2018.11.062
R7_2T | 0.306 | 0.249 | 0.324 | 901 | 298 | 0.2155521 | 1.959658 | https://doi.org/10.1016/j.cej.2018.11.062
R7_10T | 0.403 | 0.332 | 0.282 | 1162 | 298 | 0.1814224 | 1.962901 | https://doi.org/10.1016/j.cej.2018.11.062
R6_2T_10PEI | 0.242 | 0.212 | 0.403 | 710 | 273 | 0.06599713 | 1.963455 | https://doi.org/10.1016/j.cej.2018.11.062
R7 | 0.34 | 0.27 | 0.065 | 917 | 273 | 0.09562842 | 1.96519 | https://doi.org/10.1016/j.cej.2018.11.062
R6_2T | 0.269 | 0.21 | 0.371 | 751 | 273 | 0.05765831 | 1.986486 | https://doi.org/10.1016/j.cej.2018.11.062
R7_7T | 0.358 | 0.31 | 0.287 | 1037 | 273 | 0.07028754 | 1.991379 | https://doi.org/10.1016/j.cej.2018.11.062
R6_2T | 0.269 | 0.21 | 0.371 | 751 | 298 | 0.1782954 | 1.996622 | https://doi.org/10.1016/j.cej.2018.11.062
R6 | 0.198 | 0.18 | 0.042 | 525 | 298 | 0.351 | 2 | https://doi.org/10.1016/j.cej.2018.11.062
R6_2T_10PEI | 0.242 | 0.212 | 0.403 | 710 | 298 | 0.1979914 | 2.003322 | https://doi.org/10.1016/j.cej.2018.11.062
R7_10T | 0.403 | 0.332 | 0.282 | 1162 | 273 | 0.06966618 | 2.013491 | https://doi.org/10.1016/j.cej.2018.11.062
R6_2T_10PEI | 0.242 | 0.212 | 0.403 | 710 | 273 | 0.06886657 | 2.023256 | https://doi.org/10.1016/j.cej.2018.11.062
R7 | 0.34 | 0.27 | 0.065 | 917 | 298 | 0.2349727 | 2.031646 | https://doi.org/10.1016/j.cej.2018.11.062
R7_7T | 0.358 | 0.31 | 0.287 | 1037 | 298 | 0.2 | 2.033285 | https://doi.org/10.1016/j.cej.2018.11.062
R7_2T_10PEI | 0.422 | 0.175 | 0.355 | 1190 | 273 | 0.05362319 | 2.037152 | https://doi.org/10.1016/j.cej.2018.11.062
R7_2T | 0.306 | 0.249 | 0.324 | 901 | 298 | 0.2349625 | 2.039278 | https://doi.org/10.1016/j.cej.2018.11.062
R6 | 0.198 | 0.18 | 0.042 | 525 | 273 | 0.0973 | 2.04 | https://doi.org/10.1016/j.cej.2018.11.062
R7_10T | 0.403 | 0.332 | 0.282 | 1162 | 298 | 0.1988389 | 2.053963 | https://doi.org/10.1016/j.cej.2018.11.062
R6_2T | 0.269 | 0.21 | 0.371 | 751 | 273 | 0.06490857 | 2.057432 | https://doi.org/10.1016/j.cej.2018.11.062
R7_2T_10PEI | 0.422 | 0.175 | 0.355 | 1190 | 298 | 0.1782609 | 2.058824 | https://doi.org/10.1016/j.cej.2018.11.062
R7_2T | 0.306 | 0.249 | 0.324 | 901 | 273 | 0.05963791 | 2.061782 | https://doi.org/10.1016/j.cej.2018.11.062
R7 | 0.34 | 0.27 | 0.065 | 917 | 273 | 0.1051913 | 2.06962 | https://doi.org/10.1016/j.cej.2018.11.062
R6_2T_10PEI | 0.242 | 0.212 | 0.403 | 710 | 298 | 0.2166428 | 2.07309 | https://doi.org/10.1016/j.cej.2018.11.062
R7_7T | 0.358 | 0.31 | 0.287 | 1037 | 273 | 0.07667732 | 2.081897 | https://doi.org/10.1016/j.cej.2018.11.062
R6_2T | 0.269 | 0.21 | 0.371 | 751 | 298 | 0.1986221 | 2.087838 | https://doi.org/10.1016/j.cej.2018.11.062
R6_2T_10PEI | 0.242 | 0.212 | 0.403 | 710 | 273 | 0.07747489 | 2.093023 | https://doi.org/10.1016/j.cej.2018.11.062
R6 | 0.198 | 0.18 | 0.042 | 525 | 298 | 0.396 | 2.1 | https://doi.org/10.1016/j.cej.2018.11.062
R7_2T | 0.306 | 0.249 | 0.324 | 901 | 298 | 0.2532333 | 2.104439 | https://doi.org/10.1016/j.cej.2018.11.062
R7_10T | 0.403 | 0.332 | 0.282 | 1162 | 273 | 0.07692308 | 2.104553 | https://doi.org/10.1016/j.cej.2018.11.062
R7_7T | 0.358 | 0.31 | 0.287 | 1037 | 298 | 0.2171429 | 2.105644 | https://doi.org/10.1016/j.cej.2018.11.062
R7 | 0.34 | 0.27 | 0.065 | 917 | 298 | 0.2527322 | 2.117089 | https://doi.org/10.1016/j.cej.2018.11.062
R6 | 0.198 | 0.18 | 0.042 | 525 | 273 | 0.107 | 2.12 | https://doi.org/10.1016/j.cej.2018.11.062
R6_2T | 0.269 | 0.21 | 0.371 | 751 | 273 | 0.06925185 | 2.128378 | https://doi.org/10.1016/j.cej.2018.11.062
R7_2T_10PEI | 0.422 | 0.175 | 0.355 | 1190 | 273 | 0.05942029 | 2.134675 | https://doi.org/10.1016/j.cej.2018.11.062
R7_10T | 0.403 | 0.332 | 0.282 | 1162 | 298 | 0.2177068 | 2.134907 | https://doi.org/10.1016/j.cej.2018.11.062
R6_2T_10PEI | 0.242 | 0.212 | 0.403 | 710 | 298 | 0.2338594 | 2.152824 | https://doi.org/10.1016/j.cej.2018.11.062
R7_2T | 0.306 | 0.249 | 0.324 | 901 | 298 | 0.2657931 | 2.155108 | https://doi.org/10.1016/j.cej.2018.11.062
R6_2T | 0.269 | 0.21 | 0.371 | 751 | 298 | 0.2160468 | 2.158784 | https://doi.org/10.1016/j.cej.2018.11.062
R7_7T | 0.358 | 0.31 | 0.287 | 1037 | 273 | 0.08413206 | 2.162356 | https://doi.org/10.1016/j.cej.2018.11.062
R6_2T_10PEI | 0.242 | 0.212 | 0.403 | 710 | 273 | 0.08321377 | 2.162791 | https://doi.org/10.1016/j.cej.2018.11.062
R7_2T_10PEI | 0.422 | 0.175 | 0.355 | 1190 | 298 | 0.1985507 | 2.167183 | https://doi.org/10.1016/j.cej.2018.11.062
R7_2T | 0.306 | 0.249 | 0.324 | 901 | 273 | 0.06922258 | 2.172414 | https://doi.org/10.1016/j.cej.2018.11.062
R7 | 0.34 | 0.27 | 0.065 | 917 | 273 | 0.1147541 | 2.174051 | https://doi.org/10.1016/j.cej.2018.11.062
R7 | 0.34 | 0.27 | 0.065 | 917 | 298 | 0.2650273 | 2.174051 | https://doi.org/10.1016/j.cej.2018.11.062
R6 | 0.198 | 0.18 | 0.042 | 525 | 298 | 0.44 | 2.18 | https://doi.org/10.1016/j.cej.2018.11.062
R7_10T | 0.403 | 0.332 | 0.282 | 1162 | 273 | 0.08417997 | 2.185497 | https://doi.org/10.1016/j.cej.2018.11.062
R7_7T | 0.358 | 0.31 | 0.287 | 1037 | 298 | 0.2354286 | 2.192475 | https://doi.org/10.1016/j.cej.2018.11.062
R7_2T | 0.306 | 0.249 | 0.324 | 901 | 298 | 0.2783546 | 2.198551 | https://doi.org/10.1016/j.cej.2018.11.062
R6_2T | 0.269 | 0.21 | 0.371 | 751 | 273 | 0.0765021 | 2.199324 | https://doi.org/10.1016/j.cej.2018.11.062
R7_2T_10PEI | 0.422 | 0.175 | 0.355 | 1190 | 273 | 0.06521739 | 2.19969 | https://doi.org/10.1016/j.cej.2018.11.062
R6 | 0.198 | 0.18 | 0.042 | 525 | 273 | 0.117 | 2.2 | https://doi.org/10.1016/j.cej.2018.11.062
R6_2T_10PEI | 0.242 | 0.212 | 0.403 | 710 | 298 | 0.251076 | 2.202658 | https://doi.org/10.1016/j.cej.2018.11.062
R7_10T | 0.403 | 0.332 | 0.282 | 1162 | 298 | 0.2351234 | 2.22597 | https://doi.org/10.1016/j.cej.2018.11.062
R7 | 0.34 | 0.27 | 0.065 | 917 | 298 | 0.2786885 | 2.231013 | https://doi.org/10.1016/j.cej.2018.11.062
R6_2T | 0.269 | 0.21 | 0.371 | 751 | 298 | 0.2349225 | 2.239865 | https://doi.org/10.1016/j.cej.2018.11.062
R6_2T_10PEI | 0.242 | 0.212 | 0.403 | 710 | 298 | 0.2654232 | 2.242525 | https://doi.org/10.1016/j.cej.2018.11.062
R6 | 0.198 | 0.18 | 0.042 | 525 | 273 | 0.127 | 2.25 | https://doi.org/10.1016/j.cej.2018.11.062
R7_2T | 0.306 | 0.249 | 0.324 | 901 | 273 | 0.07774228 | 2.252874 | https://doi.org/10.1016/j.cej.2018.11.062
R7_2T_10PEI | 0.422 | 0.175 | 0.355 | 1190 | 298 | 0.215942 | 2.25387 | https://doi.org/10.1016/j.cej.2018.11.062
R7 | 0.34 | 0.27 | 0.065 | 917 | 273 | 0.1256831 | 2.268987 | https://doi.org/10.1016/j.cej.2018.11.062
R6 | 0.198 | 0.18 | 0.042 | 525 | 298 | 0.496 | 2.27 | https://doi.org/10.1016/j.cej.2018.11.062
R7_7T | 0.358 | 0.31 | 0.287 | 1037 | 298 | 0.2537143 | 2.272069 | https://doi.org/10.1016/j.cej.2018.11.062
R6_2T | 0.269 | 0.21 | 0.371 | 751 | 273 | 0.0837499 | 2.280405 | https://doi.org/10.1016/j.cej.2018.11.062
R6_2T_10PEI | 0.242 | 0.212 | 0.403 | 710 | 298 | 0.2783357 | 2.282392 | https://doi.org/10.1016/j.cej.2018.11.062
R7_2T | 0.306 | 0.249 | 0.324 | 901 | 298 | 0.3023348 | 2.28543 | https://doi.org/10.1016/j.cej.2018.11.062
R7_2T_10PEI | 0.422 | 0.175 | 0.355 | 1190 | 273 | 0.06811594 | 2.286378 | https://doi.org/10.1016/j.cej.2018.11.062
R6_2T_10PEI | 0.242 | 0.212 | 0.403 | 710 | 273 | 0.09756098 | 2.292359 | https://doi.org/10.1016/j.cej.2018.11.062
R7_10T | 0.403 | 0.332 | 0.282 | 1162 | 298 | 0.2525399 | 2.306914 | https://doi.org/10.1016/j.cej.2018.11.062
R6_2T | 0.269 | 0.21 | 0.371 | 751 | 298 | 0.2523472 | 2.310811 | https://doi.org/10.1016/j.cej.2018.11.062
R7_7T | 0.358 | 0.31 | 0.287 | 1037 | 273 | 0.09797657 | 2.313218 | https://doi.org/10.1016/j.cej.2018.11.062
R6 | 0.198 | 0.18 | 0.042 | 525 | 273 | 0.138 | 2.32 | https://doi.org/10.1016/j.cej.2018.11.062
R7_7T | 0.358 | 0.31 | 0.287 | 1037 | 298 | 0.2662857 | 2.322721 | https://doi.org/10.1016/j.cej.2018.11.062
R7_2T | 0.306 | 0.249 | 0.324 | 901 | 273 | 0.08519702 | 2.333333 | https://doi.org/10.1016/j.cej.2018.11.062
R7 | 0.34 | 0.27 | 0.065 | 917 | 298 | 0.3019126 | 2.335443 | https://doi.org/10.1016/j.cej.2018.11.062
R7_10T | 0.403 | 0.332 | 0.282 | 1162 | 273 | 0.09724238 | 2.337268 | https://doi.org/10.1016/j.cej.2018.11.062
R7_2T_10PEI | 0.422 | 0.175 | 0.355 | 1190 | 298 | 0.2347826 | 2.340557 | https://doi.org/10.1016/j.cej.2018.11.062
R6_2T | 0.269 | 0.21 | 0.371 | 751 | 298 | 0.2654212 | 2.341216 | https://doi.org/10.1016/j.cej.2018.11.062
R7 | 0.34 | 0.27 | 0.065 | 917 | 273 | 0.1352459 | 2.344937 | https://doi.org/10.1016/j.cej.2018.11.062
R6 | 0.198 | 0.18 | 0.042 | 525 | 273 | 0.142 | 2.35 | https://doi.org/10.1016/j.cej.2018.11.062
R7_10T | 0.403 | 0.332 | 0.282 | 1162 | 298 | 0.2656023 | 2.357504 | https://doi.org/10.1016/j.cej.2018.11.062
R6 | 0.198 | 0.18 | 0.042 | 525 | 298 | 0.55 | 2.36 | https://doi.org/10.1016/j.cej.2018.11.062
R6_2T_10PEI | 0.242 | 0.212 | 0.403 | 710 | 298 | 0.3012912 | 2.362126 | https://doi.org/10.1016/j.cej.2018.11.062
R7_7T | 0.358 | 0.31 | 0.287 | 1037 | 298 | 0.2788571 | 2.366136 | https://doi.org/10.1016/j.cej.2018.11.062
R7_2T | 0.306 | 0.249 | 0.324 | 901 | 298 | 0.3274578 | 2.372316 | https://doi.org/10.1016/j.cej.2018.11.062
R6_2T_10PEI | 0.242 | 0.212 | 0.403 | 710 | 273 | 0.1061693 | 2.38206 | https://doi.org/10.1016/j.cej.2018.11.062
R7_2T_10PEI | 0.422 | 0.175 | 0.355 | 1190 | 273 | 0.07826087 | 2.383901 | https://doi.org/10.1016/j.cej.2018.11.062
R6_2T | 0.269 | 0.21 | 0.371 | 751 | 273 | 0.0953508 | 2.391892 | https://doi.org/10.1016/j.cej.2018.11.062
R6 | 0.198 | 0.18 | 0.042 | 525 | 273 | 0.151 | 2.4 | https://doi.org/10.1016/j.cej.2018.11.062
R6_2T | 0.269 | 0.21 | 0.371 | 751 | 298 | 0.2784879 | 2.402027 | https://doi.org/10.1016/j.cej.2018.11.062
R7_10T | 0.403 | 0.332 | 0.282 | 1162 | 298 | 0.2786647 | 2.408094 | https://doi.org/10.1016/j.cej.2018.11.062
R7 | 0.34 | 0.27 | 0.065 | 917 | 273 | 0.1420765 | 2.411392 | https://doi.org/10.1016/j.cej.2018.11.062
R7_2T_10PEI | 0.422 | 0.175 | 0.355 | 1190 | 298 | 0.2536232 | 2.427245 | https://doi.org/10.1016/j.cej.2018.11.062
R7 | 0.34 | 0.27 | 0.065 | 917 | 298 | 0.3278689 | 2.43038 | https://doi.org/10.1016/j.cej.2018.11.062
R6_2T_10PEI | 0.242 | 0.212 | 0.403 | 710 | 273 | 0.1162123 | 2.431894 | https://doi.org/10.1016/j.cej.2018.11.062
R6_2T_10PEI | 0.242 | 0.212 | 0.403 | 710 | 298 | 0.3271162 | 2.431894 | https://doi.org/10.1016/j.cej.2018.11.062
R7_10T | 0.403 | 0.332 | 0.282 | 1162 | 273 | 0.107402 | 2.448567 | https://doi.org/10.1016/j.cej.2018.11.062
R7_2T | 0.306 | 0.249 | 0.324 | 901 | 298 | 0.3525824 | 2.451978 | https://doi.org/10.1016/j.cej.2018.11.062
R7_7T | 0.358 | 0.31 | 0.287 | 1037 | 298 | 0.3028571 | 2.452967 | https://doi.org/10.1016/j.cej.2018.11.062
R7_2T | 0.306 | 0.249 | 0.324 | 901 | 273 | 0.09797657 | 2.454023 | https://doi.org/10.1016/j.cej.2018.11.062
R7 | 0.34 | 0.27 | 0.065 | 917 | 273 | 0.1489071 | 2.468354 | https://doi.org/10.1016/j.cej.2018.11.062
R6 | 0.198 | 0.18 | 0.042 | 525 | 273 | 0.164 | 2.47 | https://doi.org/10.1016/j.cej.2018.11.062
R6 | 0.198 | 0.18 | 0.042 | 525 | 298 | 0.622 | 2.47 | https://doi.org/10.1016/j.cej.2018.11.062
R7_2T_10PEI | 0.422 | 0.175 | 0.355 | 1190 | 273 | 0.0826087 | 2.470588 | https://doi.org/10.1016/j.cej.2018.11.062
R6_2T | 0.269 | 0.21 | 0.371 | 751 | 298 | 0.30318 | 2.472973 | https://doi.org/10.1016/j.cej.2018.11.062
R7_2T_10PEI | 0.422 | 0.175 | 0.355 | 1190 | 298 | 0.2652174 | 2.49226 | https://doi.org/10.1016/j.cej.2018.11.062
R6_2T | 0.269 | 0.21 | 0.371 | 751 | 273 | 0.1055007 | 2.493243 | https://doi.org/10.1016/j.cej.2018.11.062
R7_7T | 0.358 | 0.31 | 0.287 | 1037 | 273 | 0.1160809 | 2.494253 | https://doi.org/10.1016/j.cej.2018.11.062
R6_2T_10PEI | 0.242 | 0.212 | 0.403 | 710 | 298 | 0.3529412 | 2.501661 | https://doi.org/10.1016/j.cej.2018.11.062
R7_10T | 0.403 | 0.332 | 0.282 | 1162 | 298 | 0.3033382 | 2.509275 | https://doi.org/10.1016/j.cej.2018.11.062
R7_2T | 0.306 | 0.249 | 0.324 | 901 | 298 | 0.3708549 | 2.509913 | https://doi.org/10.1016/j.cej.2018.11.062
R6_2T_10PEI | 0.242 | 0.212 | 0.403 | 710 | 273 | 0.1248207 | 2.521595 | https://doi.org/10.1016/j.cej.2018.11.062
R7 | 0.34 | 0.27 | 0.065 | 917 | 298 | 0.352459 | 2.53481 | https://doi.org/10.1016/j.cej.2018.11.062
R7_10T | 0.403 | 0.332 | 0.282 | 1162 | 273 | 0.1175617 | 2.539629 | https://doi.org/10.1016/j.cej.2018.11.062
R7_7T | 0.358 | 0.31 | 0.287 | 1037 | 298 | 0.328 | 2.539797 | https://doi.org/10.1016/j.cej.2018.11.062
R6_2T_10PEI | 0.242 | 0.212 | 0.403 | 710 | 298 | 0.3715925 | 2.541528 | https://doi.org/10.1016/j.cej.2018.11.062
R7_2T | 0.306 | 0.249 | 0.324 | 901 | 273 | 0.1075612 | 2.54454 | https://doi.org/10.1016/j.cej.2018.11.062
R7_2T_10PEI | 0.422 | 0.175 | 0.355 | 1190 | 298 | 0.2782609 | 2.54644 | https://doi.org/10.1016/j.cej.2018.11.062
R6 | 0.198 | 0.18 | 0.042 | 525 | 273 | 0.179 | 2.55 | https://doi.org/10.1016/j.cej.2018.11.062
R7_2T | 0.306 | 0.249 | 0.324 | 901 | 298 | 0.3879878 | 2.55339 | https://doi.org/10.1016/j.cej.2018.11.062
R7 | 0.34 | 0.27 | 0.065 | 917 | 273 | 0.1612022 | 2.553797 | https://doi.org/10.1016/j.cej.2018.11.062
R6_2T | 0.269 | 0.21 | 0.371 | 751 | 298 | 0.3278697 | 2.554054 | https://doi.org/10.1016/j.cej.2018.11.062
R6 | 0.198 | 0.18 | 0.042 | 525 | 298 | 0.688 | 2.56 | https://doi.org/10.1016/j.cej.2018.11.062
R6_2T | 0.269 | 0.21 | 0.371 | 751 | 273 | 0.1156554 | 2.574324 | https://doi.org/10.1016/j.cej.2018.11.062
R6_2T_10PEI | 0.242 | 0.212 | 0.403 | 710 | 273 | 0.1348637 | 2.581395 | https://doi.org/10.1016/j.cej.2018.11.062
R7_7T | 0.358 | 0.31 | 0.287 | 1037 | 273 | 0.1256656 | 2.58477 | https://doi.org/10.1016/j.cej.2018.11.062
R6_2T_10PEI | 0.242 | 0.212 | 0.403 | 710 | 298 | 0.3888092 | 2.591362 | https://doi.org/10.1016/j.cej.2018.11.062
R7 | 0.34 | 0.27 | 0.065 | 917 | 298 | 0.3688525 | 2.601266 | https://doi.org/10.1016/j.cej.2018.11.062
R6 | 0.198 | 0.18 | 0.042 | 525 | 273 | 0.192 | 2.61 | https://doi.org/10.1016/j.cej.2018.11.062
R7_10T | 0.403 | 0.332 | 0.282 | 1162 | 298 | 0.3280116 | 2.610455 | https://doi.org/10.1016/j.cej.2018.11.062
R7_2T_10PEI | 0.422 | 0.175 | 0.355 | 1190 | 273 | 0.09565217 | 2.622291 | https://doi.org/10.1016/j.cej.2018.11.062
R6_2T | 0.269 | 0.21 | 0.371 | 751 | 298 | 0.3525618 | 2.625 | https://doi.org/10.1016/j.cej.2018.11.062
R7_2T | 0.306 | 0.249 | 0.324 | 901 | 273 | 0.1182109 | 2.625 | https://doi.org/10.1016/j.cej.2018.11.062
R7_7T | 0.358 | 0.31 | 0.287 | 1037 | 298 | 0.3531429 | 2.626628 | https://doi.org/10.1016/j.cej.2018.11.062
R6_2T_10PEI | 0.242 | 0.212 | 0.403 | 710 | 273 | 0.1420373 | 2.631229 | https://doi.org/10.1016/j.cej.2018.11.062
R7_2T_10PEI | 0.422 | 0.175 | 0.355 | 1190 | 298 | 0.3014493 | 2.633127 | https://doi.org/10.1016/j.cej.2018.11.062
R7_10T | 0.403 | 0.332 | 0.282 | 1162 | 273 | 0.1277213 | 2.640809 | https://doi.org/10.1016/j.cej.2018.11.062
R6_2T | 0.269 | 0.21 | 0.371 | 751 | 273 | 0.1258102 | 2.655405 | https://doi.org/10.1016/j.cej.2018.11.062
R6 | 0.198 | 0.18 | 0.042 | 525 | 273 | 0.202 | 2.66 | https://doi.org/10.1016/j.cej.2018.11.062
R6_2T_10PEI | 0.242 | 0.212 | 0.403 | 710 | 298 | 0.4218077 | 2.66113 | https://doi.org/10.1016/j.cej.2018.11.062
R7_2T | 0.306 | 0.249 | 0.324 | 901 | 298 | 0.4211058 | 2.66201 | https://doi.org/10.1016/j.cej.2018.11.062
R6_2T | 0.269 | 0.21 | 0.371 | 751 | 298 | 0.3699938 | 2.665541 | https://doi.org/10.1016/j.cej.2018.11.062
R7 | 0.34 | 0.27 | 0.065 | 917 | 298 | 0.3893443 | 2.667722 | https://doi.org/10.1016/j.cej.2018.11.062
R6 | 0.198 | 0.18 | 0.042 | 525 | 298 | 0.779 | 2.67 | https://doi.org/10.1016/j.cej.2018.11.062
R7_7T | 0.358 | 0.31 | 0.287 | 1037 | 273 | 0.1352503 | 2.675287 | https://doi.org/10.1016/j.cej.2018.11.062
R7 | 0.34 | 0.27 | 0.065 | 917 | 273 | 0.1748634 | 2.677215 | https://doi.org/10.1016/j.cej.2018.11.062
R6_2T_10PEI | 0.242 | 0.212 | 0.403 | 710 | 273 | 0.1492109 | 2.681063 | https://doi.org/10.1016/j.cej.2018.11.062
R7_7T | 0.358 | 0.31 | 0.287 | 1037 | 298 | 0.3714286 | 2.684515 | https://doi.org/10.1016/j.cej.2018.11.062
R7_10T | 0.403 | 0.332 | 0.282 | 1162 | 298 | 0.3541364 | 2.701518 | https://doi.org/10.1016/j.cej.2018.11.062
R7_2T | 0.306 | 0.249 | 0.324 | 901 | 273 | 0.1277955 | 2.70546 | https://doi.org/10.1016/j.cej.2018.11.062
R6 | 0.198 | 0.18 | 0.042 | 525 | 273 | 0.21 | 2.71 | https://doi.org/10.1016/j.cej.2018.11.062
R6_2T | 0.269 | 0.21 | 0.371 | 751 | 273 | 0.1359699 | 2.716216 | https://doi.org/10.1016/j.cej.2018.11.062
R7_10T | 0.403 | 0.332 | 0.282 | 1162 | 273 | 0.1364296 | 2.721754 | https://doi.org/10.1016/j.cej.2018.11.062
R7_7T | 0.358 | 0.31 | 0.287 | 1037 | 273 | 0.142705 | 2.735632 | https://doi.org/10.1016/j.cej.2018.11.062
R6_2T | 0.269 | 0.21 | 0.371 | 751 | 298 | 0.388872 | 2.736486 | https://doi.org/10.1016/j.cej.2018.11.062
R7_2T_10PEI | 0.422 | 0.175 | 0.355 | 1190 | 298 | 0.3275362 | 2.741486 | https://doi.org/10.1016/j.cej.2018.11.062
R7_7T | 0.358 | 0.31 | 0.287 | 1037 | 298 | 0.3885714 | 2.742402 | https://doi.org/10.1016/j.cej.2018.11.062
R6_2T_10PEI | 0.242 | 0.212 | 0.403 | 710 | 298 | 0.4548063 | 2.750831 | https://doi.org/10.1016/j.cej.2018.11.062
R6 | 0.198 | 0.18 | 0.042 | 525 | 273 | 0.23 | 2.76 | https://doi.org/10.1016/j.cej.2018.11.062
R6 | 0.198 | 0.18 | 0.042 | 525 | 298 | 0.862 | 2.76 | https://doi.org/10.1016/j.cej.2018.11.062
R6_2T_10PEI | 0.242 | 0.212 | 0.403 | 710 | 273 | 0.1635581 | 2.760797 | https://doi.org/10.1016/j.cej.2018.11.062
R7_10T | 0.403 | 0.332 | 0.282 | 1162 | 298 | 0.371553 | 2.762226 | https://doi.org/10.1016/j.cej.2018.11.062
R7 | 0.34 | 0.27 | 0.065 | 917 | 273 | 0.1898907 | 2.762658 | https://doi.org/10.1016/j.cej.2018.11.062
R7_2T_10PEI | 0.422 | 0.175 | 0.355 | 1190 | 273 | 0.1057971 | 2.763158 | https://doi.org/10.1016/j.cej.2018.11.062
R6_2T | 0.269 | 0.21 | 0.371 | 751 | 273 | 0.1417691 | 2.777027 | https://doi.org/10.1016/j.cej.2018.11.062
R7 | 0.34 | 0.27 | 0.065 | 917 | 298 | 0.420765 | 2.781646 | https://doi.org/10.1016/j.cej.2018.11.062
R7_10T | 0.403 | 0.332 | 0.282 | 1162 | 273 | 0.1422351 | 2.782462 | https://doi.org/10.1016/j.cej.2018.11.062
R7_7T | 0.358 | 0.31 | 0.287 | 1037 | 273 | 0.1512247 | 2.795977 | https://doi.org/10.1016/j.cej.2018.11.062
R7_10T | 0.403 | 0.332 | 0.282 | 1162 | 298 | 0.3889695 | 2.812816 | https://doi.org/10.1016/j.cej.2018.11.062
R6_2T | 0.269 | 0.21 | 0.371 | 751 | 273 | 0.1504802 | 2.817568 | https://doi.org/10.1016/j.cej.2018.11.062
R6_2T | 0.269 | 0.21 | 0.371 | 751 | 298 | 0.4222826 | 2.817568 | https://doi.org/10.1016/j.cej.2018.11.062
R6_2T_10PEI | 0.242 | 0.212 | 0.403 | 710 | 298 | 0.4892396 | 2.820598 | https://doi.org/10.1016/j.cej.2018.11.062
R6_2T_10PEI | 0.242 | 0.212 | 0.403 | 710 | 273 | 0.1764706 | 2.830565 | https://doi.org/10.1016/j.cej.2018.11.062
R7 | 0.34 | 0.27 | 0.065 | 917 | 273 | 0.1994536 | 2.838608 | https://doi.org/10.1016/j.cej.2018.11.062
R7_2T | 0.306 | 0.249 | 0.324 | 901 | 298 | 0.4907787 | 2.84315 | https://doi.org/10.1016/j.cej.2018.11.062
R7_10T | 0.403 | 0.332 | 0.282 | 1162 | 273 | 0.1509434 | 2.84317 | https://doi.org/10.1016/j.cej.2018.11.062
R7_7T | 0.358 | 0.31 | 0.287 | 1037 | 298 | 0.424 | 2.843705 | https://doi.org/10.1016/j.cej.2018.11.062
R7_2T_10PEI | 0.422 | 0.175 | 0.355 | 1190 | 298 | 0.3521739 | 2.849845 | https://doi.org/10.1016/j.cej.2018.11.062
R6_2T_10PEI | 0.242 | 0.212 | 0.403 | 710 | 298 | 0.5164993 | 2.860465 | https://doi.org/10.1016/j.cej.2018.11.062
R6 | 0.198 | 0.18 | 0.042 | 525 | 298 | 0.975 | 2.87 | https://doi.org/10.1016/j.cej.2018.11.062
R7_2T_10PEI | 0.422 | 0.175 | 0.355 | 1190 | 273 | 0.115942 | 2.871517 | https://doi.org/10.1016/j.cej.2018.11.062
R7_7T | 0.358 | 0.31 | 0.287 | 1037 | 273 | 0.1629393 | 2.876437 | https://doi.org/10.1016/j.cej.2018.11.062
R6_2T | 0.269 | 0.21 | 0.371 | 751 | 298 | 0.4571491 | 2.888514 | https://doi.org/10.1016/j.cej.2018.11.062
R7 | 0.34 | 0.27 | 0.065 | 917 | 273 | 0.2103825 | 2.89557 | https://doi.org/10.1016/j.cej.2018.11.062
R6_2T | 0.269 | 0.21 | 0.371 | 751 | 273 | 0.1620885 | 2.898649 | https://doi.org/10.1016/j.cej.2018.11.062
R6 | 0.198 | 0.18 | 0.042 | 525 | 273 | 0.265 | 2.9 | https://doi.org/10.1016/j.cej.2018.11.062
R6_2T_10PEI | 0.242 | 0.212 | 0.403 | 710 | 273 | 0.1893831 | 2.900332 | https://doi.org/10.1016/j.cej.2018.11.062
R7_2T | 0.306 | 0.249 | 0.324 | 901 | 298 | 0.5159067 | 2.90836 | https://doi.org/10.1016/j.cej.2018.11.062
R6_2T_10PEI | 0.242 | 0.212 | 0.403 | 710 | 298 | 0.5408895 | 2.910299 | https://doi.org/10.1016/j.cej.2018.11.062
R7_2T_10PEI | 0.422 | 0.175 | 0.355 | 1190 | 298 | 0.3710145 | 2.914861 | https://doi.org/10.1016/j.cej.2018.11.062
R7_10T | 0.403 | 0.332 | 0.282 | 1162 | 273 | 0.1625544 | 2.934233 | https://doi.org/10.1016/j.cej.2018.11.062
R7_10T | 0.403 | 0.332 | 0.282 | 1162 | 298 | 0.4238026 | 2.934233 | https://doi.org/10.1016/j.cej.2018.11.062
R6_2T_10PEI | 0.242 | 0.212 | 0.403 | 710 | 273 | 0.1994261 | 2.940199 | https://doi.org/10.1016/j.cej.2018.11.062
R6 | 0.198 | 0.18 | 0.042 | 525 | 298 | 1.08 | 2.95 | https://doi.org/10.1016/j.cej.2018.11.062
R6 | 0.198 | 0.18 | 0.042 | 525 | 273 | 0.281 | 2.96 | https://doi.org/10.1016/j.cej.2018.11.062
R7_2T | 0.306 | 0.249 | 0.324 | 901 | 298 | 0.5421791 | 2.966353 | https://doi.org/10.1016/j.cej.2018.11.062
R7_2T_10PEI | 0.422 | 0.175 | 0.355 | 1190 | 298 | 0.3884058 | 2.96904 | https://doi.org/10.1016/j.cej.2018.11.062
R7_7T | 0.358 | 0.31 | 0.287 | 1037 | 273 | 0.1767838 | 2.977011 | https://doi.org/10.1016/j.cej.2018.11.062
R6_2T | 0.269 | 0.21 | 0.371 | 751 | 273 | 0.1766037 | 2.97973 | https://doi.org/10.1016/j.cej.2018.11.062
R6_2T | 0.269 | 0.21 | 0.371 | 751 | 298 | 0.4891037 | 2.97973 | https://doi.org/10.1016/j.cej.2018.11.062
R7_2T_10PEI | 0.422 | 0.175 | 0.355 | 1190 | 273 | 0.126087 | 2.979876 | https://doi.org/10.1016/j.cej.2018.11.062
R6 | 0.198 | 0.18 | 0.042 | 525 | 273 | 0.295 | 3 | https://doi.org/10.1016/j.cej.2018.11.062
R6_2T_10PEI | 0.242 | 0.212 | 0.403 | 710 | 273 | 0.2094692 | 3 | https://doi.org/10.1016/j.cej.2018.11.062
R6_2T_10PEI | 0.242 | 0.212 | 0.403 | 710 | 298 | 0.58967 | 3 | https://doi.org/10.1016/j.cej.2018.11.062
R7 | 0.34 | 0.27 | 0.065 | 917 | 273 | 0.226776 | 3 | https://doi.org/10.1016/j.cej.2018.11.062
R7 | 0.34 | 0.27 | 0.065 | 917 | 298 | 0.4918033 | 3.009494 | https://doi.org/10.1016/j.cej.2018.11.062
R6_2T | 0.269 | 0.21 | 0.371 | 751 | 298 | 0.5167102 | 3.02027 | https://doi.org/10.1016/j.cej.2018.11.062
R7_7T | 0.358 | 0.31 | 0.287 | 1037 | 298 | 0.4914286 | 3.031838 | https://doi.org/10.1016/j.cej.2018.11.062
R7_10T | 0.403 | 0.332 | 0.282 | 1162 | 273 | 0.1770682 | 3.045531 | https://doi.org/10.1016/j.cej.2018.11.062
R7_10T | 0.403 | 0.332 | 0.282 | 1162 | 298 | 0.46 | 3.05 | https://doi.org/10.1016/j.cej.2018.11.062
R6_2T | 0.269 | 0.21 | 0.371 | 751 | 273 | 0.191119 | 3.060811 | https://doi.org/10.1016/j.cej.2018.11.062
R7_2T_10PEI | 0.422 | 0.175 | 0.355 | 1190 | 273 | 0.1362319 | 3.066563 | https://doi.org/10.1016/j.cej.2018.11.062
R6_2T_10PEI | 0.242 | 0.212 | 0.403 | 710 | 298 | 0.6370158 | 3.069767 | https://doi.org/10.1016/j.cej.2018.11.062
R7 | 0.34 | 0.27 | 0.065 | 917 | 298 | 0.5163934 | 3.075949 | https://doi.org/10.1016/j.cej.2018.11.062
R7_7T | 0.358 | 0.31 | 0.287 | 1037 | 273 | 0.1906283 | 3.077586 | https://doi.org/10.1016/j.cej.2018.11.062
R6_2T_10PEI | 0.242 | 0.212 | 0.403 | 710 | 273 | 0.2266858 | 3.079734 | https://doi.org/10.1016/j.cej.2018.11.062
R6 | 0.198 | 0.18 | 0.042 | 525 | 273 | 0.32 | 3.08 | https://doi.org/10.1016/j.cej.2018.11.062
R6_2T | 0.269 | 0.21 | 0.371 | 751 | 298 | 0.5399513 | 3.081081 | https://doi.org/10.1016/j.cej.2018.11.062
R7_2T_10PEI | 0.422 | 0.175 | 0.355 | 1190 | 298 | 0.4217391 | 3.088235 | https://doi.org/10.1016/j.cej.2018.11.062
R7_2T | 0.306 | 0.249 | 0.324 | 901 | 298 | 0.590151 | 3.089532 | https://doi.org/10.1016/j.cej.2018.11.062
R7_7T | 0.358 | 0.31 | 0.287 | 1037 | 298 | 0.5177143 | 3.104197 | https://doi.org/10.1016/j.cej.2018.11.062
R6_2T | 0.269 | 0.21 | 0.371 | 751 | 273 | 0.1998276 | 3.111486 | https://doi.org/10.1016/j.cej.2018.11.062
R7_10T | 0.403 | 0.332 | 0.282 | 1162 | 298 | 0.4920174 | 3.136594 | https://doi.org/10.1016/j.cej.2018.11.062
R7_2T_10PEI | 0.422 | 0.175 | 0.355 | 1190 | 273 | 0.1434783 | 3.142415 | https://doi.org/10.1016/j.cej.2018.11.062
R7_10T | 0.403 | 0.332 | 0.282 | 1162 | 273 | 0.1901306 | 3.146712 | https://doi.org/10.1016/j.cej.2018.11.062
R7_7T | 0.358 | 0.31 | 0.287 | 1037 | 273 | 0.201278 | 3.147989 | https://doi.org/10.1016/j.cej.2018.11.062
R6_2T_10PEI | 0.242 | 0.212 | 0.403 | 710 | 298 | 0.687231 | 3.149502 | https://doi.org/10.1016/j.cej.2018.11.062
R7 | 0.34 | 0.27 | 0.065 | 917 | 298 | 0.5437158 | 3.151899 | https://doi.org/10.1016/j.cej.2018.11.062
R6_2T | 0.269 | 0.21 | 0.371 | 751 | 273 | 0.2099922 | 3.152027 | https://doi.org/10.1016/j.cej.2018.11.062
R6_2T_10PEI | 0.242 | 0.212 | 0.403 | 710 | 273 | 0.2467719 | 3.159468 | https://doi.org/10.1016/j.cej.2018.11.062
R6 | 0.198 | 0.18 | 0.042 | 525 | 273 | 0.347 | 3.16 | https://doi.org/10.1016/j.cej.2018.11.062
R7_7T | 0.358 | 0.31 | 0.287 | 1037 | 298 | 0.5428571 | 3.162084 | https://doi.org/10.1016/j.cej.2018.11.062
R6_2T | 0.269 | 0.21 | 0.371 | 751 | 298 | 0.5893478 | 3.172297 | https://doi.org/10.1016/j.cej.2018.11.062
R7_2T_10PEI | 0.422 | 0.175 | 0.355 | 1190 | 298 | 0.453 | 3.19 | https://doi.org/10.1016/j.cej.2018.11.062
R7_7T | 0.358 | 0.31 | 0.287 | 1037 | 273 | 0.2097977 | 3.198276 | https://doi.org/10.1016/j.cej.2018.11.062
R6_2T_10PEI | 0.242 | 0.212 | 0.403 | 710 | 298 | 0.7216643 | 3.199336 | https://doi.org/10.1016/j.cej.2018.11.062
R7_2T | 0.306 | 0.249 | 0.324 | 901 | 298 | 0.6392673 | 3.205494 | https://doi.org/10.1016/j.cej.2018.11.062
R7_2T_10PEI | 0.422 | 0.175 | 0.355 | 1190 | 273 | 0.1492754 | 3.20743 | https://doi.org/10.1016/j.cej.2018.11.062
R7_10T | 0.403 | 0.332 | 0.282 | 1162 | 273 | 0.2002903 | 3.217538 | https://doi.org/10.1016/j.cej.2018.11.062
R7_10T | 0.403 | 0.332 | 0.282 | 1162 | 298 | 0.5181422 | 3.217538 | https://doi.org/10.1016/j.cej.2018.11.062
R7 | 0.34 | 0.27 | 0.065 | 917 | 273 | 0.2622951 | 3.218354 | https://doi.org/10.1016/j.cej.2018.11.062
R6_2T_10PEI | 0.242 | 0.212 | 0.403 | 710 | 273 | 0.2639885 | 3.219269 | https://doi.org/10.1016/j.cej.2018.11.062
R6_2T | 0.269 | 0.21 | 0.371 | 751 | 273 | 0.225961 | 3.233108 | https://doi.org/10.1016/j.cej.2018.11.062
R6 | 0.198 | 0.18 | 0.042 | 525 | 273 | 0.372 | 3.24 | https://doi.org/10.1016/j.cej.2018.11.062
R6_2T_10PEI | 0.242 | 0.212 | 0.403 | 710 | 298 | 0.7546628 | 3.249169 | https://doi.org/10.1016/j.cej.2018.11.062
R6_2T | 0.269 | 0.21 | 0.371 | 751 | 298 | 0.6372908 | 3.263514 | https://doi.org/10.1016/j.cej.2018.11.062
R7_2T | 0.306 | 0.249 | 0.324 | 901 | 273 | 0.2193823 | 3.278736 | https://doi.org/10.1016/j.cej.2018.11.062
R6_2T_10PEI | 0.242 | 0.212 | 0.403 | 710 | 273 | 0.2783357 | 3.27907 | https://doi.org/10.1016/j.cej.2018.11.062
R7 | 0.34 | 0.27 | 0.065 | 917 | 298 | 0.5887978 | 3.28481 | https://doi.org/10.1016/j.cej.2018.11.062
R7_7T | 0.358 | 0.31 | 0.287 | 1037 | 298 | 0.5908571 | 3.285094 | https://doi.org/10.1016/j.cej.2018.11.062
R7_10T | 0.403 | 0.332 | 0.282 | 1162 | 273 | 0.2104499 | 3.288364 | https://doi.org/10.1016/j.cej.2018.11.062
R7_10T | 0.403 | 0.332 | 0.282 | 1162 | 298 | 0.5428157 | 3.288364 | https://doi.org/10.1016/j.cej.2018.11.062
R7_2T_10PEI | 0.422 | 0.175 | 0.355 | 1190 | 298 | 0.4884058 | 3.294118 | https://doi.org/10.1016/j.cej.2018.11.062
R6_2T_10PEI | 0.242 | 0.212 | 0.403 | 710 | 298 | 0.7905308 | 3.299003 | https://doi.org/10.1016/j.cej.2018.11.062
R7_2T | 0.306 | 0.249 | 0.324 | 901 | 298 | 0.6872441 | 3.306997 | https://doi.org/10.1016/j.cej.2018.11.062
R7 | 0.34 | 0.27 | 0.065 | 917 | 273 | 0.2786885 | 3.313291 | https://doi.org/10.1016/j.cej.2018.11.062
R7_7T | 0.358 | 0.31 | 0.287 | 1037 | 273 | 0.228967 | 3.318966 | https://doi.org/10.1016/j.cej.2018.11.062
R7_2T_10PEI | 0.422 | 0.175 | 0.355 | 1190 | 273 | 0.1623188 | 3.326625 | https://doi.org/10.1016/j.cej.2018.11.062
R6_2T | 0.269 | 0.21 | 0.371 | 751 | 298 | 0.6866922 | 3.334459 | https://doi.org/10.1016/j.cej.2018.11.062
R6_2T_10PEI | 0.242 | 0.212 | 0.403 | 710 | 273 | 0.2926829 | 3.33887 | https://doi.org/10.1016/j.cej.2018.11.062
R6_2T_10PEI | 0.242 | 0.212 | 0.403 | 710 | 298 | 0.8235294 | 3.33887 | https://doi.org/10.1016/j.cej.2018.11.062
R7_2T_10PEI | 0.422 | 0.175 | 0.355 | 1190 | 298 | 0.515942 | 3.369969 | https://doi.org/10.1016/j.cej.2018.11.062
R6_2T_10PEI | 0.242 | 0.212 | 0.403 | 710 | 298 | 0.8579627 | 3.378738 | https://doi.org/10.1016/j.cej.2018.11.062
R7_2T | 0.306 | 0.249 | 0.324 | 901 | 298 | 0.7215133 | 3.379499 | https://doi.org/10.1016/j.cej.2018.11.062
R7 | 0.34 | 0.27 | 0.065 | 917 | 273 | 0.2909836 | 3.379747 | https://doi.org/10.1016/j.cej.2018.11.062
R6 | 0.198 | 0.18 | 0.042 | 525 | 273 | 0.444 | 3.39 | https://doi.org/10.1016/j.cej.2018.11.062
R7_7T | 0.358 | 0.31 | 0.287 | 1037 | 298 | 0.6411429 | 3.393632 | https://doi.org/10.1016/j.cej.2018.11.062
R6_2T | 0.269 | 0.21 | 0.371 | 751 | 273 | 0.2608054 | 3.39527 | https://doi.org/10.1016/j.cej.2018.11.062
R6_2T | 0.269 | 0.21 | 0.371 | 751 | 298 | 0.7201077 | 3.39527 | https://doi.org/10.1016/j.cej.2018.11.062
R7_10T | 0.403 | 0.332 | 0.282 | 1162 | 273 | 0.2278665 | 3.399663 | https://doi.org/10.1016/j.cej.2018.11.062
R7 | 0.34 | 0.27 | 0.065 | 917 | 298 | 0.6379781 | 3.408228 | https://doi.org/10.1016/j.cej.2018.11.062
R6_2T_10PEI | 0.242 | 0.212 | 0.403 | 710 | 273 | 0.3185079 | 3.418605 | https://doi.org/10.1016/j.cej.2018.11.062
R7_10T | 0.403 | 0.332 | 0.282 | 1162 | 298 | 0.5892598 | 3.419899 | https://doi.org/10.1016/j.cej.2018.11.062
R6_2T_10PEI | 0.242 | 0.212 | 0.403 | 710 | 298 | 0.892396 | 3.428571 | https://doi.org/10.1016/j.cej.2018.11.062
R7_2T | 0.306 | 0.249 | 0.324 | 901 | 298 | 0.7557841 | 3.444775 | https://doi.org/10.1016/j.cej.2018.11.062
R7_2T_10PEI | 0.422 | 0.175 | 0.355 | 1190 | 273 | 0.1768116 | 3.44582 | https://doi.org/10.1016/j.cej.2018.11.062
R6_2T | 0.269 | 0.21 | 0.371 | 751 | 298 | 0.7564327 | 3.445946 | https://doi.org/10.1016/j.cej.2018.11.062
R6_2T | 0.269 | 0.21 | 0.371 | 751 | 273 | 0.2782325 | 3.456081 | https://doi.org/10.1016/j.cej.2018.11.062
R7_2T_10PEI | 0.422 | 0.175 | 0.355 | 1190 | 298 | 0.542029 | 3.456656 | https://doi.org/10.1016/j.cej.2018.11.062
R6_2T_10PEI | 0.242 | 0.212 | 0.403 | 710 | 298 | 0.9253945 | 3.458472 | https://doi.org/10.1016/j.cej.2018.11.062
R7_7T | 0.358 | 0.31 | 0.287 | 1037 | 298 | 0.6902857 | 3.494935 | https://doi.org/10.1016/j.cej.2018.11.062
R6_2T_10PEI | 0.242 | 0.212 | 0.403 | 710 | 273 | 0.3457676 | 3.498339 | https://doi.org/10.1016/j.cej.2018.11.062
R6_2T_10PEI | 0.242 | 0.212 | 0.403 | 710 | 298 | 0.9598278 | 3.498339 | https://doi.org/10.1016/j.cej.2018.11.062
R7 | 0.34 | 0.27 | 0.065 | 917 | 273 | 0.3169399 | 3.503165 | https://doi.org/10.1016/j.cej.2018.11.062
R6_2T | 0.269 | 0.21 | 0.371 | 751 | 273 | 0.2913017 | 3.506757 | https://doi.org/10.1016/j.cej.2018.11.062
R6_2T | 0.269 | 0.21 | 0.371 | 751 | 298 | 0.7898482 | 3.506757 | https://doi.org/10.1016/j.cej.2018.11.062
R7_7T | 0.358 | 0.31 | 0.287 | 1037 | 273 | 0.2651757 | 3.510057 | https://doi.org/10.1016/j.cej.2018.11.062
R7_2T | 0.306 | 0.249 | 0.324 | 901 | 298 | 0.7900532 | 3.517277 | https://doi.org/10.1016/j.cej.2018.11.062
R6_2T_10PEI | 0.242 | 0.212 | 0.403 | 710 | 298 | 0.9842181 | 3.528239 | https://doi.org/10.1016/j.cej.2018.11.062
R7_10T | 0.403 | 0.332 | 0.282 | 1162 | 298 | 0.6400581 | 3.531197 | https://doi.org/10.1016/j.cej.2018.11.062
R7 | 0.34 | 0.27 | 0.065 | 917 | 298 | 0.6871585 | 3.531646 | https://doi.org/10.1016/j.cej.2018.11.062
R6_2T | 0.269 | 0.21 | 0.371 | 751 | 298 | 0.8232686 | 3.547297 | https://doi.org/10.1016/j.cej.2018.11.062
R6 | 0.198 | 0.18 | 0.042 | 525 | 273 | 0.52 | 3.55 | https://doi.org/10.1016/j.cej.2018.11.062
R6_2T_10PEI | 0.242 | 0.212 | 0.403 | 710 | 298 | 1.007174 | 3.55814 | https://doi.org/10.1016/j.cej.2018.11.062
R7_7T | 0.358 | 0.31 | 0.287 | 1037 | 298 | 0.7234286 | 3.560058 | https://doi.org/10.1016/j.cej.2018.11.062
R7_2T | 0.306 | 0.249 | 0.324 | 901 | 273 | 0.2811502 | 3.560345 | https://doi.org/10.1016/j.cej.2018.11.062
R7_2T_10PEI | 0.422 | 0.175 | 0.355 | 1190 | 273 | 0.1898551 | 3.565015 | https://doi.org/10.1016/j.cej.2018.11.062
R7_2T_10PEI | 0.422 | 0.175 | 0.355 | 1190 | 298 | 0.5884058 | 3.575851 | https://doi.org/10.1016/j.cej.2018.11.062
R6_2T_10PEI | 0.242 | 0.212 | 0.403 | 710 | 273 | 0.3701578 | 3.578073 | https://doi.org/10.1016/j.cej.2018.11.062
R6_2T_10PEI | 0.242 | 0.212 | 0.403 | 710 | 298 | 1.031564 | 3.578073 | https://doi.org/10.1016/j.cej.2018.11.062
R7_2T | 0.306 | 0.249 | 0.324 | 901 | 298 | 0.824324 | 3.582554 | https://doi.org/10.1016/j.cej.2018.11.062
R7_7T | 0.358 | 0.31 | 0.287 | 1037 | 273 | 0.2800852 | 3.590517 | https://doi.org/10.1016/j.cej.2018.11.062
R6_2T | 0.269 | 0.21 | 0.371 | 751 | 273 | 0.3159889 | 3.597973 | https://doi.org/10.1016/j.cej.2018.11.062
R6_2T | 0.269 | 0.21 | 0.371 | 751 | 298 | 0.8566865 | 3.597973 | https://doi.org/10.1016/j.cej.2018.11.062
R7 | 0.34 | 0.27 | 0.065 | 917 | 298 | 0.7226776 | 3.617089 | https://doi.org/10.1016/j.cej.2018.11.062
R7_2T | 0.306 | 0.249 | 0.324 | 901 | 273 | 0.2949947 | 3.62069 | https://doi.org/10.1016/j.cej.2018.11.062
R7_10T | 0.403 | 0.332 | 0.282 | 1162 | 273 | 0.2641509 | 3.62226 | https://doi.org/10.1016/j.cej.2018.11.062
R7_2T_10PEI | 0.422 | 0.175 | 0.355 | 1190 | 273 | 0.2014493 | 3.630031 | https://doi.org/10.1016/j.cej.2018.11.062
R7_7T | 0.358 | 0.31 | 0.287 | 1037 | 298 | 0.7577143 | 3.632417 | https://doi.org/10.1016/j.cej.2018.11.062
R7 | 0.34 | 0.27 | 0.065 | 917 | 273 | 0.3442623 | 3.636076 | https://doi.org/10.1016/j.cej.2018.11.062
R6_2T | 0.269 | 0.21 | 0.371 | 751 | 298 | 0.8915604 | 3.638514 | https://doi.org/10.1016/j.cej.2018.11.062
R7_2T | 0.306 | 0.249 | 0.324 | 901 | 298 | 0.8585948 | 3.64783 | https://doi.org/10.1016/j.cej.2018.11.062
R7_10T | 0.403 | 0.332 | 0.282 | 1162 | 298 | 0.6879536 | 3.652614 | https://doi.org/10.1016/j.cej.2018.11.062
R7_7T | 0.358 | 0.31 | 0.287 | 1037 | 273 | 0.2939297 | 3.66092 | https://doi.org/10.1016/j.cej.2018.11.062
R6_2T_10PEI | 0.242 | 0.212 | 0.403 | 710 | 273 | 0.4074605 | 3.677741 | https://doi.org/10.1016/j.cej.2018.11.062
R6_2T | 0.269 | 0.21 | 0.371 | 751 | 273 | 0.343583 | 3.689189 | https://doi.org/10.1016/j.cej.2018.11.062
R6_2T | 0.269 | 0.21 | 0.371 | 751 | 298 | 0.9264319 | 3.689189 | https://doi.org/10.1016/j.cej.2018.11.062
R7 | 0.34 | 0.27 | 0.065 | 917 | 298 | 0.7568306 | 3.693038 | https://doi.org/10.1016/j.cej.2018.11.062
R7_7T | 0.358 | 0.31 | 0.287 | 1037 | 298 | 0.792 | 3.69754 | https://doi.org/10.1016/j.cej.2018.11.062
R7_2T | 0.306 | 0.249 | 0.324 | 901 | 298 | 0.8928672 | 3.705882 | https://doi.org/10.1016/j.cej.2018.11.062
R7_2T_10PEI | 0.422 | 0.175 | 0.355 | 1190 | 273 | 0.2086957 | 3.705882 | https://doi.org/10.1016/j.cej.2018.11.062
R7_2T_10PEI | 0.422 | 0.175 | 0.355 | 1190 | 298 | 0.6391304 | 3.705882 | https://doi.org/10.1016/j.cej.2018.11.062
R7_10T | 0.403 | 0.332 | 0.282 | 1162 | 273 | 0.2786647 | 3.713322 | https://doi.org/10.1016/j.cej.2018.11.062
R6 | 0.198 | 0.18 | 0.042 | 525 | 273 | 0.622 | 3.72 | https://doi.org/10.1016/j.cej.2018.11.062
R6_2T | 0.269 | 0.21 | 0.371 | 751 | 298 | 0.9598523 | 3.72973 | https://doi.org/10.1016/j.cej.2018.11.062
R7_2T | 0.306 | 0.249 | 0.324 | 901 | 273 | 0.3194888 | 3.731322 | https://doi.org/10.1016/j.cej.2018.11.062
R7_10T | 0.403 | 0.332 | 0.282 | 1162 | 298 | 0.7227866 | 3.733558 | https://doi.org/10.1016/j.cej.2018.11.062
R7 | 0.34 | 0.27 | 0.065 | 917 | 273 | 0.3702186 | 3.75 | https://doi.org/10.1016/j.cej.2018.11.062
R6_2T_10PEI | 0.242 | 0.212 | 0.403 | 710 | 273 | 0.4447633 | 3.757475 | https://doi.org/10.1016/j.cej.2018.11.062
R7_2T | 0.306 | 0.249 | 0.324 | 901 | 298 | 0.9271397 | 3.763933 | https://doi.org/10.1016/j.cej.2018.11.062
R7_7T | 0.358 | 0.31 | 0.287 | 1037 | 298 | 0.8262857 | 3.769899 | https://doi.org/10.1016/j.cej.2018.11.062
R6_2T | 0.269 | 0.21 | 0.371 | 751 | 273 | 0.3697262 | 3.77027 | https://doi.org/10.1016/j.cej.2018.11.062
R7_10T | 0.403 | 0.332 | 0.282 | 1162 | 273 | 0.2931785 | 3.77403 | https://doi.org/10.1016/j.cej.2018.11.062
R7 | 0.34 | 0.27 | 0.065 | 917 | 298 | 0.7896175 | 3.778481 | https://doi.org/10.1016/j.cej.2018.11.062
R6 | 0.198 | 0.18 | 0.042 | 525 | 273 | 0.673 | 3.78 | https://doi.org/10.1016/j.cej.2018.11.062
R7_7T | 0.358 | 0.31 | 0.287 | 1037 | 273 | 0.3194888 | 3.781609 | https://doi.org/10.1016/j.cej.2018.11.062
R6_2T | 0.269 | 0.21 | 0.371 | 751 | 298 | 1.007803 | 3.790541 | https://doi.org/10.1016/j.cej.2018.11.062
R7_10T | 0.403 | 0.332 | 0.282 | 1162 | 298 | 0.7561684 | 3.814503 | https://doi.org/10.1016/j.cej.2018.11.062
R7_2T | 0.306 | 0.249 | 0.324 | 901 | 298 | 0.9602693 | 3.821976 | https://doi.org/10.1016/j.cej.2018.11.062
R7_2T_10PEI | 0.422 | 0.175 | 0.355 | 1190 | 298 | 0.6869565 | 3.825077 | https://doi.org/10.1016/j.cej.2018.11.062
R7_7T | 0.358 | 0.31 | 0.287 | 1037 | 298 | 0.8605714 | 3.827786 | https://doi.org/10.1016/j.cej.2018.11.062
R7_2T | 0.306 | 0.249 | 0.324 | 901 | 273 | 0.3461129 | 3.831897 | https://doi.org/10.1016/j.cej.2018.11.062
R7_2T_10PEI | 0.422 | 0.175 | 0.355 | 1190 | 273 | 0.2275362 | 3.835913 | https://doi.org/10.1016/j.cej.2018.11.062
R6_2T_10PEI | 0.242 | 0.212 | 0.403 | 710 | 273 | 0.482066 | 3.847176 | https://doi.org/10.1016/j.cej.2018.11.062
R7 | 0.34 | 0.27 | 0.065 | 917 | 298 | 0.8251366 | 3.85443 | https://doi.org/10.1016/j.cej.2018.11.062
R6 | 0.198 | 0.18 | 0.042 | 525 | 273 | 0.726 | 3.86 | https://doi.org/10.1016/j.cej.2018.11.062
R6_2T | 0.269 | 0.21 | 0.371 | 751 | 273 | 0.4060389 | 3.871622 | https://doi.org/10.1016/j.cej.2018.11.062
R7_10T | 0.403 | 0.332 | 0.282 | 1162 | 298 | 0.7910015 | 3.885329 | https://doi.org/10.1016/j.cej.2018.11.062
R7_7T | 0.358 | 0.31 | 0.287 | 1037 | 298 | 0.8937143 | 3.885673 | https://doi.org/10.1016/j.cej.2018.11.062
R7_2T | 0.306 | 0.249 | 0.324 | 901 | 298 | 1.007108 | 3.901794 | https://doi.org/10.1016/j.cej.2018.11.062
R7 | 0.34 | 0.27 | 0.065 | 917 | 273 | 0.4071038 | 3.901899 | https://doi.org/10.1016/j.cej.2018.11.062
R7_2T_10PEI | 0.422 | 0.175 | 0.355 | 1190 | 298 | 0.7217391 | 3.911765 | https://doi.org/10.1016/j.cej.2018.11.062
R7_7T | 0.358 | 0.31 | 0.287 | 1037 | 273 | 0.3461129 | 3.912356 | https://doi.org/10.1016/j.cej.2018.11.062
R7_10T | 0.403 | 0.332 | 0.282 | 1162 | 273 | 0.3193033 | 3.915683 | https://doi.org/10.1016/j.cej.2018.11.062
R6_2T_10PEI | 0.242 | 0.212 | 0.403 | 710 | 273 | 0.517934 | 3.916944 | https://doi.org/10.1016/j.cej.2018.11.062
R7 | 0.34 | 0.27 | 0.065 | 917 | 298 | 0.8592896 | 3.920886 | https://doi.org/10.1016/j.cej.2018.11.062
R7_2T | 0.306 | 0.249 | 0.324 | 901 | 273 | 0.372737 | 3.922414 | https://doi.org/10.1016/j.cej.2018.11.062
R6 | 0.198 | 0.18 | 0.042 | 525 | 273 | 0.798 | 3.94 | https://doi.org/10.1016/j.cej.2018.11.062
R7_7T | 0.358 | 0.31 | 0.287 | 1037 | 298 | 0.928 | 3.950796 | https://doi.org/10.1016/j.cej.2018.11.062
R7_10T | 0.403 | 0.332 | 0.282 | 1162 | 298 | 0.8258345 | 3.966273 | https://doi.org/10.1016/j.cej.2018.11.062
R6_2T | 0.269 | 0.21 | 0.371 | 751 | 273 | 0.443805 | 3.972973 | https://doi.org/10.1016/j.cej.2018.11.062
R6_2T_10PEI | 0.242 | 0.212 | 0.403 | 710 | 273 | 0.543759 | 3.986711 | https://doi.org/10.1016/j.cej.2018.11.062
R7_2T_10PEI | 0.422 | 0.175 | 0.355 | 1190 | 298 | 0.7550725 | 3.987616 | https://doi.org/10.1016/j.cej.2018.11.062
R7 | 0.34 | 0.27 | 0.065 | 917 | 298 | 0.8920765 | 3.996835 | https://doi.org/10.1016/j.cej.2018.11.062
R7_7T | 0.358 | 0.31 | 0.287 | 1037 | 298 | 0.9622857 | 4.001447 | https://doi.org/10.1016/j.cej.2018.11.062
R6 | 0.198 | 0.18 | 0.042 | 525 | 273 | 0.867 | 4.02 | https://doi.org/10.1016/j.cej.2018.11.062
R7_7T | 0.358 | 0.31 | 0.287 | 1037 | 273 | 0.372737 | 4.022989 | https://doi.org/10.1016/j.cej.2018.11.062
R6_2T_10PEI | 0.242 | 0.212 | 0.403 | 710 | 273 | 0.5710187 | 4.026578 | https://doi.org/10.1016/j.cej.2018.11.062
R7_10T | 0.403 | 0.332 | 0.282 | 1162 | 298 | 0.8592163 | 4.026981 | https://doi.org/10.1016/j.cej.2018.11.062
R7_2T | 0.306 | 0.249 | 0.324 | 901 | 273 | 0.4100106 | 4.033046 | https://doi.org/10.1016/j.cej.2018.11.062
R7_10T | 0.403 | 0.332 | 0.282 | 1162 | 273 | 0.3454282 | 4.047218 | https://doi.org/10.1016/j.cej.2018.11.062
R7 | 0.34 | 0.27 | 0.065 | 917 | 273 | 0.4439891 | 4.053797 | https://doi.org/10.1016/j.cej.2018.11.062
R6_2T | 0.269 | 0.21 | 0.371 | 751 | 273 | 0.4801226 | 4.054054 | https://doi.org/10.1016/j.cej.2018.11.062
R7 | 0.34 | 0.27 | 0.065 | 917 | 298 | 0.9262295 | 4.063291 | https://doi.org/10.1016/j.cej.2018.11.062
R7_2T_10PEI | 0.422 | 0.175 | 0.355 | 1190 | 273 | 0.2608696 | 4.063467 | https://doi.org/10.1016/j.cej.2018.11.062
R7_2T_10PEI | 0.422 | 0.175 | 0.355 | 1190 | 298 | 0.7898551 | 4.063467 | https://doi.org/10.1016/j.cej.2018.11.062
R6 | 0.198 | 0.18 | 0.042 | 525 | 273 | 0.939 | 4.08 | https://doi.org/10.1016/j.cej.2018.11.062
R7_7T | 0.358 | 0.31 | 0.287 | 1037 | 298 | 1.009143 | 4.081042 | https://doi.org/10.1016/j.cej.2018.11.062
R7_10T | 0.403 | 0.332 | 0.282 | 1162 | 298 | 0.892598 | 4.097808 | https://doi.org/10.1016/j.cej.2018.11.062
R6_2T_10PEI | 0.242 | 0.212 | 0.403 | 710 | 273 | 0.6197991 | 4.126246 | https://doi.org/10.1016/j.cej.2018.11.062
R6_2T | 0.269 | 0.21 | 0.371 | 751 | 273 | 0.5178936 | 4.135135 | https://doi.org/10.1016/j.cej.2018.11.062
R7 | 0.34 | 0.27 | 0.065 | 917 | 298 | 0.9617486 | 4.139241 | https://doi.org/10.1016/j.cej.2018.11.062
R6 | 0.198 | 0.18 | 0.042 | 525 | 273 | 1.01 | 4.14 | https://doi.org/10.1016/j.cej.2018.11.062
R7_2T_10PEI | 0.422 | 0.175 | 0.355 | 1190 | 298 | 0.8246377 | 4.150155 | https://doi.org/10.1016/j.cej.2018.11.062
R7_2T | 0.306 | 0.249 | 0.324 | 901 | 273 | 0.4462194 | 4.153736 | https://doi.org/10.1016/j.cej.2018.11.062
R7_2T_10PEI | 0.422 | 0.175 | 0.355 | 1190 | 273 | 0.2782609 | 4.160991 | https://doi.org/10.1016/j.cej.2018.11.062
R7_7T | 0.358 | 0.31 | 0.287 | 1037 | 273 | 0.4089457 | 4.163793 | https://doi.org/10.1016/j.cej.2018.11.062
R7_10T | 0.403 | 0.332 | 0.282 | 1162 | 298 | 0.9274311 | 4.168634 | https://doi.org/10.1016/j.cej.2018.11.062
R6_2T_10PEI | 0.242 | 0.212 | 0.403 | 710 | 273 | 0.6470588 | 4.17608 | https://doi.org/10.1016/j.cej.2018.11.062
R7_10T | 0.403 | 0.332 | 0.282 | 1162 | 273 | 0.371553 | 4.178752 | https://doi.org/10.1016/j.cej.2018.11.062
R7 | 0.34 | 0.27 | 0.065 | 917 | 273 | 0.4808743 | 4.186709 | https://doi.org/10.1016/j.cej.2018.11.062
R6_2T | 0.269 | 0.21 | 0.371 | 751 | 273 | 0.5425882 | 4.195946 | https://doi.org/10.1016/j.cej.2018.11.062
R7_2T_10PEI | 0.422 | 0.175 | 0.355 | 1190 | 298 | 0.857971 | 4.204334 | https://doi.org/10.1016/j.cej.2018.11.062
R6_2T_10PEI | 0.242 | 0.212 | 0.403 | 710 | 273 | 0.6743185 | 4.215947 | https://doi.org/10.1016/j.cej.2018.11.062
R7_10T | 0.403 | 0.332 | 0.282 | 1162 | 298 | 0.9608128 | 4.229342 | https://doi.org/10.1016/j.cej.2018.11.062
R7 | 0.34 | 0.27 | 0.065 | 917 | 298 | 1.008173 | 4.241397 | https://doi.org/10.1016/j.cej.2018.11.062
R6_2T | 0.269 | 0.21 | 0.371 | 751 | 273 | 0.5687387 | 4.246622 | https://doi.org/10.1016/j.cej.2018.11.062
R7_2T_10PEI | 0.422 | 0.175 | 0.355 | 1190 | 273 | 0.2927536 | 4.247678 | https://doi.org/10.1016/j.cej.2018.11.062
R7_2T | 0.306 | 0.249 | 0.324 | 901 | 273 | 0.4834931 | 4.25431 | https://doi.org/10.1016/j.cej.2018.11.062
R7_2T_10PEI | 0.422 | 0.175 | 0.355 | 1190 | 298 | 0.8927536 | 4.280186 | https://doi.org/10.1016/j.cej.2018.11.062
R6_2T_10PEI | 0.242 | 0.212 | 0.403 | 710 | 273 | 0.723099 | 4.285714 | https://doi.org/10.1016/j.cej.2018.11.062
R7 | 0.34 | 0.27 | 0.065 | 917 | 298 | 1.032162 | 4.292148 | https://doi.org/10.1016/j.cej.2018.11.062
R7_7T | 0.358 | 0.31 | 0.287 | 1037 | 273 | 0.4462194 | 4.304598 | https://doi.org/10.1016/j.cej.2018.11.062
R7 | 0.34 | 0.27 | 0.065 | 917 | 273 | 0.5163934 | 4.31962 | https://doi.org/10.1016/j.cej.2018.11.062
R7_10T | 0.403 | 0.332 | 0.282 | 1162 | 298 | 1.008155 | 4.320876 | https://doi.org/10.1016/j.cej.2018.11.062
R6_2T | 0.269 | 0.21 | 0.371 | 751 | 273 | 0.6195912 | 4.327703 | https://doi.org/10.1016/j.cej.2018.11.062
R7_10T | 0.403 | 0.332 | 0.282 | 1162 | 273 | 0.4078374 | 4.340641 | https://doi.org/10.1016/j.cej.2018.11.062
R7_2T | 0.306 | 0.249 | 0.324 | 901 | 273 | 0.5207668 | 4.344828 | https://doi.org/10.1016/j.cej.2018.11.062
R7_2T_10PEI | 0.422 | 0.175 | 0.355 | 1190 | 298 | 0.926087 | 4.345201 | https://doi.org/10.1016/j.cej.2018.11.062
R6_2T | 0.269 | 0.21 | 0.371 | 751 | 273 | 0.6457417 | 4.378378 | https://doi.org/10.1016/j.cej.2018.11.062
R6_2T_10PEI | 0.242 | 0.212 | 0.403 | 710 | 273 | 0.794835 | 4.385382 | https://doi.org/10.1016/j.cej.2018.11.062
R7_2T_10PEI | 0.422 | 0.175 | 0.355 | 1190 | 273 | 0.3173913 | 4.399381 | https://doi.org/10.1016/j.cej.2018.11.062
R7 | 0.34 | 0.27 | 0.065 | 917 | 273 | 0.5437158 | 4.405063 | https://doi.org/10.1016/j.cej.2018.11.062
R7_2T_10PEI | 0.422 | 0.175 | 0.355 | 1190 | 298 | 0.9608696 | 4.410217 | https://doi.org/10.1016/j.cej.2018.11.062
R7_2T | 0.306 | 0.249 | 0.324 | 901 | 273 | 0.5463259 | 4.41523 | https://doi.org/10.1016/j.cej.2018.11.062
R6_2T | 0.269 | 0.21 | 0.371 | 751 | 273 | 0.6718946 | 4.418919 | https://doi.org/10.1016/j.cej.2018.11.062
R7_7T | 0.358 | 0.31 | 0.287 | 1037 | 273 | 0.4834931 | 4.445402 | https://doi.org/10.1016/j.cej.2018.11.062
R6_2T_10PEI | 0.242 | 0.212 | 0.403 | 710 | 273 | 0.866571 | 4.475083 | https://doi.org/10.1016/j.cej.2018.11.062
R7_2T | 0.306 | 0.249 | 0.324 | 901 | 273 | 0.571885 | 4.485632 | https://doi.org/10.1016/j.cej.2018.11.062
R7 | 0.34 | 0.27 | 0.065 | 917 | 273 | 0.5696721 | 4.490506 | https://doi.org/10.1016/j.cej.2018.11.062
R7_10T | 0.403 | 0.332 | 0.282 | 1162 | 273 | 0.4455733 | 4.492411 | https://doi.org/10.1016/j.cej.2018.11.062
R6_2T | 0.269 | 0.21 | 0.371 | 751 | 273 | 0.7212936 | 4.5 | https://doi.org/10.1016/j.cej.2018.11.062
R7_2T_10PEI | 0.422 | 0.175 | 0.355 | 1190 | 298 | 1.01 | 4.51 | https://doi.org/10.1016/j.cej.2018.11.062
R6_2T_10PEI | 0.242 | 0.212 | 0.403 | 710 | 273 | 0.9038737 | 4.524917 | https://doi.org/10.1016/j.cej.2018.11.062
R7_2T_10PEI | 0.422 | 0.175 | 0.355 | 1190 | 273 | 0.3449275 | 4.551084 | https://doi.org/10.1016/j.cej.2018.11.062
R7_7T | 0.358 | 0.31 | 0.287 | 1037 | 273 | 0.5197018 | 4.566092 | https://doi.org/10.1016/j.cej.2018.11.062
R6_2T_10PEI | 0.242 | 0.212 | 0.403 | 710 | 273 | 0.9397418 | 4.574751 | https://doi.org/10.1016/j.cej.2018.11.062
R7_2T | 0.306 | 0.249 | 0.324 | 901 | 273 | 0.6219382 | 4.596264 | https://doi.org/10.1016/j.cej.2018.11.062
R6_2T | 0.269 | 0.21 | 0.371 | 751 | 273 | 0.79249 | 4.601351 | https://doi.org/10.1016/j.cej.2018.11.062
R7_10T | 0.403 | 0.332 | 0.282 | 1162 | 273 | 0.4818578 | 4.623946 | https://doi.org/10.1016/j.cej.2018.11.062
R6_2T_10PEI | 0.242 | 0.212 | 0.403 | 710 | 273 | 0.9856528 | 4.634551 | https://doi.org/10.1016/j.cej.2018.11.062
R7 | 0.34 | 0.27 | 0.065 | 917 | 273 | 0.6202186 | 4.642405 | https://doi.org/10.1016/j.cej.2018.11.062
R7_2T | 0.306 | 0.249 | 0.324 | 901 | 273 | 0.6485623 | 4.646552 | https://doi.org/10.1016/j.cej.2018.11.062
R7_7T | 0.358 | 0.31 | 0.287 | 1037 | 273 | 0.5463259 | 4.646552 | https://doi.org/10.1016/j.cej.2018.11.062
R7_2T | 0.306 | 0.249 | 0.324 | 901 | 273 | 0.657082 | 4.656609 | https://doi.org/10.1016/j.cej.2018.11.062
R6_2T_10PEI | 0.242 | 0.212 | 0.403 | 710 | 273 | 1.02439 | 4.674419 | https://doi.org/10.1016/j.cej.2018.11.062
R7_2T_10PEI | 0.422 | 0.175 | 0.355 | 1190 | 273 | 0.3695652 | 4.681115 | https://doi.org/10.1016/j.cej.2018.11.062
R6_2T | 0.269 | 0.21 | 0.371 | 751 | 273 | 0.8665982 | 4.682432 | https://doi.org/10.1016/j.cej.2018.11.062
R7_2T | 0.306 | 0.249 | 0.324 | 901 | 273 | 0.6751864 | 4.706897 | https://doi.org/10.1016/j.cej.2018.11.062
R7 | 0.34 | 0.27 | 0.065 | 917 | 273 | 0.647541 | 4.718354 | https://doi.org/10.1016/j.cej.2018.11.062
R7_7T | 0.358 | 0.31 | 0.287 | 1037 | 273 | 0.571885 | 4.727011 | https://doi.org/10.1016/j.cej.2018.11.062
R6_2T | 0.269 | 0.21 | 0.371 | 751 | 273 | 0.9014697 | 4.733108 | https://doi.org/10.1016/j.cej.2018.11.062
R7_2T | 0.306 | 0.249 | 0.324 | 901 | 273 | 0.6932907 | 4.737069 | https://doi.org/10.1016/j.cej.2018.11.062
R7_10T | 0.403 | 0.332 | 0.282 | 1162 | 273 | 0.5181422 | 4.765599 | https://doi.org/10.1016/j.cej.2018.11.062
R7_10T | 0.403 | 0.332 | 0.282 | 1162 | 273 | 0.5186368 | 4.767241 | https://doi.org/10.1016/j.cej.2018.11.062
R6_2T | 0.269 | 0.21 | 0.371 | 751 | 273 | 0.9377946 | 4.783784 | https://doi.org/10.1016/j.cej.2018.11.062
R7 | 0.34 | 0.27 | 0.065 | 917 | 273 | 0.6721311 | 4.794304 | https://doi.org/10.1016/j.cej.2018.11.062
R7_2T | 0.306 | 0.249 | 0.324 | 901 | 273 | 0.7252396 | 4.797414 | https://doi.org/10.1016/j.cej.2018.11.062
R7_2T | 0.306 | 0.249 | 0.324 | 901 | 273 | 0.7337593 | 4.817529 | https://doi.org/10.1016/j.cej.2018.11.062
R6_2T | 0.269 | 0.21 | 0.371 | 751 | 273 | 0.984294 | 4.834459 | https://doi.org/10.1016/j.cej.2018.11.062
R7_2T_10PEI | 0.422 | 0.175 | 0.355 | 1190 | 273 | 0.4072464 | 4.854489 | https://doi.org/10.1016/j.cej.2018.11.062
R6_2T | 0.269 | 0.21 | 0.371 | 751 | 273 | 1.022077 | 4.864865 | https://doi.org/10.1016/j.cej.2018.11.062
R7_2T | 0.306 | 0.249 | 0.324 | 901 | 273 | 0.7646432 | 4.867816 | https://doi.org/10.1016/j.cej.2018.11.062
R7_7T | 0.358 | 0.31 | 0.287 | 1037 | 273 | 0.6219382 | 4.867816 | https://doi.org/10.1016/j.cej.2018.11.062
R7_10T | 0.403 | 0.332 | 0.282 | 1162 | 273 | 0.544196 | 4.867816 | https://doi.org/10.1016/j.cej.2018.11.062
R7_10T | 0.403 | 0.332 | 0.282 | 1162 | 273 | 0.5548456 | 4.887931 | https://doi.org/10.1016/j.cej.2018.11.062
R7 | 0.34 | 0.27 | 0.065 | 917 | 273 | 0.7226776 | 4.927215 | https://doi.org/10.1016/j.cej.2018.11.062
R7_2T | 0.306 | 0.249 | 0.324 | 901 | 273 | 0.7965921 | 4.928161 | https://doi.org/10.1016/j.cej.2018.11.062
R7_7T | 0.358 | 0.31 | 0.287 | 1037 | 273 | 0.6485623 | 4.938218 | https://doi.org/10.1016/j.cej.2018.11.062
R7_10T | 0.403 | 0.332 | 0.282 | 1162 | 273 | 0.57082 | 4.948276 | https://doi.org/10.1016/j.cej.2018.11.062
R7_2T | 0.306 | 0.249 | 0.324 | 901 | 273 | 0.8157614 | 4.958333 | https://doi.org/10.1016/j.cej.2018.11.062
R7_2T | 0.306 | 0.249 | 0.324 | 901 | 273 | 0.827476 | 4.978448 | https://doi.org/10.1016/j.cej.2018.11.062
R7_2T | 0.306 | 0.249 | 0.324 | 901 | 273 | 0.8391906 | 4.998563 | https://doi.org/10.1016/j.cej.2018.11.062
R7_10T | 0.403 | 0.332 | 0.282 | 1162 | 273 | 0.5878594 | 4.998563 | https://doi.org/10.1016/j.cej.2018.11.062
R7_2T_10PEI | 0.422 | 0.175 | 0.355 | 1190 | 273 | 0.4434783 | 5.017028 | https://doi.org/10.1016/j.cej.2018.11.062
R7_7T | 0.358 | 0.31 | 0.287 | 1037 | 273 | 0.6751864 | 5.018678 | https://doi.org/10.1016/j.cej.2018.11.062
R7_2T | 0.306 | 0.249 | 0.324 | 901 | 273 | 0.8690096 | 5.048851 | https://doi.org/10.1016/j.cej.2018.11.062
R7 | 0.34 | 0.27 | 0.065 | 917 | 273 | 0.7937158 | 5.098101 | https://doi.org/10.1016/j.cej.2018.11.062
R7_2T | 0.306 | 0.249 | 0.324 | 901 | 273 | 0.9052183 | 5.109195 | https://doi.org/10.1016/j.cej.2018.11.062
R7_10T | 0.403 | 0.332 | 0.282 | 1162 | 273 | 0.6187433 | 5.109195 | https://doi.org/10.1016/j.cej.2018.11.062
R7_7T | 0.358 | 0.31 | 0.287 | 1037 | 273 | 0.7241747 | 5.139368 | https://doi.org/10.1016/j.cej.2018.11.062
R7_2T | 0.306 | 0.249 | 0.324 | 901 | 273 | 0.9414271 | 5.16954 | https://doi.org/10.1016/j.cej.2018.11.062
R7_2T | 0.306 | 0.249 | 0.324 | 901 | 273 | 0.9552716 | 5.189655 | https://doi.org/10.1016/j.cej.2018.11.062
R7_10T | 0.403 | 0.332 | 0.282 | 1162 | 273 | 0.6474973 | 5.189655 | https://doi.org/10.1016/j.cej.2018.11.062
R7_2T_10PEI | 0.422 | 0.175 | 0.355 | 1190 | 273 | 0.4797101 | 5.190402 | https://doi.org/10.1016/j.cej.2018.11.062
R7_2T | 0.306 | 0.249 | 0.324 | 901 | 273 | 0.9669862 | 5.199713 | https://doi.org/10.1016/j.cej.2018.11.062
R7_2T | 0.306 | 0.249 | 0.324 | 901 | 273 | 0.9797657 | 5.219828 | https://doi.org/10.1016/j.cej.2018.11.062
R7_2T | 0.306 | 0.249 | 0.324 | 901 | 273 | 0.9968051 | 5.239943 | https://doi.org/10.1016/j.cej.2018.11.062
R7 | 0.34 | 0.27 | 0.065 | 917 | 273 | 0.8661202 | 5.259494 | https://doi.org/10.1016/j.cej.2018.11.062
R7_10T | 0.403 | 0.332 | 0.282 | 1162 | 273 | 0.6751864 | 5.280172 | https://doi.org/10.1016/j.cej.2018.11.062
R7_7T | 0.358 | 0.31 | 0.287 | 1037 | 273 | 0.7965921 | 5.310345 | https://doi.org/10.1016/j.cej.2018.11.062
R7_10T | 0.403 | 0.332 | 0.282 | 1162 | 273 | 0.6890309 | 5.320402 | https://doi.org/10.1016/j.cej.2018.11.062
R7_2T_10PEI | 0.422 | 0.175 | 0.355 | 1190 | 273 | 0.5173913 | 5.331269 | https://doi.org/10.1016/j.cej.2018.11.062
R7 | 0.34 | 0.27 | 0.065 | 917 | 273 | 0.9030055 | 5.335443 | https://doi.org/10.1016/j.cej.2018.11.062
R7_10T | 0.403 | 0.332 | 0.282 | 1162 | 273 | 0.7082002 | 5.37069 | https://doi.org/10.1016/j.cej.2018.11.062
R7 | 0.34 | 0.27 | 0.065 | 917 | 273 | 0.9398907 | 5.420886 | https://doi.org/10.1016/j.cej.2018.11.062
R7_10T | 0.403 | 0.332 | 0.282 | 1162 | 273 | 0.7231097 | 5.420977 | https://doi.org/10.1016/j.cej.2018.11.062
R7_2T_10PEI | 0.422 | 0.175 | 0.355 | 1190 | 273 | 0.5434783 | 5.428793 | https://doi.org/10.1016/j.cej.2018.11.062
R7 | 0.34 | 0.27 | 0.065 | 917 | 273 | 0.9563365 | 5.441092 | https://doi.org/10.1016/j.cej.2018.11.062
R7_7T | 0.358 | 0.31 | 0.287 | 1037 | 273 | 0.8679446 | 5.461207 | https://doi.org/10.1016/j.cej.2018.11.062
R7 | 0.34 | 0.27 | 0.065 | 917 | 273 | 0.9755059 | 5.471264 | https://doi.org/10.1016/j.cej.2018.11.062
R7_10T | 0.403 | 0.332 | 0.282 | 1162 | 273 | 0.7497338 | 5.481322 | https://doi.org/10.1016/j.cej.2018.11.062
R7 | 0.34 | 0.27 | 0.065 | 917 | 273 | 0.9957401 | 5.511494 | https://doi.org/10.1016/j.cej.2018.11.062
R7_2T_10PEI | 0.422 | 0.175 | 0.355 | 1190 | 273 | 0.5695652 | 5.51548 | https://doi.org/10.1016/j.cej.2018.11.062
R7_10T | 0.403 | 0.332 | 0.282 | 1162 | 273 | 0.7646432 | 5.521552 | https://doi.org/10.1016/j.cej.2018.11.062
R7_7T | 0.358 | 0.31 | 0.287 | 1037 | 273 | 0.9052183 | 5.531609 | https://doi.org/10.1016/j.cej.2018.11.062
R7_10T | 0.403 | 0.332 | 0.282 | 1162 | 273 | 0.772098 | 5.541667 | https://doi.org/10.1016/j.cej.2018.11.062
R7_10T | 0.403 | 0.332 | 0.282 | 1162 | 273 | 0.7955272 | 5.602011 | https://doi.org/10.1016/j.cej.2018.11.062
R7_7T | 0.358 | 0.31 | 0.287 | 1037 | 273 | 0.9414271 | 5.612069 | https://doi.org/10.1016/j.cej.2018.11.062
R7_10T | 0.403 | 0.332 | 0.282 | 1162 | 273 | 0.8242812 | 5.662356 | https://doi.org/10.1016/j.cej.2018.11.062
R7_7T | 0.358 | 0.31 | 0.287 | 1037 | 273 | 0.9936102 | 5.692529 | https://doi.org/10.1016/j.cej.2018.11.062
R7_2T_10PEI | 0.422 | 0.175 | 0.355 | 1190 | 273 | 0.6188406 | 5.69969 | https://doi.org/10.1016/j.cej.2018.11.062
R7_10T | 0.403 | 0.332 | 0.282 | 1162 | 273 | 0.8402556 | 5.702586 | https://doi.org/10.1016/j.cej.2018.11.062
R7_10T | 0.403 | 0.332 | 0.282 | 1162 | 273 | 0.8551651 | 5.742816 | https://doi.org/10.1016/j.cej.2018.11.062
R7_10T | 0.403 | 0.332 | 0.282 | 1162 | 273 | 0.8668797 | 5.762931 | https://doi.org/10.1016/j.cej.2018.11.062
R7_2T_10PEI | 0.422 | 0.175 | 0.355 | 1190 | 273 | 0.6478261 | 5.786378 | https://doi.org/10.1016/j.cej.2018.11.062
R7_10T | 0.403 | 0.332 | 0.282 | 1162 | 273 | 0.887114 | 5.813218 | https://doi.org/10.1016/j.cej.2018.11.062
R7_10T | 0.403 | 0.332 | 0.282 | 1162 | 273 | 0.9052183 | 5.853448 | https://doi.org/10.1016/j.cej.2018.11.062
R7_2T_10PEI | 0.422 | 0.175 | 0.355 | 1190 | 273 | 0.6724638 | 5.873065 | https://doi.org/10.1016/j.cej.2018.11.062
R7_10T | 0.403 | 0.332 | 0.282 | 1162 | 273 | 0.9265176 | 5.903736 | https://doi.org/10.1016/j.cej.2018.11.062
R7_10T | 0.403 | 0.332 | 0.282 | 1162 | 273 | 0.9403621 | 5.933908 | https://doi.org/10.1016/j.cej.2018.11.062
R7_10T | 0.403 | 0.332 | 0.282 | 1162 | 273 | 0.9616613 | 5.984195 | https://doi.org/10.1016/j.cej.2018.11.062
R7_10T | 0.403 | 0.332 | 0.282 | 1162 | 273 | 0.971246 | 5.994253 | https://doi.org/10.1016/j.cej.2018.11.062
R7_2T_10PEI | 0.422 | 0.175 | 0.355 | 1190 | 273 | 0.7217391 | 6.013932 | https://doi.org/10.1016/j.cej.2018.11.062
R7_10T | 0.403 | 0.332 | 0.282 | 1162 | 273 | 0.9893504 | 6.034483 | https://doi.org/10.1016/j.cej.2018.11.062
R7_10T | 0.403 | 0.332 | 0.282 | 1162 | 273 | 0.9978701 | 6.054598 | https://doi.org/10.1016/j.cej.2018.11.062
R7_2T_10PEI | 0.422 | 0.175 | 0.355 | 1190 | 273 | 0.7927536 | 6.219814 | https://doi.org/10.1016/j.cej.2018.11.062
R7_2T_10PEI | 0.422 | 0.175 | 0.355 | 1190 | 273 | 0.8652174 | 6.404025 | https://doi.org/10.1016/j.cej.2018.11.062
R7_2T_10PEI | 0.422 | 0.175 | 0.355 | 1190 | 273 | 0.9028986 | 6.501548 | https://doi.org/10.1016/j.cej.2018.11.062
R7_2T_10PEI | 0.422 | 0.175 | 0.355 | 1190 | 273 | 0.9403621 | 6.587644 | https://doi.org/10.1016/j.cej.2018.11.062
R7_2T_10PEI | 0.422 | 0.175 | 0.355 | 1190 | 273 | 0.9391304 | 6.588235 | https://doi.org/10.1016/j.cej.2018.11.062
R7_2T_10PEI | 0.422 | 0.175 | 0.355 | 1190 | 273 | 0.972311 | 6.658046 | https://doi.org/10.1016/j.cej.2018.11.062
R7_2T_10PEI | 0.422 | 0.175 | 0.355 | 1190 | 273 | 0.9978701 | 6.718391 | https://doi.org/10.1016/j.cej.2018.11.062
RHC-0 | 0.416 | 0.116 | 1.055 | 1217 | 273 | 0.004944498 | 0.05874126 | https://doi.org/10.1016/j.fuel.2019.116540
CSC-887 | 0.608 | 0.134 | 0.272 | 1370 | 273 | 0.004819277 | 0.1136911 | https://doi.org/10.1016/j.fuel.2019.116540
RHC-399 | 0.406 | 0.12 | 1.039 | 1172 | 273 | 0.006166324 | 0.1426573 | https://doi.org/10.1016/j.fuel.2019.116540
RHC-887 | 0.402 | 0.116 | 0.992 | 1171 | 273 | 0.004925434 | 0.151049 | https://doi.org/10.1016/j.fuel.2019.116540
CSC-0 | 0.571 | 0.129 | 0.57 | 1258 | 273 | 0.009638554 | 0.204655 | https://doi.org/10.1016/j.fuel.2019.116540
CSC-887 | 0.608 | 0.134 | 0.272 | 1370 | 273 | 0.008433735 | 0.2273686 | https://doi.org/10.1016/j.fuel.2019.116540
CSC-399 | 0.595 | 0.13 | 0.295 | 1324 | 273 | 0.008433735 | 0.2387322 | https://doi.org/10.1016/j.fuel.2019.116540
RHC-0 | 0.416 | 0.116 | 1.055 | 1217 | 273 | 0.01110216 | 0.2433566 | https://doi.org/10.1016/j.fuel.2019.116540
CSC-0 | 0.571 | 0.129 | 0.57 | 1258 | 323 | 0.06007702 | 0.2462687 | https://doi.org/10.1016/j.fuel.2019.116540
CSC-399 | 0.595 | 0.13 | 0.295 | 1324 | 323 | 0.06007702 | 0.2518657 | https://doi.org/10.1016/j.fuel.2019.116540
RHC-0 | 0.416 | 0.116 | 1.055 | 1217 | 323 | 0.06070039 | 0.2591093 | https://doi.org/10.1016/j.fuel.2019.116540
RHC-887 | 0.402 | 0.116 | 0.992 | 1171 | 273 | 0.01109696 | 0.2685315 | https://doi.org/10.1016/j.fuel.2019.116540
RHC-399 | 0.406 | 0.12 | 1.039 | 1172 | 323 | 0.06070039 | 0.2712551 | https://doi.org/10.1016/j.fuel.2019.116540
RHC-887 | 0.402 | 0.116 | 0.992 | 1171 | 323 | 0.06225681 | 0.2712551 | https://doi.org/10.1016/j.fuel.2019.116540
RHC-399 | 0.406 | 0.12 | 1.039 | 1172 | 273 | 0.009856067 | 0.2769231 | https://doi.org/10.1016/j.fuel.2019.116540
CSC-887 | 0.608 | 0.134 | 0.272 | 1370 | 323 | 0.06161746 | 0.2798507 | https://doi.org/10.1016/j.fuel.2019.116540
CSC-0 | 0.571 | 0.129 | 0.57 | 1258 | 323 | 0.08164313 | 0.3246269 | https://doi.org/10.1016/j.fuel.2019.116540
RHC-887 | 0.402 | 0.116 | 0.992 | 1171 | 273 | 0.01355794 | 0.3524476 | https://doi.org/10.1016/j.fuel.2019.116540
RHC-887 | 0.402 | 0.116 | 0.992 | 1171 | 323 | 0.08871595 | 0.3562753 | https://doi.org/10.1016/j.fuel.2019.116540
CSC-887 | 0.608 | 0.134 | 0.272 | 1370 | 323 | 0.08318357 | 0.375 | https://doi.org/10.1016/j.fuel.2019.116540
CSC-0 | 0.571 | 0.129 | 0.57 | 1258 | 273 | 0.01807229 | 0.3979326 | https://doi.org/10.1016/j.fuel.2019.116540
CSC-399 | 0.595 | 0.13 | 0.295 | 1324 | 298 | 0.1347844 | 0.4045988 | https://doi.org/10.1016/j.fuel.2019.116540
CSC-399 | 0.595 | 0.13 | 0.295 | 1324 | 273 | 0.01686747 | 0.4092826 | https://doi.org/10.1016/j.fuel.2019.116540
CSC-887 | 0.608 | 0.134 | 0.272 | 1370 | 273 | 0.01807229 | 0.4206599 | https://doi.org/10.1016/j.fuel.2019.116540
CSC-399 | 0.595 | 0.13 | 0.295 | 1324 | 323 | 0.1047497 | 0.4253731 | https://doi.org/10.1016/j.fuel.2019.116540
CSC-0 | 0.571 | 0.129 | 0.57 | 1258 | 323 | 0.1155327 | 0.4365672 | https://doi.org/10.1016/j.fuel.2019.116540
RHC-0 | 0.416 | 0.116 | 1.055 | 1217 | 323 | 0.1151751 | 0.4412955 | https://doi.org/10.1016/j.fuel.2019.116540
CSC-0 | 0.571 | 0.129 | 0.57 | 1258 | 298 | 0.1362923 | 0.4434284 | https://doi.org/10.1016/j.fuel.2019.116540
RHC-0 | 0.416 | 0.116 | 1.055 | 1217 | 273 | 0.01973466 | 0.4447552 | https://doi.org/10.1016/j.fuel.2019.116540
RHC-887 | 0.402 | 0.116 | 0.992 | 1171 | 323 | 0.1151751 | 0.4493927 | https://doi.org/10.1016/j.fuel.2019.116540
RHC-887 | 0.402 | 0.116 | 0.992 | 1171 | 298 | 0.04847001 | 0.4512195 | https://doi.org/10.1016/j.fuel.2019.116540
RHC-399 | 0.406 | 0.12 | 1.039 | 1172 | 323 | 0.1151751 | 0.4574899 | https://doi.org/10.1016/j.fuel.2019.116540
CSC-887 | 0.608 | 0.134 | 0.272 | 1370 | 298 | 0.1407857 | 0.4589854 | https://doi.org/10.1016/j.fuel.2019.116540
RHC-399 | 0.406 | 0.12 | 1.039 | 1172 | 298 | 0.05140759 | 0.4817073 | https://doi.org/10.1016/j.fuel.2019.116540
CSC-399 | 0.595 | 0.13 | 0.295 | 1324 | 298 | 0.1467801 | 0.4900801 | https://doi.org/10.1016/j.fuel.2019.116540
CSC-887 | 0.608 | 0.134 | 0.272 | 1370 | 323 | 0.1124519 | 0.4925373 | https://doi.org/10.1016/j.fuel.2019.116540
RHC-399 | 0.406 | 0.12 | 1.039 | 1172 | 273 | 0.02095822 | 0.5202797 | https://doi.org/10.1016/j.fuel.2019.116540
CSC-399 | 0.595 | 0.13 | 0.295 | 1324 | 323 | 0.1309371 | 0.5261194 | https://doi.org/10.1016/j.fuel.2019.116540
RHC-887 | 0.402 | 0.116 | 0.992 | 1171 | 323 | 0.1447471 | 0.5303644 | https://doi.org/10.1016/j.fuel.2019.116540
RHC-399 | 0.406 | 0.12 | 1.039 | 1172 | 323 | 0.1416342 | 0.534413 | https://doi.org/10.1016/j.fuel.2019.116540
RHC-0 | 0.416 | 0.116 | 1.055 | 1217 | 323 | 0.1494163 | 0.5384615 | https://doi.org/10.1016/j.fuel.2019.116540
CSC-0 | 0.571 | 0.129 | 0.57 | 1258 | 323 | 0.1478819 | 0.5485075 | https://doi.org/10.1016/j.fuel.2019.116540
RHC-0 | 0.416 | 0.116 | 1.055 | 1217 | 298 | 0.05728274 | 0.5487805 | https://doi.org/10.1016/j.fuel.2019.116540
CSC-0 | 0.571 | 0.129 | 0.57 | 1258 | 273 | 0.02771084 | 0.5684967 | https://doi.org/10.1016/j.fuel.2019.116540
CSC-399 | 0.595 | 0.13 | 0.295 | 1324 | 273 | 0.0253012 | 0.579833 | https://doi.org/10.1016/j.fuel.2019.116540
CSC-887 | 0.608 | 0.134 | 0.272 | 1370 | 323 | 0.1370988 | 0.5820896 | https://doi.org/10.1016/j.fuel.2019.116540
CSC-887 | 0.608 | 0.134 | 0.272 | 1370 | 273 | 0.0253012 | 0.5911966 | https://doi.org/10.1016/j.fuel.2019.116540
RHC-0 | 0.416 | 0.116 | 1.055 | 1217 | 273 | 0.02837584 | 0.6041958 | https://doi.org/10.1016/j.fuel.2019.116540
RHC-887 | 0.402 | 0.116 | 0.992 | 1171 | 273 | 0.02589752 | 0.6041958 | https://doi.org/10.1016/j.fuel.2019.116540
RHC-0 | 0.416 | 0.116 | 1.055 | 1217 | 323 | 0.1774319 | 0.6234818 | https://doi.org/10.1016/j.fuel.2019.116540
RHC-887 | 0.402 | 0.116 | 0.992 | 1171 | 323 | 0.1774319 | 0.6315789 | https://doi.org/10.1016/j.fuel.2019.116540
CSC-0 | 0.571 | 0.129 | 0.57 | 1258 | 323 | 0.1725289 | 0.6324627 | https://doi.org/10.1016/j.fuel.2019.116540
RHC-399 | 0.406 | 0.12 | 1.039 | 1172 | 298 | 0.0749082 | 0.6341463 | https://doi.org/10.1016/j.fuel.2019.116540
CSC-0 | 0.571 | 0.129 | 0.57 | 1258 | 273 | 0.03012048 | 0.6367059 | https://doi.org/10.1016/j.fuel.2019.116540
CSC-399 | 0.595 | 0.13 | 0.295 | 1324 | 273 | 0.03012048 | 0.6367059 | https://doi.org/10.1016/j.fuel.2019.116540
RHC-887 | 0.402 | 0.116 | 0.992 | 1171 | 298 | 0.07784578 | 0.6402439 | https://doi.org/10.1016/j.fuel.2019.116540
RHC-399 | 0.406 | 0.12 | 1.039 | 1172 | 323 | 0.1774319 | 0.6437247 | https://doi.org/10.1016/j.fuel.2019.116540
CSC-399 | 0.595 | 0.13 | 0.295 | 1324 | 323 | 0.1740693 | 0.6660448 | https://doi.org/10.1016/j.fuel.2019.116540
RHC-887 | 0.402 | 0.116 | 0.992 | 1171 | 273 | 0.0295994 | 0.6797203 | https://doi.org/10.1016/j.fuel.2019.116540
CSC-887 | 0.608 | 0.134 | 0.272 | 1370 | 273 | 0.03012048 | 0.6821605 | https://doi.org/10.1016/j.fuel.2019.116540
RHC-0 | 0.416 | 0.116 | 1.055 | 1217 | 323 | 0.1992218 | 0.6842105 | https://doi.org/10.1016/j.fuel.2019.116540
RHC-0 | 0.416 | 0.116 | 1.055 | 1217 | 298 | 0.07784578 | 0.6890244 | https://doi.org/10.1016/j.fuel.2019.116540
CSC-887 | 0.608 | 0.134 | 0.272 | 1370 | 298 | 0.1707807 | 0.6920987 | https://doi.org/10.1016/j.fuel.2019.116540
RHC-399 | 0.406 | 0.12 | 1.039 | 1172 | 273 | 0.03083335 | 0.7048951 | https://doi.org/10.1016/j.fuel.2019.116540
CSC-0 | 0.571 | 0.129 | 0.57 | 1258 | 323 | 0.1956354 | 0.7052239 | https://doi.org/10.1016/j.fuel.2019.116540
RHC-399 | 0.406 | 0.12 | 1.039 | 1172 | 323 | 0.2023346 | 0.708502 | https://doi.org/10.1016/j.fuel.2019.116540
CSC-887 | 0.608 | 0.134 | 0.272 | 1370 | 323 | 0.1771502 | 0.7276119 | https://doi.org/10.1016/j.fuel.2019.116540
CSC-399 | 0.595 | 0.13 | 0.295 | 1324 | 323 | 0.2017972 | 0.755597 | https://doi.org/10.1016/j.fuel.2019.116540
RHC-887 | 0.402 | 0.116 | 0.992 | 1171 | 323 | 0.2256809 | 0.757085 | https://doi.org/10.1016/j.fuel.2019.116540
RHC-0 | 0.416 | 0.116 | 1.055 | 1217 | 273 | 0.0382527 | 0.7804196 | https://doi.org/10.1016/j.fuel.2019.116540
RHC-887 | 0.402 | 0.116 | 0.992 | 1171 | 273 | 0.03577439 | 0.7804196 | https://doi.org/10.1016/j.fuel.2019.116540
CSC-399 | 0.595 | 0.13 | 0.295 | 1324 | 273 | 0.03975904 | 0.7845427 | https://doi.org/10.1016/j.fuel.2019.116540
CSC-399 | 0.595 | 0.13 | 0.295 | 1324 | 298 | 0.1857735 | 0.7931274 | https://doi.org/10.1016/j.fuel.2019.116540
RHC-399 | 0.406 | 0.12 | 1.039 | 1172 | 298 | 0.1028152 | 0.8109756 | https://doi.org/10.1016/j.fuel.2019.116540
RHC-887 | 0.402 | 0.116 | 0.992 | 1171 | 298 | 0.1072215 | 0.8109756 | https://doi.org/10.1016/j.fuel.2019.116540
CSC-887 | 0.608 | 0.134 | 0.272 | 1370 | 323 | 0.2002567 | 0.8115672 | https://doi.org/10.1016/j.fuel.2019.116540
CSC-887 | 0.608 | 0.134 | 0.272 | 1370 | 273 | 0.0373494 | 0.8186062 | https://doi.org/10.1016/j.fuel.2019.116540
RHC-399 | 0.406 | 0.12 | 1.039 | 1172 | 273 | 0.03824404 | 0.8223776 | https://doi.org/10.1016/j.fuel.2019.116540
RHC-887 | 0.402 | 0.116 | 0.992 | 1171 | 323 | 0.2599222 | 0.8340081 | https://doi.org/10.1016/j.fuel.2019.116540
CSC-0 | 0.571 | 0.129 | 0.57 | 1258 | 298 | 0.187286 | 0.847485 | https://doi.org/10.1016/j.fuel.2019.116540
CSC-887 | 0.608 | 0.134 | 0.272 | 1370 | 298 | 0.1932734 | 0.8552877 | https://doi.org/10.1016/j.fuel.2019.116540
CSC-0 | 0.571 | 0.129 | 0.57 | 1258 | 273 | 0.04457831 | 0.8755066 | https://doi.org/10.1016/j.fuel.2019.116540
RHC-0 | 0.416 | 0.116 | 1.055 | 1217 | 273 | 0.04566685 | 0.8811189 | https://doi.org/10.1016/j.fuel.2019.116540
CSC-399 | 0.595 | 0.13 | 0.295 | 1324 | 323 | 0.243389 | 0.8843284 | https://doi.org/10.1016/j.fuel.2019.116540
RHC-0 | 0.416 | 0.116 | 1.055 | 1217 | 323 | 0.2879377 | 0.8866397 | https://doi.org/10.1016/j.fuel.2019.116540
CSC-399 | 0.595 | 0.13 | 0.295 | 1324 | 273 | 0.04457831 | 0.8868702 | https://doi.org/10.1016/j.fuel.2019.116540
RHC-887 | 0.402 | 0.116 | 0.992 | 1171 | 273 | 0.04442423 | 0.8979021 | https://doi.org/10.1016/j.fuel.2019.116540
RHC-887 | 0.402 | 0.116 | 0.992 | 1171 | 323 | 0.2879377 | 0.8987854 | https://doi.org/10.1016/j.fuel.2019.116540
RHC-0 | 0.416 | 0.116 | 1.055 | 1217 | 298 | 0.1145655 | 0.9146341 | https://doi.org/10.1016/j.fuel.2019.116540
RHC-399 | 0.406 | 0.12 | 1.039 | 1172 | 323 | 0.2863813 | 0.9149798 | https://doi.org/10.1016/j.fuel.2019.116540
CSC-887 | 0.608 | 0.134 | 0.272 | 1370 | 273 | 0.04457831 | 0.9209611 | https://doi.org/10.1016/j.fuel.2019.116540
CSC-0 | 0.571 | 0.129 | 0.57 | 1258 | 323 | 0.2772786 | 0.9291045 | https://doi.org/10.1016/j.fuel.2019.116540
CSC-0 | 0.571 | 0.129 | 0.57 | 1258 | 298 | 0.2082732 | 0.9796084 | https://doi.org/10.1016/j.fuel.2019.116540
CSC-887 | 0.608 | 0.134 | 0.272 | 1370 | 298 | 0.2127643 | 0.9874014 | https://doi.org/10.1016/j.fuel.2019.116540
RHC-0 | 0.416 | 0.116 | 1.055 | 1217 | 323 | 0.3330739 | 0.9878543 | https://doi.org/10.1016/j.fuel.2019.116540
RHC-399 | 0.406 | 0.12 | 1.039 | 1172 | 273 | 0.04936179 | 0.9902098 | https://doi.org/10.1016/j.fuel.2019.116540
RHC-887 | 0.402 | 0.116 | 0.992 | 1171 | 323 | 0.3315175 | 1 | https://doi.org/10.1016/j.fuel.2019.116540
CSC-0 | 0.571 | 0.129 | 0.57 | 1258 | 273 | 0.05301205 | 1.000602 | https://doi.org/10.1016/j.fuel.2019.116540
RHC-887 | 0.402 | 0.116 | 0.992 | 1171 | 273 | 0.05431149 | 1.023776 | https://doi.org/10.1016/j.fuel.2019.116540
RHC-399 | 0.406 | 0.12 | 1.039 | 1172 | 323 | 0.3330739 | 1.02834 | https://doi.org/10.1016/j.fuel.2019.116540
CSC-399 | 0.595 | 0.13 | 0.295 | 1324 | 273 | 0.05060241 | 1.034666 | https://doi.org/10.1016/j.fuel.2019.116540
RHC-399 | 0.406 | 0.12 | 1.039 | 1172 | 298 | 0.1468788 | 1.04878 | https://doi.org/10.1016/j.fuel.2019.116540
RHC-887 | 0.402 | 0.116 | 0.992 | 1171 | 298 | 0.1483476 | 1.04878 | https://doi.org/10.1016/j.fuel.2019.116540
CSC-887 | 0.608 | 0.134 | 0.272 | 1370 | 273 | 0.05301205 | 1.057421 | https://doi.org/10.1016/j.fuel.2019.116540
RHC-887 | 0.402 | 0.116 | 0.992 | 1171 | 273 | 0.05801856 | 1.074126 | https://doi.org/10.1016/j.fuel.2019.116540
CSC-0 | 0.571 | 0.129 | 0.57 | 1258 | 323 | 0.3296534 | 1.080224 | https://doi.org/10.1016/j.fuel.2019.116540
CSC-399 | 0.595 | 0.13 | 0.295 | 1324 | 298 | 0.2277548 | 1.080666 | https://doi.org/10.1016/j.fuel.2019.116540
CSC-887 | 0.608 | 0.134 | 0.272 | 1370 | 323 | 0.2911425 | 1.097015 | https://doi.org/10.1016/j.fuel.2019.116540
RHC-0 | 0.416 | 0.116 | 1.055 | 1217 | 323 | 0.3859922 | 1.097166 | https://doi.org/10.1016/j.fuel.2019.116540
CSC-887 | 0.608 | 0.134 | 0.272 | 1370 | 298 | 0.2307543 | 1.103977 | https://doi.org/10.1016/j.fuel.2019.116540
RHC-887 | 0.402 | 0.116 | 0.992 | 1171 | 323 | 0.3828794 | 1.105263 | https://doi.org/10.1016/j.fuel.2019.116540
RHC-0 | 0.416 | 0.116 | 1.055 | 1217 | 298 | 0.152754 | 1.109756 | https://doi.org/10.1016/j.fuel.2019.116540
RHC-0 | 0.416 | 0.116 | 1.055 | 1217 | 273 | 0.06172737 | 1.116084 | https://doi.org/10.1016/j.fuel.2019.116540
CSC-887 | 0.608 | 0.134 | 0.272 | 1370 | 273 | 0.05662651 | 1.125643 | https://doi.org/10.1016/j.fuel.2019.116540
RHC-399 | 0.406 | 0.12 | 1.039 | 1172 | 323 | 0.3859922 | 1.129555 | https://doi.org/10.1016/j.fuel.2019.116540
CSC-0 | 0.571 | 0.129 | 0.57 | 1258 | 298 | 0.2277711 | 1.135014 | https://doi.org/10.1016/j.fuel.2019.116540
CSC-0 | 0.571 | 0.129 | 0.57 | 1258 | 273 | 0.0626506 | 1.137076 | https://doi.org/10.1016/j.fuel.2019.116540
RHC-887 | 0.402 | 0.116 | 0.992 | 1171 | 298 | 0.1703794 | 1.140244 | https://doi.org/10.1016/j.fuel.2019.116540
RHC-887 | 0.402 | 0.116 | 0.992 | 1171 | 273 | 0.06296133 | 1.141259 | https://doi.org/10.1016/j.fuel.2019.116540
CSC-399 | 0.595 | 0.13 | 0.295 | 1324 | 323 | 0.3327343 | 1.141791 | https://doi.org/10.1016/j.fuel.2019.116540
RHC-399 | 0.406 | 0.12 | 1.039 | 1172 | 273 | 0.06172044 | 1.14965 | https://doi.org/10.1016/j.fuel.2019.116540
CSC-399 | 0.595 | 0.13 | 0.295 | 1324 | 273 | 0.06144578 | 1.159789 | https://doi.org/10.1016/j.fuel.2019.116540
RHC-0 | 0.416 | 0.116 | 1.055 | 1217 | 323 | 0.4342412 | 1.186235 | https://doi.org/10.1016/j.fuel.2019.116540
RHC-399 | 0.406 | 0.12 | 1.039 | 1172 | 298 | 0.1777234 | 1.189024 | https://doi.org/10.1016/j.fuel.2019.116540
RHC-887 | 0.402 | 0.116 | 0.992 | 1171 | 273 | 0.06790582 | 1.2 | https://doi.org/10.1016/j.fuel.2019.116540
CSC-887 | 0.608 | 0.134 | 0.272 | 1370 | 298 | 0.2472434 | 1.205016 | https://doi.org/10.1016/j.fuel.2019.116540
CSC-887 | 0.608 | 0.134 | 0.272 | 1370 | 273 | 0.0626506 | 1.205257 | https://doi.org/10.1016/j.fuel.2019.116540
CSC-887 | 0.608 | 0.134 | 0.272 | 1370 | 323 | 0.3265725 | 1.208955 | https://doi.org/10.1016/j.fuel.2019.116540
RHC-887 | 0.402 | 0.116 | 0.992 | 1171 | 323 | 0.4342412 | 1.210526 | https://doi.org/10.1016/j.fuel.2019.116540
CSC-0 | 0.571 | 0.129 | 0.57 | 1258 | 323 | 0.3804878 | 1.214552 | https://doi.org/10.1016/j.fuel.2019.116540
RHC-0 | 0.416 | 0.116 | 1.055 | 1217 | 273 | 0.07285552 | 1.233566 | https://doi.org/10.1016/j.fuel.2019.116540
RHC-399 | 0.406 | 0.12 | 1.039 | 1172 | 323 | 0.4342412 | 1.234818 | https://doi.org/10.1016/j.fuel.2019.116540
RHC-0 | 0.416 | 0.116 | 1.055 | 1217 | 298 | 0.1762546 | 1.237805 | https://doi.org/10.1016/j.fuel.2019.116540
RHC-887 | 0.402 | 0.116 | 0.992 | 1171 | 273 | 0.07285032 | 1.258741 | https://doi.org/10.1016/j.fuel.2019.116540
CSC-399 | 0.595 | 0.13 | 0.295 | 1324 | 298 | 0.2562372 | 1.259422 | https://doi.org/10.1016/j.fuel.2019.116540
CSC-0 | 0.571 | 0.129 | 0.57 | 1258 | 273 | 0.07108434 | 1.262171 | https://doi.org/10.1016/j.fuel.2019.116540
RHC-887 | 0.402 | 0.116 | 0.992 | 1171 | 298 | 0.1982864 | 1.268293 | https://doi.org/10.1016/j.fuel.2019.116540
CSC-0 | 0.571 | 0.129 | 0.57 | 1258 | 298 | 0.2562442 | 1.282714 | https://doi.org/10.1016/j.fuel.2019.116540
RHC-399 | 0.406 | 0.12 | 1.039 | 1172 | 273 | 0.07408428 | 1.283916 | https://doi.org/10.1016/j.fuel.2019.116540
CSC-399 | 0.595 | 0.13 | 0.295 | 1324 | 273 | 0.0686747 | 1.284871 | https://doi.org/10.1016/j.fuel.2019.116540
RHC-399 | 0.406 | 0.12 | 1.039 | 1172 | 298 | 0.1997552 | 1.286585 | https://doi.org/10.1016/j.fuel.2019.116540
RHC-0 | 0.416 | 0.116 | 1.055 | 1217 | 323 | 0.4871595 | 1.287449 | https://doi.org/10.1016/j.fuel.2019.116540
CSC-399 | 0.595 | 0.13 | 0.295 | 1324 | 323 | 0.3897304 | 1.298507 | https://doi.org/10.1016/j.fuel.2019.116540
RHC-887 | 0.402 | 0.116 | 0.992 | 1171 | 323 | 0.4856031 | 1.303644 | https://doi.org/10.1016/j.fuel.2019.116540
CSC-887 | 0.608 | 0.134 | 0.272 | 1370 | 273 | 0.06987952 | 1.318976 | https://doi.org/10.1016/j.fuel.2019.116540
RHC-399 | 0.406 | 0.12 | 1.039 | 1172 | 323 | 0.4809339 | 1.323887 | https://doi.org/10.1016/j.fuel.2019.116540
CSC-0 | 0.571 | 0.129 | 0.57 | 1258 | 323 | 0.4297818 | 1.337687 | https://doi.org/10.1016/j.fuel.2019.116540
RHC-887 | 0.402 | 0.116 | 0.992 | 1171 | 273 | 0.08026794 | 1.342657 | https://doi.org/10.1016/j.fuel.2019.116540
RHC-0 | 0.416 | 0.116 | 1.055 | 1217 | 298 | 0.201224 | 1.353659 | https://doi.org/10.1016/j.fuel.2019.116540
CSC-887 | 0.608 | 0.134 | 0.272 | 1370 | 323 | 0.3774069 | 1.354478 | https://doi.org/10.1016/j.fuel.2019.116540
RHC-887 | 0.402 | 0.116 | 0.992 | 1171 | 298 | 0.2203182 | 1.365854 | https://doi.org/10.1016/j.fuel.2019.116540
RHC-0 | 0.416 | 0.116 | 1.055 | 1217 | 323 | 0.5338521 | 1.37247 | https://doi.org/10.1016/j.fuel.2019.116540
CSC-399 | 0.595 | 0.13 | 0.295 | 1324 | 298 | 0.2757235 | 1.376008 | https://doi.org/10.1016/j.fuel.2019.116540
CSC-887 | 0.608 | 0.134 | 0.272 | 1370 | 298 | 0.2772221 | 1.383781 | https://doi.org/10.1016/j.fuel.2019.116540
CSC-887 | 0.608 | 0.134 | 0.272 | 1370 | 273 | 0.07590361 | 1.387226 | https://doi.org/10.1016/j.fuel.2019.116540
CSC-0 | 0.571 | 0.129 | 0.57 | 1258 | 273 | 0.07951807 | 1.387267 | https://doi.org/10.1016/j.fuel.2019.116540
RHC-887 | 0.402 | 0.116 | 0.992 | 1171 | 323 | 0.5338521 | 1.392713 | https://doi.org/10.1016/j.fuel.2019.116540
RHC-399 | 0.406 | 0.12 | 1.039 | 1172 | 273 | 0.08149669 | 1.393007 | https://doi.org/10.1016/j.fuel.2019.116540
RHC-887 | 0.402 | 0.116 | 0.992 | 1171 | 273 | 0.08521417 | 1.393007 | https://doi.org/10.1016/j.fuel.2019.116540
CSC-399 | 0.595 | 0.13 | 0.295 | 1324 | 273 | 0.07831325 | 1.398617 | https://doi.org/10.1016/j.fuel.2019.116540
CSC-399 | 0.595 | 0.13 | 0.295 | 1324 | 323 | 0.4282413 | 1.399254 | https://doi.org/10.1016/j.fuel.2019.116540
CSC-0 | 0.571 | 0.129 | 0.57 | 1258 | 298 | 0.2757351 | 1.414827 | https://doi.org/10.1016/j.fuel.2019.116540
RHC-399 | 0.406 | 0.12 | 1.039 | 1172 | 323 | 0.5338521 | 1.42915 | https://doi.org/10.1016/j.fuel.2019.116540
CSC-0 | 0.571 | 0.129 | 0.57 | 1258 | 323 | 0.472914 | 1.44403 | https://doi.org/10.1016/j.fuel.2019.116540
RHC-0 | 0.416 | 0.116 | 1.055 | 1217 | 273 | 0.09263698 | 1.451748 | https://doi.org/10.1016/j.fuel.2019.116540
RHC-887 | 0.402 | 0.116 | 0.992 | 1171 | 273 | 0.09139782 | 1.451748 | https://doi.org/10.1016/j.fuel.2019.116540
CSC-887 | 0.608 | 0.134 | 0.272 | 1370 | 273 | 0.08072289 | 1.466826 | https://doi.org/10.1016/j.fuel.2019.116540
RHC-0 | 0.416 | 0.116 | 1.055 | 1217 | 323 | 0.5929961 | 1.473684 | https://doi.org/10.1016/j.fuel.2019.116540
RHC-887 | 0.402 | 0.116 | 0.992 | 1171 | 323 | 0.5821012 | 1.473684 | https://doi.org/10.1016/j.fuel.2019.116540
RHC-399 | 0.406 | 0.12 | 1.039 | 1172 | 273 | 0.08891257 | 1.485315 | https://doi.org/10.1016/j.fuel.2019.116540
RHC-0 | 0.416 | 0.116 | 1.055 | 1217 | 298 | 0.2335373 | 1.487805 | https://doi.org/10.1016/j.fuel.2019.116540
CSC-887 | 0.608 | 0.134 | 0.272 | 1370 | 323 | 0.4251605 | 1.488806 | https://doi.org/10.1016/j.fuel.2019.116540
RHC-399 | 0.406 | 0.12 | 1.039 | 1172 | 298 | 0.2511628 | 1.5 | https://doi.org/10.1016/j.fuel.2019.116540
CSC-887 | 0.608 | 0.134 | 0.272 | 1370 | 298 | 0.2967083 | 1.500367 | https://doi.org/10.1016/j.fuel.2019.116540
CSC-0 | 0.571 | 0.129 | 0.57 | 1258 | 273 | 0.08915663 | 1.501013 | https://doi.org/10.1016/j.fuel.2019.116540
RHC-399 | 0.406 | 0.12 | 1.039 | 1172 | 323 | 0.5836576 | 1.510121 | https://doi.org/10.1016/j.fuel.2019.116540
CSC-399 | 0.595 | 0.13 | 0.295 | 1324 | 323 | 0.4713736 | 1.511194 | https://doi.org/10.1016/j.fuel.2019.116540
RHC-887 | 0.402 | 0.116 | 0.992 | 1171 | 273 | 0.09757974 | 1.518881 | https://doi.org/10.1016/j.fuel.2019.116540
CSC-399 | 0.595 | 0.13 | 0.295 | 1324 | 273 | 0.08674699 | 1.523713 | https://doi.org/10.1016/j.fuel.2019.116540
RHC-887 | 0.402 | 0.116 | 0.992 | 1171 | 298 | 0.2658507 | 1.530488 | https://doi.org/10.1016/j.fuel.2019.116540
RHC-0 | 0.416 | 0.116 | 1.055 | 1217 | 323 | 0.633463 | 1.538462 | https://doi.org/10.1016/j.fuel.2019.116540
CSC-887 | 0.608 | 0.134 | 0.272 | 1370 | 273 | 0.08554217 | 1.546427 | https://doi.org/10.1016/j.fuel.2019.116540
RHC-887 | 0.402 | 0.116 | 0.992 | 1171 | 323 | 0.6350195 | 1.558704 | https://doi.org/10.1016/j.fuel.2019.116540
RHC-399 | 0.406 | 0.12 | 1.039 | 1172 | 273 | 0.09880677 | 1.577622 | https://doi.org/10.1016/j.fuel.2019.116540
RHC-887 | 0.402 | 0.116 | 0.992 | 1171 | 273 | 0.1037634 | 1.577622 | https://doi.org/10.1016/j.fuel.2019.116540
CSC-0 | 0.571 | 0.129 | 0.57 | 1258 | 323 | 0.5299101 | 1.578358 | https://doi.org/10.1016/j.fuel.2019.116540
CSC-887 | 0.608 | 0.134 | 0.272 | 1370 | 273 | 0.09156627 | 1.59195 | https://doi.org/10.1016/j.fuel.2019.116540
RHC-399 | 0.406 | 0.12 | 1.039 | 1172 | 323 | 0.6319066 | 1.595142 | https://doi.org/10.1016/j.fuel.2019.116540
CSC-0 | 0.571 | 0.129 | 0.57 | 1258 | 273 | 0.09879518 | 1.614759 | https://doi.org/10.1016/j.fuel.2019.116540
CSC-399 | 0.595 | 0.13 | 0.295 | 1324 | 273 | 0.09518072 | 1.626082 | https://doi.org/10.1016/j.fuel.2019.116540
RHC-0 | 0.416 | 0.116 | 1.055 | 1217 | 323 | 0.6910506 | 1.62753 | https://doi.org/10.1016/j.fuel.2019.116540
RHC-887 | 0.402 | 0.116 | 0.992 | 1171 | 323 | 0.6832685 | 1.631579 | https://doi.org/10.1016/j.fuel.2019.116540
CSC-887 | 0.608 | 0.134 | 0.272 | 1370 | 323 | 0.4806162 | 1.634328 | https://doi.org/10.1016/j.fuel.2019.116540
CSC-399 | 0.595 | 0.13 | 0.295 | 1324 | 323 | 0.5314506 | 1.651119 | https://doi.org/10.1016/j.fuel.2019.116540
RHC-0 | 0.416 | 0.116 | 1.055 | 1217 | 273 | 0.1124202 | 1.661538 | https://doi.org/10.1016/j.fuel.2019.116540
RHC-399 | 0.406 | 0.12 | 1.039 | 1172 | 273 | 0.1074635 | 1.661538 | https://doi.org/10.1016/j.fuel.2019.116540
RHC-887 | 0.402 | 0.116 | 0.992 | 1171 | 273 | 0.1136593 | 1.661538 | https://doi.org/10.1016/j.fuel.2019.116540
RHC-399 | 0.406 | 0.12 | 1.039 | 1172 | 298 | 0.2952264 | 1.664634 | https://doi.org/10.1016/j.fuel.2019.116540
CSC-887 | 0.608 | 0.134 | 0.272 | 1370 | 273 | 0.09759036 | 1.671564 | https://doi.org/10.1016/j.fuel.2019.116540
CSC-0 | 0.571 | 0.129 | 0.57 | 1258 | 323 | 0.5776637 | 1.679104 | https://doi.org/10.1016/j.fuel.2019.116540
RHC-399 | 0.406 | 0.12 | 1.039 | 1172 | 323 | 0.6848249 | 1.680162 | https://doi.org/10.1016/j.fuel.2019.116540
RHC-0 | 0.416 | 0.116 | 1.055 | 1217 | 323 | 0.7346304 | 1.692308 | https://doi.org/10.1016/j.fuel.2019.116540
RHC-399 | 0.406 | 0.12 | 1.039 | 1172 | 273 | 0.1124115 | 1.703497 | https://doi.org/10.1016/j.fuel.2019.116540
RHC-887 | 0.402 | 0.116 | 0.992 | 1171 | 323 | 0.7346304 | 1.712551 | https://doi.org/10.1016/j.fuel.2019.116540
RHC-0 | 0.416 | 0.116 | 1.055 | 1217 | 298 | 0.2922889 | 1.719512 | https://doi.org/10.1016/j.fuel.2019.116540
CSC-0 | 0.571 | 0.129 | 0.57 | 1258 | 273 | 0.1072289 | 1.728491 | https://doi.org/10.1016/j.fuel.2019.116540
RHC-887 | 0.402 | 0.116 | 0.992 | 1171 | 298 | 0.3201958 | 1.731707 | https://doi.org/10.1016/j.fuel.2019.116540
CSC-887 | 0.608 | 0.134 | 0.272 | 1370 | 273 | 0.1024096 | 1.7398 | https://doi.org/10.1016/j.fuel.2019.116540
CSC-0 | 0.571 | 0.129 | 0.57 | 1258 | 298 | 0.338678 | 1.749086 | https://doi.org/10.1016/j.fuel.2019.116540
CSC-399 | 0.595 | 0.13 | 0.295 | 1324 | 273 | 0.1036145 | 1.751177 | https://doi.org/10.1016/j.fuel.2019.116540
CSC-887 | 0.608 | 0.134 | 0.272 | 1370 | 323 | 0.5283697 | 1.757463 | https://doi.org/10.1016/j.fuel.2019.116540
RHC-399 | 0.406 | 0.12 | 1.039 | 1172 | 323 | 0.7346304 | 1.761134 | https://doi.org/10.1016/j.fuel.2019.116540
RHC-887 | 0.402 | 0.116 | 0.992 | 1171 | 273 | 0.1247909 | 1.762238 | https://doi.org/10.1016/j.fuel.2019.116540
CSC-887 | 0.608 | 0.134 | 0.272 | 1370 | 298 | 0.3491565 | 1.764681 | https://doi.org/10.1016/j.fuel.2019.116540
RHC-0 | 0.416 | 0.116 | 1.055 | 1217 | 323 | 0.7922179 | 1.777328 | https://doi.org/10.1016/j.fuel.2019.116540
RHC-887 | 0.402 | 0.116 | 0.992 | 1171 | 323 | 0.7859922 | 1.789474 | https://doi.org/10.1016/j.fuel.2019.116540
CSC-0 | 0.571 | 0.129 | 0.57 | 1258 | 323 | 0.6300385 | 1.791045 | https://doi.org/10.1016/j.fuel.2019.116540
CSC-887 | 0.608 | 0.134 | 0.272 | 1370 | 273 | 0.1072289 | 1.808037 | https://doi.org/10.1016/j.fuel.2019.116540
RHC-399 | 0.406 | 0.12 | 1.039 | 1172 | 273 | 0.1235414 | 1.812587 | https://doi.org/10.1016/j.fuel.2019.116540
RHC-399 | 0.406 | 0.12 | 1.039 | 1172 | 323 | 0.7782101 | 1.825911 | https://doi.org/10.1016/j.fuel.2019.116540
RHC-0 | 0.416 | 0.116 | 1.055 | 1217 | 323 | 0.8342412 | 1.834008 | https://doi.org/10.1016/j.fuel.2019.116540
CSC-399 | 0.595 | 0.13 | 0.295 | 1324 | 298 | 0.3611475 | 1.834635 | https://doi.org/10.1016/j.fuel.2019.116540
RHC-887 | 0.402 | 0.116 | 0.992 | 1171 | 323 | 0.8357977 | 1.862348 | https://doi.org/10.1016/j.fuel.2019.116540
RHC-0 | 0.416 | 0.116 | 1.055 | 1217 | 298 | 0.3319461 | 1.878049 | https://doi.org/10.1016/j.fuel.2019.116540
RHC-399 | 0.406 | 0.12 | 1.039 | 1172 | 298 | 0.3583843 | 1.878049 | https://doi.org/10.1016/j.fuel.2019.116540
CSC-399 | 0.595 | 0.13 | 0.295 | 1324 | 323 | 0.6300385 | 1.880597 | https://doi.org/10.1016/j.fuel.2019.116540
RHC-887 | 0.402 | 0.116 | 0.992 | 1171 | 273 | 0.1383957 | 1.888112 | https://doi.org/10.1016/j.fuel.2019.116540
RHC-0 | 0.416 | 0.116 | 1.055 | 1217 | 323 | 0.877821 | 1.890688 | https://doi.org/10.1016/j.fuel.2019.116540
CSC-0 | 0.571 | 0.129 | 0.57 | 1258 | 323 | 0.677792 | 1.897388 | https://doi.org/10.1016/j.fuel.2019.116540
CSC-887 | 0.608 | 0.134 | 0.272 | 1370 | 323 | 0.5853659 | 1.897388 | https://doi.org/10.1016/j.fuel.2019.116540
RHC-887 | 0.402 | 0.116 | 0.992 | 1171 | 298 | 0.374541 | 1.902439 | https://doi.org/10.1016/j.fuel.2019.116540
RHC-399 | 0.406 | 0.12 | 1.039 | 1172 | 273 | 0.1334356 | 1.904895 | https://doi.org/10.1016/j.fuel.2019.116540
CSC-887 | 0.608 | 0.134 | 0.272 | 1370 | 273 | 0.1156627 | 1.910405 | https://doi.org/10.1016/j.fuel.2019.116540
CSC-0 | 0.571 | 0.129 | 0.57 | 1258 | 273 | 0.1228916 | 1.910487 | https://doi.org/10.1016/j.fuel.2019.116540
RHC-399 | 0.406 | 0.12 | 1.039 | 1172 | 323 | 0.8342412 | 1.910931 | https://doi.org/10.1016/j.fuel.2019.116540
RHC-887 | 0.402 | 0.116 | 0.992 | 1171 | 323 | 0.8856031 | 1.927126 | https://doi.org/10.1016/j.fuel.2019.116540
RHC-0 | 0.416 | 0.116 | 1.055 | 1217 | 273 | 0.1433436 | 1.93007 | https://doi.org/10.1016/j.fuel.2019.116540
CSC-399 | 0.595 | 0.13 | 0.295 | 1324 | 273 | 0.1204819 | 1.933187 | https://doi.org/10.1016/j.fuel.2019.116540
CSC-887 | 0.608 | 0.134 | 0.272 | 1370 | 298 | 0.3866188 | 1.951259 | https://doi.org/10.1016/j.fuel.2019.116540
RHC-0 | 0.416 | 0.116 | 1.055 | 1217 | 323 | 0.9338521 | 1.967611 | https://doi.org/10.1016/j.fuel.2019.116540
RHC-399 | 0.406 | 0.12 | 1.039 | 1172 | 273 | 0.1408567 | 1.972028 | https://doi.org/10.1016/j.fuel.2019.116540
CSC-887 | 0.608 | 0.134 | 0.272 | 1370 | 273 | 0.1228916 | 1.978669 | https://doi.org/10.1016/j.fuel.2019.116540
RHC-399 | 0.406 | 0.12 | 1.039 | 1172 | 323 | 0.8856031 | 1.979757 | https://doi.org/10.1016/j.fuel.2019.116540
RHC-887 | 0.402 | 0.116 | 0.992 | 1171 | 273 | 0.1507665 | 1.988811 | https://doi.org/10.1016/j.fuel.2019.116540
CSC-0 | 0.571 | 0.129 | 0.57 | 1258 | 298 | 0.3851342 | 1.990069 | https://doi.org/10.1016/j.fuel.2019.116540
RHC-887 | 0.402 | 0.116 | 0.992 | 1171 | 323 | 0.9354086 | 1.995951 | https://doi.org/10.1016/j.fuel.2019.116540
CSC-0 | 0.571 | 0.129 | 0.57 | 1258 | 323 | 0.7317073 | 2.003731 | https://doi.org/10.1016/j.fuel.2019.116540
CSC-887 | 0.608 | 0.134 | 0.272 | 1370 | 323 | 0.6315789 | 2.003731 | https://doi.org/10.1016/j.fuel.2019.116540
RHC-399 | 0.406 | 0.12 | 1.039 | 1172 | 298 | 0.4009792 | 2.006098 | https://doi.org/10.1016/j.fuel.2019.116540
CSC-0 | 0.571 | 0.129 | 0.57 | 1258 | 273 | 0.1325301 | 2.01287 | https://doi.org/10.1016/j.fuel.2019.116540
CSC-399 | 0.595 | 0.13 | 0.295 | 1324 | 298 | 0.4031009 | 2.029006 | https://doi.org/10.1016/j.fuel.2019.116540
RHC-0 | 0.416 | 0.116 | 1.055 | 1217 | 323 | 0.9867704 | 2.032389 | https://doi.org/10.1016/j.fuel.2019.116540
CSC-399 | 0.595 | 0.13 | 0.295 | 1324 | 273 | 0.1313253 | 2.035583 | https://doi.org/10.1016/j.fuel.2019.116540
RHC-399 | 0.406 | 0.12 | 1.039 | 1172 | 273 | 0.1507543 | 2.047552 | https://doi.org/10.1016/j.fuel.2019.116540
RHC-399 | 0.406 | 0.12 | 1.039 | 1172 | 323 | 0.9338521 | 2.052632 | https://doi.org/10.1016/j.fuel.2019.116540
RHC-887 | 0.402 | 0.116 | 0.992 | 1171 | 273 | 0.1606659 | 2.055944 | https://doi.org/10.1016/j.fuel.2019.116540
RHC-887 | 0.402 | 0.116 | 0.992 | 1171 | 298 | 0.4244798 | 2.060976 | https://doi.org/10.1016/j.fuel.2019.116540
RHC-887 | 0.402 | 0.116 | 0.992 | 1171 | 323 | 0.9898833 | 2.068826 | https://doi.org/10.1016/j.fuel.2019.116540
CSC-887 | 0.608 | 0.134 | 0.272 | 1370 | 273 | 0.1301205 | 2.06966 | https://doi.org/10.1016/j.fuel.2019.116540
RHC-0 | 0.416 | 0.116 | 1.055 | 1217 | 273 | 0.1581841 | 2.072727 | https://doi.org/10.1016/j.fuel.2019.116540
RHC-0 | 0.416 | 0.116 | 1.055 | 1217 | 323 | 1.033463 | 2.093117 | https://doi.org/10.1016/j.fuel.2019.116540
CSC-0 | 0.571 | 0.129 | 0.57 | 1258 | 323 | 0.7794608 | 2.098881 | https://doi.org/10.1016/j.fuel.2019.116540
CSC-0 | 0.571 | 0.129 | 0.57 | 1258 | 273 | 0.1421687 | 2.103888 | https://doi.org/10.1016/j.fuel.2019.116540
RHC-0 | 0.416 | 0.116 | 1.055 | 1217 | 298 | 0.3995104 | 2.109756 | https://doi.org/10.1016/j.fuel.2019.116540
CSC-887 | 0.608 | 0.134 | 0.272 | 1370 | 323 | 0.6762516 | 2.110075 | https://doi.org/10.1016/j.fuel.2019.116540
RHC-399 | 0.406 | 0.12 | 1.039 | 1172 | 273 | 0.1606537 | 2.114685 | https://doi.org/10.1016/j.fuel.2019.116540
RHC-399 | 0.406 | 0.12 | 1.039 | 1172 | 323 | 0.9898833 | 2.125506 | https://doi.org/10.1016/j.fuel.2019.116540
RHC-887 | 0.402 | 0.116 | 0.992 | 1171 | 323 | 1.036576 | 2.125506 | https://doi.org/10.1016/j.fuel.2019.116540
CSC-399 | 0.595 | 0.13 | 0.295 | 1324 | 273 | 0.1385542 | 2.137938 | https://doi.org/10.1016/j.fuel.2019.116540
CSC-887 | 0.608 | 0.134 | 0.272 | 1370 | 273 | 0.1385542 | 2.160665 | https://doi.org/10.1016/j.fuel.2019.116540
RHC-0 | 0.416 | 0.116 | 1.055 | 1217 | 273 | 0.1717957 | 2.165035 | https://doi.org/10.1016/j.fuel.2019.116540
RHC-887 | 0.402 | 0.116 | 0.992 | 1171 | 273 | 0.1755132 | 2.165035 | https://doi.org/10.1016/j.fuel.2019.116540
CSC-399 | 0.595 | 0.13 | 0.295 | 1324 | 323 | 0.7702182 | 2.177239 | https://doi.org/10.1016/j.fuel.2019.116540
RHC-399 | 0.406 | 0.12 | 1.039 | 1172 | 323 | 1.035019 | 2.182186 | https://doi.org/10.1016/j.fuel.2019.116540
CSC-0 | 0.571 | 0.129 | 0.57 | 1258 | 298 | 0.4270876 | 2.18444 | https://doi.org/10.1016/j.fuel.2019.116540
RHC-399 | 0.406 | 0.12 | 1.039 | 1172 | 298 | 0.4626683 | 2.189024 | https://doi.org/10.1016/j.fuel.2019.116540
CSC-0 | 0.571 | 0.129 | 0.57 | 1258 | 323 | 0.8302953 | 2.199627 | https://doi.org/10.1016/j.fuel.2019.116540
CSC-0 | 0.571 | 0.129 | 0.57 | 1258 | 273 | 0.1506024 | 2.206257 | https://doi.org/10.1016/j.fuel.2019.116540
RHC-887 | 0.402 | 0.116 | 0.992 | 1171 | 298 | 0.4773562 | 2.207317 | https://doi.org/10.1016/j.fuel.2019.116540
RHC-0 | 0.416 | 0.116 | 1.055 | 1217 | 298 | 0.430355 | 2.213415 | https://doi.org/10.1016/j.fuel.2019.116540
CSC-887 | 0.608 | 0.134 | 0.272 | 1370 | 298 | 0.4450544 | 2.223376 | https://doi.org/10.1016/j.fuel.2019.116540
CSC-399 | 0.595 | 0.13 | 0.295 | 1324 | 273 | 0.1481928 | 2.228957 | https://doi.org/10.1016/j.fuel.2019.116540
RHC-399 | 0.406 | 0.12 | 1.039 | 1172 | 273 | 0.1767385 | 2.232168 | https://doi.org/10.1016/j.fuel.2019.116540
CSC-887 | 0.608 | 0.134 | 0.272 | 1370 | 323 | 0.7301669 | 2.233209 | https://doi.org/10.1016/j.fuel.2019.116540
CSC-887 | 0.608 | 0.134 | 0.272 | 1370 | 273 | 0.146988 | 2.25167 | https://doi.org/10.1016/j.fuel.2019.116540
RHC-887 | 0.402 | 0.116 | 0.992 | 1171 | 273 | 0.1928389 | 2.274126 | https://doi.org/10.1016/j.fuel.2019.116540
CSC-399 | 0.595 | 0.13 | 0.295 | 1324 | 298 | 0.4585393 | 2.285575 | https://doi.org/10.1016/j.fuel.2019.116540
CSC-0 | 0.571 | 0.129 | 0.57 | 1258 | 273 | 0.1590361 | 2.285898 | https://doi.org/10.1016/j.fuel.2019.116540
CSC-0 | 0.571 | 0.129 | 0.57 | 1258 | 323 | 0.8811297 | 2.294776 | https://doi.org/10.1016/j.fuel.2019.116540
CSC-887 | 0.608 | 0.134 | 0.272 | 1370 | 273 | 0.1518072 | 2.308543 | https://doi.org/10.1016/j.fuel.2019.116540
CSC-399 | 0.595 | 0.13 | 0.295 | 1324 | 273 | 0.1578313 | 2.308612 | https://doi.org/10.1016/j.fuel.2019.116540
CSC-887 | 0.608 | 0.134 | 0.272 | 1370 | 323 | 0.77638 | 2.333955 | https://doi.org/10.1016/j.fuel.2019.116540
RHC-0 | 0.416 | 0.116 | 1.055 | 1217 | 298 | 0.471481 | 2.335366 | https://doi.org/10.1016/j.fuel.2019.116540
RHC-887 | 0.402 | 0.116 | 0.992 | 1171 | 298 | 0.527295 | 2.341463 | https://doi.org/10.1016/j.fuel.2019.116540
CSC-399 | 0.595 | 0.13 | 0.295 | 1324 | 323 | 0.8518614 | 2.345149 | https://doi.org/10.1016/j.fuel.2019.116540
RHC-0 | 0.416 | 0.116 | 1.055 | 1217 | 273 | 0.2002565 | 2.358042 | https://doi.org/10.1016/j.fuel.2019.116540
RHC-399 | 0.406 | 0.12 | 1.039 | 1172 | 273 | 0.1940607 | 2.358042 | https://doi.org/10.1016/j.fuel.2019.116540
RHC-399 | 0.406 | 0.12 | 1.039 | 1172 | 298 | 0.5214198 | 2.359756 | https://doi.org/10.1016/j.fuel.2019.116540
CSC-887 | 0.608 | 0.134 | 0.272 | 1370 | 273 | 0.1578313 | 2.36543 | https://doi.org/10.1016/j.fuel.2019.116540
CSC-0 | 0.571 | 0.129 | 0.57 | 1258 | 323 | 0.9319641 | 2.389925 | https://doi.org/10.1016/j.fuel.2019.116540
CSC-887 | 0.608 | 0.134 | 0.272 | 1370 | 298 | 0.4840083 | 2.394436 | https://doi.org/10.1016/j.fuel.2019.116540
RHC-887 | 0.402 | 0.116 | 0.992 | 1171 | 273 | 0.2114002 | 2.4 | https://doi.org/10.1016/j.fuel.2019.116540
CSC-399 | 0.595 | 0.13 | 0.295 | 1324 | 273 | 0.1710843 | 2.433762 | https://doi.org/10.1016/j.fuel.2019.116540
CSC-0 | 0.571 | 0.129 | 0.57 | 1258 | 298 | 0.4795335 | 2.440991 | https://doi.org/10.1016/j.fuel.2019.116540
CSC-887 | 0.608 | 0.134 | 0.272 | 1370 | 323 | 0.8302953 | 2.445896 | https://doi.org/10.1016/j.fuel.2019.116540
RHC-887 | 0.402 | 0.116 | 0.992 | 1171 | 298 | 0.5787026 | 2.463415 | https://doi.org/10.1016/j.fuel.2019.116540
CSC-0 | 0.571 | 0.129 | 0.57 | 1258 | 273 | 0.1759036 | 2.467908 | https://doi.org/10.1016/j.fuel.2019.116540
CSC-399 | 0.595 | 0.13 | 0.295 | 1324 | 273 | 0.1759036 | 2.479272 | https://doi.org/10.1016/j.fuel.2019.116540
RHC-0 | 0.416 | 0.116 | 1.055 | 1217 | 273 | 0.2188179 | 2.483916 | https://doi.org/10.1016/j.fuel.2019.116540
RHC-399 | 0.406 | 0.12 | 1.039 | 1172 | 273 | 0.2126221 | 2.483916 | https://doi.org/10.1016/j.fuel.2019.116540
CSC-0 | 0.571 | 0.129 | 0.57 | 1258 | 323 | 0.9858793 | 2.485075 | https://doi.org/10.1016/j.fuel.2019.116540
CSC-399 | 0.595 | 0.13 | 0.295 | 1324 | 323 | 0.9273427 | 2.485075 | https://doi.org/10.1016/j.fuel.2019.116540
CSC-399 | 0.595 | 0.13 | 0.295 | 1324 | 298 | 0.5079764 | 2.487759 | https://doi.org/10.1016/j.fuel.2019.116540
RHC-399 | 0.406 | 0.12 | 1.039 | 1172 | 298 | 0.5742962 | 2.487805 | https://doi.org/10.1016/j.fuel.2019.116540
CSC-887 | 0.608 | 0.134 | 0.272 | 1370 | 323 | 0.8626444 | 2.51306 | https://doi.org/10.1016/j.fuel.2019.116540
RHC-887 | 0.402 | 0.116 | 0.992 | 1171 | 273 | 0.2299633 | 2.517483 | https://doi.org/10.1016/j.fuel.2019.116540
RHC-0 | 0.416 | 0.116 | 1.055 | 1217 | 298 | 0.5317013 | 2.518293 | https://doi.org/10.1016/j.fuel.2019.116540
CSC-887 | 0.608 | 0.134 | 0.272 | 1370 | 273 | 0.1771084 | 2.547467 | https://doi.org/10.1016/j.fuel.2019.116540
CSC-0 | 0.571 | 0.129 | 0.57 | 1258 | 323 | 1.032092 | 2.563433 | https://doi.org/10.1016/j.fuel.2019.116540
CSC-399 | 0.595 | 0.13 | 0.295 | 1324 | 323 | 0.970475 | 2.563433 | https://doi.org/10.1016/j.fuel.2019.116540
CSC-887 | 0.608 | 0.134 | 0.272 | 1370 | 298 | 0.5259571 | 2.573279 | https://doi.org/10.1016/j.fuel.2019.116540
CSC-0 | 0.571 | 0.129 | 0.57 | 1258 | 298 | 0.5139893 | 2.580965 | https://doi.org/10.1016/j.fuel.2019.116540
RHC-887 | 0.402 | 0.116 | 0.992 | 1171 | 298 | 0.6271726 | 2.591463 | https://doi.org/10.1016/j.fuel.2019.116540
RHC-0 | 0.416 | 0.116 | 1.055 | 1217 | 273 | 0.2349044 | 2.593007 | https://doi.org/10.1016/j.fuel.2019.116540
RHC-399 | 0.406 | 0.12 | 1.039 | 1172 | 273 | 0.2299477 | 2.593007 | https://doi.org/10.1016/j.fuel.2019.116540
CSC-399 | 0.595 | 0.13 | 0.295 | 1324 | 273 | 0.1891566 | 2.604422 | https://doi.org/10.1016/j.fuel.2019.116540
RHC-399 | 0.406 | 0.12 | 1.039 | 1172 | 298 | 0.6227662 | 2.609756 | https://doi.org/10.1016/j.fuel.2019.116540
RHC-887 | 0.402 | 0.116 | 0.992 | 1171 | 273 | 0.247289 | 2.626573 | https://doi.org/10.1016/j.fuel.2019.116540
RHC-0 | 0.416 | 0.116 | 1.055 | 1217 | 298 | 0.5728274 | 2.628049 | https://doi.org/10.1016/j.fuel.2019.116540
CSC-0 | 0.571 | 0.129 | 0.57 | 1258 | 273 | 0.1939759 | 2.649932 | https://doi.org/10.1016/j.fuel.2019.116540
CSC-887 | 0.608 | 0.134 | 0.272 | 1370 | 323 | 0.9304236 | 2.652985 | https://doi.org/10.1016/j.fuel.2019.116540
RHC-0 | 0.416 | 0.116 | 1.055 | 1217 | 273 | 0.2485195 | 2.668531 | https://doi.org/10.1016/j.fuel.2019.116540
CSC-399 | 0.595 | 0.13 | 0.295 | 1324 | 323 | 1.033633 | 2.68097 | https://doi.org/10.1016/j.fuel.2019.116540
RHC-399 | 0.406 | 0.12 | 1.039 | 1172 | 273 | 0.2472752 | 2.693706 | https://doi.org/10.1016/j.fuel.2019.116540
RHC-887 | 0.402 | 0.116 | 0.992 | 1171 | 298 | 0.680049 | 2.70122 | https://doi.org/10.1016/j.fuel.2019.116540
CSC-887 | 0.608 | 0.134 | 0.272 | 1370 | 273 | 0.1939759 | 2.718113 | https://doi.org/10.1016/j.fuel.2019.116540
RHC-399 | 0.406 | 0.12 | 1.039 | 1172 | 298 | 0.6771114 | 2.72561 | https://doi.org/10.1016/j.fuel.2019.116540
CSC-887 | 0.608 | 0.134 | 0.272 | 1370 | 323 | 0.9673941 | 2.725746 | https://doi.org/10.1016/j.fuel.2019.116540
RHC-887 | 0.402 | 0.116 | 0.992 | 1171 | 273 | 0.2646164 | 2.727273 | https://doi.org/10.1016/j.fuel.2019.116540
CSC-399 | 0.595 | 0.13 | 0.295 | 1324 | 298 | 0.5693998 | 2.744367 | https://doi.org/10.1016/j.fuel.2019.116540
CSC-399 | 0.595 | 0.13 | 0.295 | 1324 | 273 | 0.2072289 | 2.775082 | https://doi.org/10.1016/j.fuel.2019.116540
CSC-887 | 0.608 | 0.134 | 0.272 | 1370 | 298 | 0.5798876 | 2.791019 | https://doi.org/10.1016/j.fuel.2019.116540
RHC-0 | 0.416 | 0.116 | 1.055 | 1217 | 298 | 0.6345165 | 2.792683 | https://doi.org/10.1016/j.fuel.2019.116540
CSC-0 | 0.571 | 0.129 | 0.57 | 1258 | 273 | 0.2120482 | 2.797864 | https://doi.org/10.1016/j.fuel.2019.116540
RHC-399 | 0.406 | 0.12 | 1.039 | 1172 | 273 | 0.2633617 | 2.802797 | https://doi.org/10.1016/j.fuel.2019.116540
RHC-0 | 0.416 | 0.116 | 1.055 | 1217 | 273 | 0.2707949 | 2.811189 | https://doi.org/10.1016/j.fuel.2019.116540
RHC-887 | 0.402 | 0.116 | 0.992 | 1171 | 298 | 0.728519 | 2.817073 | https://doi.org/10.1016/j.fuel.2019.116540
RHC-887 | 0.402 | 0.116 | 0.992 | 1171 | 273 | 0.2807064 | 2.81958 | https://doi.org/10.1016/j.fuel.2019.116540
CSC-0 | 0.571 | 0.129 | 0.57 | 1258 | 298 | 0.5754127 | 2.837574 | https://doi.org/10.1016/j.fuel.2019.116540
RHC-399 | 0.406 | 0.12 | 1.039 | 1172 | 298 | 0.7241126 | 2.841463 | https://doi.org/10.1016/j.fuel.2019.116540
CSC-887 | 0.608 | 0.134 | 0.272 | 1370 | 323 | 1.032092 | 2.854478 | https://doi.org/10.1016/j.fuel.2019.116540
CSC-399 | 0.595 | 0.13 | 0.295 | 1324 | 298 | 0.6023548 | 2.868804 | https://doi.org/10.1016/j.fuel.2019.116540
CSC-887 | 0.608 | 0.134 | 0.272 | 1370 | 273 | 0.2108434 | 2.877396 | https://doi.org/10.1016/j.fuel.2019.116540
CSC-887 | 0.608 | 0.134 | 0.272 | 1370 | 298 | 0.609843 | 2.892144 | https://doi.org/10.1016/j.fuel.2019.116540
RHC-399 | 0.406 | 0.12 | 1.039 | 1172 | 273 | 0.2844065 | 2.903497 | https://doi.org/10.1016/j.fuel.2019.116540
RHC-0 | 0.416 | 0.116 | 1.055 | 1217 | 298 | 0.6815177 | 2.908537 | https://doi.org/10.1016/j.fuel.2019.116540
CSC-399 | 0.595 | 0.13 | 0.295 | 1324 | 273 | 0.2240964 | 2.911637 | https://doi.org/10.1016/j.fuel.2019.116540
RHC-887 | 0.402 | 0.116 | 0.992 | 1171 | 298 | 0.7784578 | 2.914634 | https://doi.org/10.1016/j.fuel.2019.116540
RHC-399 | 0.406 | 0.12 | 1.039 | 1172 | 298 | 0.7755202 | 2.939024 | https://doi.org/10.1016/j.fuel.2019.116540
CSC-0 | 0.571 | 0.129 | 0.57 | 1258 | 273 | 0.2289157 | 2.945783 | https://doi.org/10.1016/j.fuel.2019.116540
RHC-399 | 0.406 | 0.12 | 1.039 | 1172 | 273 | 0.301734 | 3.004196 | https://doi.org/10.1016/j.fuel.2019.116540
RHC-887 | 0.402 | 0.116 | 0.992 | 1171 | 273 | 0.317843 | 3.004196 | https://doi.org/10.1016/j.fuel.2019.116540
RHC-0 | 0.416 | 0.116 | 1.055 | 1217 | 273 | 0.3079263 | 3.020979 | https://doi.org/10.1016/j.fuel.2019.116540
RHC-887 | 0.402 | 0.116 | 0.992 | 1171 | 298 | 0.8283966 | 3.02439 | https://doi.org/10.1016/j.fuel.2019.116540
RHC-0 | 0.416 | 0.116 | 1.055 | 1217 | 298 | 0.7343941 | 3.030488 | https://doi.org/10.1016/j.fuel.2019.116540
CSC-0 | 0.571 | 0.129 | 0.57 | 1258 | 298 | 0.6278423 | 3.039776 | https://doi.org/10.1016/j.fuel.2019.116540
CSC-887 | 0.608 | 0.134 | 0.272 | 1370 | 273 | 0.2313253 | 3.048083 | https://doi.org/10.1016/j.fuel.2019.116540
RHC-399 | 0.406 | 0.12 | 1.039 | 1172 | 298 | 0.8239902 | 3.04878 | https://doi.org/10.1016/j.fuel.2019.116540
CSC-399 | 0.595 | 0.13 | 0.295 | 1324 | 273 | 0.2421687 | 3.05957 | https://doi.org/10.1016/j.fuel.2019.116540
CSC-0 | 0.571 | 0.129 | 0.57 | 1258 | 273 | 0.246988 | 3.082352 | https://doi.org/10.1016/j.fuel.2019.116540
RHC-399 | 0.406 | 0.12 | 1.039 | 1172 | 273 | 0.3178239 | 3.096503 | https://doi.org/10.1016/j.fuel.2019.116540
CSC-399 | 0.595 | 0.13 | 0.295 | 1324 | 298 | 0.6637712 | 3.102121 | https://doi.org/10.1016/j.fuel.2019.116540
RHC-887 | 0.402 | 0.116 | 0.992 | 1171 | 298 | 0.8753978 | 3.109756 | https://doi.org/10.1016/j.fuel.2019.116540
CSC-887 | 0.608 | 0.134 | 0.272 | 1370 | 298 | 0.6697586 | 3.109923 | https://doi.org/10.1016/j.fuel.2019.116540
RHC-887 | 0.402 | 0.116 | 0.992 | 1171 | 273 | 0.3388861 | 3.113287 | https://doi.org/10.1016/j.fuel.2019.116540
RHC-399 | 0.406 | 0.12 | 1.039 | 1172 | 273 | 0.3240145 | 3.121678 | https://doi.org/10.1016/j.fuel.2019.116540
RHC-0 | 0.416 | 0.116 | 1.055 | 1217 | 298 | 0.7843329 | 3.146341 | https://doi.org/10.1016/j.fuel.2019.116540
RHC-399 | 0.406 | 0.12 | 1.039 | 1172 | 298 | 0.8768666 | 3.146341 | https://doi.org/10.1016/j.fuel.2019.116540
RHC-399 | 0.406 | 0.12 | 1.039 | 1172 | 273 | 0.336394 | 3.18042 | https://doi.org/10.1016/j.fuel.2019.116540
CSC-887 | 0.608 | 0.134 | 0.272 | 1370 | 273 | 0.2457831 | 3.184611 | https://doi.org/10.1016/j.fuel.2019.116540
CSC-887 | 0.608 | 0.134 | 0.272 | 1370 | 298 | 0.6922257 | 3.187708 | https://doi.org/10.1016/j.fuel.2019.116540
CSC-399 | 0.595 | 0.13 | 0.295 | 1324 | 273 | 0.260241 | 3.196139 | https://doi.org/10.1016/j.fuel.2019.116540
CSC-0 | 0.571 | 0.129 | 0.57 | 1258 | 298 | 0.6697865 | 3.203091 | https://doi.org/10.1016/j.fuel.2019.116540
RHC-887 | 0.402 | 0.116 | 0.992 | 1171 | 298 | 0.9282742 | 3.213415 | https://doi.org/10.1016/j.fuel.2019.116540
RHC-0 | 0.416 | 0.116 | 1.055 | 1217 | 273 | 0.3413437 | 3.213986 | https://doi.org/10.1016/j.fuel.2019.116540
CSC-0 | 0.571 | 0.129 | 0.57 | 1258 | 273 | 0.2638554 | 3.230271 | https://doi.org/10.1016/j.fuel.2019.116540
RHC-399 | 0.406 | 0.12 | 1.039 | 1172 | 298 | 0.9268054 | 3.243902 | https://doi.org/10.1016/j.fuel.2019.116540
RHC-0 | 0.416 | 0.116 | 1.055 | 1217 | 298 | 0.8342717 | 3.262195 | https://doi.org/10.1016/j.fuel.2019.116540
RHC-399 | 0.406 | 0.12 | 1.039 | 1172 | 273 | 0.3537248 | 3.264336 | https://doi.org/10.1016/j.fuel.2019.116540
RHC-887 | 0.402 | 0.116 | 0.992 | 1171 | 273 | 0.3735496 | 3.272727 | https://doi.org/10.1016/j.fuel.2019.116540
CSC-399 | 0.595 | 0.13 | 0.295 | 1324 | 298 | 0.7161938 | 3.281031 | https://doi.org/10.1016/j.fuel.2019.116540
RHC-887 | 0.402 | 0.116 | 0.992 | 1171 | 298 | 0.9855569 | 3.310976 | https://doi.org/10.1016/j.fuel.2019.116540
CSC-887 | 0.608 | 0.134 | 0.272 | 1370 | 298 | 0.726677 | 3.312155 | https://doi.org/10.1016/j.fuel.2019.116540
CSC-887 | 0.608 | 0.134 | 0.272 | 1370 | 273 | 0.2638554 | 3.332544 | https://doi.org/10.1016/j.fuel.2019.116540
RHC-399 | 0.406 | 0.12 | 1.039 | 1172 | 298 | 0.9796818 | 3.335366 | https://doi.org/10.1016/j.fuel.2019.116540
CSC-0 | 0.571 | 0.129 | 0.57 | 1258 | 298 | 0.7102274 | 3.343104 | https://doi.org/10.1016/j.fuel.2019.116540
RHC-399 | 0.406 | 0.12 | 1.039 | 1172 | 273 | 0.3710557 | 3.348252 | https://doi.org/10.1016/j.fuel.2019.116540
CSC-399 | 0.595 | 0.13 | 0.295 | 1324 | 273 | 0.2783133 | 3.355435 | https://doi.org/10.1016/j.fuel.2019.116540
CSC-0 | 0.571 | 0.129 | 0.57 | 1258 | 273 | 0.2819277 | 3.36684 | https://doi.org/10.1016/j.fuel.2019.116540
RHC-0 | 0.416 | 0.116 | 1.055 | 1217 | 298 | 0.8871481 | 3.371951 | https://doi.org/10.1016/j.fuel.2019.116540
RHC-887 | 0.402 | 0.116 | 0.992 | 1171 | 298 | 1.029621 | 3.390244 | https://doi.org/10.1016/j.fuel.2019.116540
RHC-0 | 0.416 | 0.116 | 1.055 | 1217 | 273 | 0.3784803 | 3.398601 | https://doi.org/10.1016/j.fuel.2019.116540
RHC-399 | 0.406 | 0.12 | 1.039 | 1172 | 298 | 1.028152 | 3.420732 | https://doi.org/10.1016/j.fuel.2019.116540
CSC-399 | 0.595 | 0.13 | 0.295 | 1324 | 298 | 0.7566347 | 3.421044 | https://doi.org/10.1016/j.fuel.2019.116540
RHC-887 | 0.402 | 0.116 | 0.992 | 1171 | 273 | 0.4082148 | 3.423776 | https://doi.org/10.1016/j.fuel.2019.116540
RHC-399 | 0.406 | 0.12 | 1.039 | 1172 | 273 | 0.3908649 | 3.432168 | https://doi.org/10.1016/j.fuel.2019.116540
CSC-887 | 0.608 | 0.134 | 0.272 | 1370 | 298 | 0.7641207 | 3.436621 | https://doi.org/10.1016/j.fuel.2019.116540
CSC-399 | 0.595 | 0.13 | 0.295 | 1324 | 273 | 0.2903614 | 3.446481 | https://doi.org/10.1016/j.fuel.2019.116540
RHC-0 | 0.416 | 0.116 | 1.055 | 1217 | 298 | 0.9341493 | 3.47561 | https://doi.org/10.1016/j.fuel.2019.116540
CSC-887 | 0.608 | 0.134 | 0.272 | 1370 | 273 | 0.2843373 | 3.480504 | https://doi.org/10.1016/j.fuel.2019.116540
RHC-399 | 0.406 | 0.12 | 1.039 | 1172 | 273 | 0.4094367 | 3.507692 | https://doi.org/10.1016/j.fuel.2019.116540
RHC-887 | 0.402 | 0.116 | 0.992 | 1171 | 273 | 0.4267849 | 3.507692 | https://doi.org/10.1016/j.fuel.2019.116540
CSC-0 | 0.571 | 0.129 | 0.57 | 1258 | 273 | 0.3 | 3.514773 | https://doi.org/10.1016/j.fuel.2019.116540
CSC-0 | 0.571 | 0.129 | 0.57 | 1258 | 298 | 0.76265 | 3.522015 | https://doi.org/10.1016/j.fuel.2019.116540
CSC-399 | 0.595 | 0.13 | 0.295 | 1324 | 273 | 0.3036145 | 3.537541 | https://doi.org/10.1016/j.fuel.2019.116540
RHC-0 | 0.416 | 0.116 | 1.055 | 1217 | 273 | 0.4143812 | 3.566434 | https://doi.org/10.1016/j.fuel.2019.116540
RHC-399 | 0.406 | 0.12 | 1.039 | 1172 | 273 | 0.4242927 | 3.574825 | https://doi.org/10.1016/j.fuel.2019.116540
RHC-0 | 0.416 | 0.116 | 1.055 | 1217 | 298 | 0.9899633 | 3.585366 | https://doi.org/10.1016/j.fuel.2019.116540
CSC-399 | 0.595 | 0.13 | 0.295 | 1324 | 298 | 0.8075588 | 3.592181 | https://doi.org/10.1016/j.fuel.2019.116540
CSC-887 | 0.608 | 0.134 | 0.272 | 1370 | 273 | 0.2987952 | 3.594304 | https://doi.org/10.1016/j.fuel.2019.116540
CSC-887 | 0.608 | 0.134 | 0.272 | 1370 | 298 | 0.8150424 | 3.599994 | https://doi.org/10.1016/j.fuel.2019.116540
RHC-887 | 0.402 | 0.116 | 0.992 | 1171 | 273 | 0.4540238 | 3.616783 | https://doi.org/10.1016/j.fuel.2019.116540
CSC-399 | 0.595 | 0.13 | 0.295 | 1324 | 273 | 0.3180723 | 3.639978 | https://doi.org/10.1016/j.fuel.2019.116540
RHC-399 | 0.406 | 0.12 | 1.039 | 1172 | 273 | 0.4428627 | 3.658741 | https://doi.org/10.1016/j.fuel.2019.116540
CSC-887 | 0.608 | 0.134 | 0.272 | 1370 | 273 | 0.3072289 | 3.662582 | https://doi.org/10.1016/j.fuel.2019.116540
RHC-0 | 0.416 | 0.116 | 1.055 | 1217 | 298 | 1.035496 | 3.676829 | https://doi.org/10.1016/j.fuel.2019.116540
CSC-0 | 0.571 | 0.129 | 0.57 | 1258 | 298 | 0.8090806 | 3.677595 | https://doi.org/10.1016/j.fuel.2019.116540
CSC-399 | 0.595 | 0.13 | 0.295 | 1324 | 273 | 0.326506 | 3.708256 | https://doi.org/10.1016/j.fuel.2019.116540
CSC-399 | 0.595 | 0.13 | 0.295 | 1324 | 298 | 0.8509875 | 3.716686 | https://doi.org/10.1016/j.fuel.2019.116540
RHC-0 | 0.416 | 0.116 | 1.055 | 1217 | 273 | 0.4465681 | 3.717483 | https://doi.org/10.1016/j.fuel.2019.116540
RHC-399 | 0.406 | 0.12 | 1.039 | 1172 | 273 | 0.4589596 | 3.717483 | https://doi.org/10.1016/j.fuel.2019.116540
CSC-887 | 0.608 | 0.134 | 0.272 | 1370 | 273 | 0.3168675 | 3.730873 | https://doi.org/10.1016/j.fuel.2019.116540
CSC-887 | 0.608 | 0.134 | 0.272 | 1370 | 298 | 0.8584735 | 3.732262 | https://doi.org/10.1016/j.fuel.2019.116540
RHC-887 | 0.402 | 0.116 | 0.992 | 1171 | 273 | 0.4825002 | 3.734266 | https://doi.org/10.1016/j.fuel.2019.116540
CSC-399 | 0.595 | 0.13 | 0.295 | 1324 | 273 | 0.3337349 | 3.753792 | https://doi.org/10.1016/j.fuel.2019.116540
CSC-0 | 0.571 | 0.129 | 0.57 | 1258 | 273 | 0.3337349 | 3.77652 | https://doi.org/10.1016/j.fuel.2019.116540
CSC-887 | 0.608 | 0.134 | 0.272 | 1370 | 273 | 0.3289157 | 3.821919 | https://doi.org/10.1016/j.fuel.2019.116540
CSC-0 | 0.571 | 0.129 | 0.57 | 1258 | 298 | 0.8540126 | 3.825401 | https://doi.org/10.1016/j.fuel.2019.116540
RHC-887 | 0.402 | 0.116 | 0.992 | 1171 | 273 | 0.5122174 | 3.843357 | https://doi.org/10.1016/j.fuel.2019.116540
RHC-399 | 0.406 | 0.12 | 1.039 | 1172 | 273 | 0.4936283 | 3.851748 | https://doi.org/10.1016/j.fuel.2019.116540
CSC-399 | 0.595 | 0.13 | 0.295 | 1324 | 298 | 0.8989121 | 3.864512 | https://doi.org/10.1016/j.fuel.2019.116540
CSC-887 | 0.608 | 0.134 | 0.272 | 1370 | 273 | 0.3349398 | 3.867442 | https://doi.org/10.1016/j.fuel.2019.116540
CSC-399 | 0.595 | 0.13 | 0.295 | 1324 | 273 | 0.3506024 | 3.86762 | https://doi.org/10.1016/j.fuel.2019.116540
RHC-0 | 0.416 | 0.116 | 1.055 | 1217 | 273 | 0.4837098 | 3.876923 | https://doi.org/10.1016/j.fuel.2019.116540
CSC-887 | 0.608 | 0.134 | 0.272 | 1370 | 298 | 0.9138817 | 3.8879 | https://doi.org/10.1016/j.fuel.2019.116540
CSC-0 | 0.571 | 0.129 | 0.57 | 1258 | 273 | 0.353012 | 3.901739 | https://doi.org/10.1016/j.fuel.2019.116540
CSC-887 | 0.608 | 0.134 | 0.272 | 1370 | 273 | 0.353012 | 3.981284 | https://doi.org/10.1016/j.fuel.2019.116540
CSC-399 | 0.595 | 0.13 | 0.295 | 1324 | 273 | 0.3662651 | 3.981435 | https://doi.org/10.1016/j.fuel.2019.116540
RHC-399 | 0.406 | 0.12 | 1.039 | 1172 | 273 | 0.5307736 | 3.994406 | https://doi.org/10.1016/j.fuel.2019.116540
RHC-887 | 0.402 | 0.116 | 0.992 | 1171 | 273 | 0.5555567 | 3.994406 | https://doi.org/10.1016/j.fuel.2019.116540
CSC-0 | 0.571 | 0.129 | 0.57 | 1258 | 298 | 0.9064329 | 3.996548 | https://doi.org/10.1016/j.fuel.2019.116540
CSC-399 | 0.595 | 0.13 | 0.295 | 1324 | 298 | 0.9423432 | 3.99678 | https://doi.org/10.1016/j.fuel.2019.116540
CSC-887 | 0.608 | 0.134 | 0.272 | 1370 | 298 | 0.9483282 | 3.996819 | https://doi.org/10.1016/j.fuel.2019.116540
CSC-0 | 0.571 | 0.129 | 0.57 | 1258 | 273 | 0.3710843 | 4.004217 | https://doi.org/10.1016/j.fuel.2019.116540
CSC-887 | 0.608 | 0.134 | 0.272 | 1370 | 298 | 0.9647987 | 4.035745 | https://doi.org/10.1016/j.fuel.2019.116540
RHC-0 | 0.416 | 0.116 | 1.055 | 1217 | 273 | 0.5208499 | 4.044755 | https://doi.org/10.1016/j.fuel.2019.116540
RHC-887 | 0.402 | 0.116 | 0.992 | 1171 | 273 | 0.5827974 | 4.095105 | https://doi.org/10.1016/j.fuel.2019.116540
CSC-887 | 0.608 | 0.134 | 0.272 | 1370 | 273 | 0.3698795 | 4.106476 | https://doi.org/10.1016/j.fuel.2019.116540
CSC-399 | 0.595 | 0.13 | 0.295 | 1324 | 273 | 0.386747 | 4.106668 | https://doi.org/10.1016/j.fuel.2019.116540
CSC-0 | 0.571 | 0.129 | 0.57 | 1258 | 298 | 0.9468668 | 4.113269 | https://doi.org/10.1016/j.fuel.2019.116540
RHC-399 | 0.406 | 0.12 | 1.039 | 1172 | 273 | 0.5666831 | 4.12028 | https://doi.org/10.1016/j.fuel.2019.116540
CSC-0 | 0.571 | 0.129 | 0.57 | 1258 | 273 | 0.3879518 | 4.140772 | https://doi.org/10.1016/j.fuel.2019.116540
CSC-399 | 0.595 | 0.13 | 0.295 | 1324 | 298 | 1.005237 | 4.167995 | https://doi.org/10.1016/j.fuel.2019.116540
CSC-887 | 0.608 | 0.134 | 0.272 | 1370 | 298 | 1.012719 | 4.168043 | https://doi.org/10.1016/j.fuel.2019.116540
RHC-0 | 0.416 | 0.116 | 1.055 | 1217 | 273 | 0.5555186 | 4.179021 | https://doi.org/10.1016/j.fuel.2019.116540
CSC-399 | 0.595 | 0.13 | 0.295 | 1324 | 273 | 0.4048193 | 4.220509 | https://doi.org/10.1016/j.fuel.2019.116540
RHC-887 | 0.402 | 0.116 | 0.992 | 1171 | 273 | 0.6211853 | 4.220979 | https://doi.org/10.1016/j.fuel.2019.116540
CSC-887 | 0.608 | 0.134 | 0.272 | 1370 | 273 | 0.3891566 | 4.231695 | https://doi.org/10.1016/j.fuel.2019.116540
RHC-399 | 0.406 | 0.12 | 1.039 | 1172 | 273 | 0.6038319 | 4.246154 | https://doi.org/10.1016/j.fuel.2019.116540
CSC-887 | 0.608 | 0.134 | 0.272 | 1370 | 298 | 1.042669 | 4.25364 | https://doi.org/10.1016/j.fuel.2019.116540
CSC-0 | 0.571 | 0.129 | 0.57 | 1258 | 273 | 0.4048193 | 4.2546 | https://doi.org/10.1016/j.fuel.2019.116540
CSC-399 | 0.595 | 0.13 | 0.295 | 1324 | 298 | 1.03519 | 4.261356 | https://doi.org/10.1016/j.fuel.2019.116540
CSC-0 | 0.571 | 0.129 | 0.57 | 1258 | 298 | 1.011262 | 4.300021 | https://doi.org/10.1016/j.fuel.2019.116540
RHC-0 | 0.416 | 0.116 | 1.055 | 1217 | 273 | 0.5901855 | 4.321678 | https://doi.org/10.1016/j.fuel.2019.116540
CSC-399 | 0.595 | 0.13 | 0.295 | 1324 | 273 | 0.4204819 | 4.32296 | https://doi.org/10.1016/j.fuel.2019.116540
RHC-887 | 0.402 | 0.116 | 0.992 | 1171 | 273 | 0.6570983 | 4.33007 | https://doi.org/10.1016/j.fuel.2019.116540
CSC-887 | 0.608 | 0.134 | 0.272 | 1370 | 273 | 0.4048193 | 4.334146 | https://doi.org/10.1016/j.fuel.2019.116540
CSC-0 | 0.571 | 0.129 | 0.57 | 1258 | 273 | 0.4228916 | 4.368442 | https://doi.org/10.1016/j.fuel.2019.116540
RHC-399 | 0.406 | 0.12 | 1.039 | 1172 | 273 | 0.6397414 | 4.372028 | https://doi.org/10.1016/j.fuel.2019.116540
CSC-0 | 0.571 | 0.129 | 0.57 | 1258 | 298 | 1.039714 | 4.377845 | https://doi.org/10.1016/j.fuel.2019.116540
CSC-399 | 0.595 | 0.13 | 0.295 | 1324 | 273 | 0.439759 | 4.436815 | https://doi.org/10.1016/j.fuel.2019.116540
RHC-0 | 0.416 | 0.116 | 1.055 | 1217 | 273 | 0.6260951 | 4.447552 | https://doi.org/10.1016/j.fuel.2019.116540
RHC-887 | 0.402 | 0.116 | 0.992 | 1171 | 273 | 0.6942488 | 4.447552 | https://doi.org/10.1016/j.fuel.2019.116540
CSC-887 | 0.608 | 0.134 | 0.272 | 1370 | 273 | 0.4253012 | 4.459378 | https://doi.org/10.1016/j.fuel.2019.116540
CSC-0 | 0.571 | 0.129 | 0.57 | 1258 | 273 | 0.4409639 | 4.47092 | https://doi.org/10.1016/j.fuel.2019.116540
RHC-399 | 0.406 | 0.12 | 1.039 | 1172 | 273 | 0.6731779 | 4.472727 | https://doi.org/10.1016/j.fuel.2019.116540
RHC-887 | 0.402 | 0.116 | 0.992 | 1171 | 273 | 0.7314027 | 4.548252 | https://doi.org/10.1016/j.fuel.2019.116540
CSC-399 | 0.595 | 0.13 | 0.295 | 1324 | 273 | 0.4578313 | 4.550657 | https://doi.org/10.1016/j.fuel.2019.116540
CSC-887 | 0.608 | 0.134 | 0.272 | 1370 | 273 | 0.4421687 | 4.573206 | https://doi.org/10.1016/j.fuel.2019.116540
CSC-0 | 0.571 | 0.129 | 0.57 | 1258 | 273 | 0.4590361 | 4.573398 | https://doi.org/10.1016/j.fuel.2019.116540
RHC-399 | 0.406 | 0.12 | 1.039 | 1172 | 273 | 0.7090909 | 4.581818 | https://doi.org/10.1016/j.fuel.2019.116540
RHC-0 | 0.416 | 0.116 | 1.055 | 1217 | 273 | 0.6632404 | 4.59021 | https://doi.org/10.1016/j.fuel.2019.116540
CSC-399 | 0.595 | 0.13 | 0.295 | 1324 | 273 | 0.4746988 | 4.653122 | https://doi.org/10.1016/j.fuel.2019.116540
RHC-887 | 0.402 | 0.116 | 0.992 | 1171 | 273 | 0.7673157 | 4.657343 | https://doi.org/10.1016/j.fuel.2019.116540
CSC-887 | 0.608 | 0.134 | 0.272 | 1370 | 273 | 0.4590361 | 4.675671 | https://doi.org/10.1016/j.fuel.2019.116540
RHC-399 | 0.406 | 0.12 | 1.039 | 1172 | 273 | 0.7450039 | 4.690909 | https://doi.org/10.1016/j.fuel.2019.116540
CSC-0 | 0.571 | 0.129 | 0.57 | 1258 | 273 | 0.4783133 | 4.698617 | https://doi.org/10.1016/j.fuel.2019.116540
RHC-0 | 0.416 | 0.116 | 1.055 | 1217 | 273 | 0.6991517 | 4.707692 | https://doi.org/10.1016/j.fuel.2019.116540
RHC-887 | 0.402 | 0.116 | 0.992 | 1171 | 273 | 0.7982756 | 4.74965 | https://doi.org/10.1016/j.fuel.2019.116540
CSC-399 | 0.595 | 0.13 | 0.295 | 1324 | 273 | 0.4927711 | 4.7556 | https://doi.org/10.1016/j.fuel.2019.116540
CSC-887 | 0.608 | 0.134 | 0.272 | 1370 | 273 | 0.4771084 | 4.778149 | https://doi.org/10.1016/j.fuel.2019.116540
CSC-0 | 0.571 | 0.129 | 0.57 | 1258 | 273 | 0.4939759 | 4.778341 | https://doi.org/10.1016/j.fuel.2019.116540
RHC-399 | 0.406 | 0.12 | 1.039 | 1172 | 273 | 0.7809187 | 4.791608 | https://doi.org/10.1016/j.fuel.2019.116540
RHC-0 | 0.416 | 0.116 | 1.055 | 1217 | 273 | 0.7350612 | 4.833566 | https://doi.org/10.1016/j.fuel.2019.116540
CSC-399 | 0.595 | 0.13 | 0.295 | 1324 | 273 | 0.5072289 | 4.835309 | https://doi.org/10.1016/j.fuel.2019.116540
RHC-887 | 0.402 | 0.116 | 0.992 | 1171 | 273 | 0.8341921 | 4.841958 | https://doi.org/10.1016/j.fuel.2019.116540
CSC-0 | 0.571 | 0.129 | 0.57 | 1258 | 273 | 0.5084337 | 4.869414 | https://doi.org/10.1016/j.fuel.2019.116540
CSC-887 | 0.608 | 0.134 | 0.272 | 1370 | 273 | 0.4951807 | 4.880627 | https://doi.org/10.1016/j.fuel.2019.116540
RHC-399 | 0.406 | 0.12 | 1.039 | 1172 | 273 | 0.8168335 | 4.892308 | https://doi.org/10.1016/j.fuel.2019.116540
RHC-0 | 0.416 | 0.116 | 1.055 | 1217 | 273 | 0.7660194 | 4.934266 | https://doi.org/10.1016/j.fuel.2019.116540
RHC-887 | 0.402 | 0.116 | 0.992 | 1171 | 273 | 0.8713477 | 4.934266 | https://doi.org/10.1016/j.fuel.2019.116540
CSC-399 | 0.595 | 0.13 | 0.295 | 1324 | 273 | 0.526506 | 4.937801 | https://doi.org/10.1016/j.fuel.2019.116540
CSC-0 | 0.571 | 0.129 | 0.57 | 1258 | 273 | 0.526506 | 4.960528 | https://doi.org/10.1016/j.fuel.2019.116540
CSC-887 | 0.608 | 0.134 | 0.272 | 1370 | 273 | 0.5120482 | 4.983091 | https://doi.org/10.1016/j.fuel.2019.116540
RHC-399 | 0.406 | 0.12 | 1.039 | 1172 | 273 | 0.85275 | 4.984615 | https://doi.org/10.1016/j.fuel.2019.116540
RHC-887 | 0.402 | 0.116 | 0.992 | 1171 | 273 | 0.9097408 | 5.034965 | https://doi.org/10.1016/j.fuel.2019.116540
CSC-0 | 0.571 | 0.129 | 0.57 | 1258 | 273 | 0.539759 | 5.040225 | https://doi.org/10.1016/j.fuel.2019.116540
CSC-399 | 0.595 | 0.13 | 0.295 | 1324 | 273 | 0.546988 | 5.040307 | https://doi.org/10.1016/j.fuel.2019.116540
RHC-0 | 0.416 | 0.116 | 1.055 | 1217 | 273 | 0.8056481 | 5.051748 | https://doi.org/10.1016/j.fuel.2019.116540
RHC-399 | 0.406 | 0.12 | 1.039 | 1172 | 273 | 0.8874291 | 5.068531 | https://doi.org/10.1016/j.fuel.2019.116540
CSC-887 | 0.608 | 0.134 | 0.272 | 1370 | 273 | 0.5289157 | 5.074192 | https://doi.org/10.1016/j.fuel.2019.116540
CSC-0 | 0.571 | 0.129 | 0.57 | 1258 | 273 | 0.5481928 | 5.085775 | https://doi.org/10.1016/j.fuel.2019.116540
RHC-887 | 0.402 | 0.116 | 0.992 | 1171 | 273 | 0.945659 | 5.118881 | https://doi.org/10.1016/j.fuel.2019.116540
CSC-0 | 0.571 | 0.129 | 0.57 | 1258 | 273 | 0.5578313 | 5.131339 | https://doi.org/10.1016/j.fuel.2019.116540
CSC-399 | 0.595 | 0.13 | 0.295 | 1324 | 273 | 0.5614458 | 5.13138 | https://doi.org/10.1016/j.fuel.2019.116540
RHC-0 | 0.416 | 0.116 | 1.055 | 1217 | 273 | 0.8378437 | 5.160839 | https://doi.org/10.1016/j.fuel.2019.116540
CSC-887 | 0.608 | 0.134 | 0.272 | 1370 | 273 | 0.546988 | 5.165307 | https://doi.org/10.1016/j.fuel.2019.116540
CSC-0 | 0.571 | 0.129 | 0.57 | 1258 | 273 | 0.5662651 | 5.165526 | https://doi.org/10.1016/j.fuel.2019.116540
RHC-399 | 0.406 | 0.12 | 1.039 | 1172 | 273 | 0.9233438 | 5.169231 | https://doi.org/10.1016/j.fuel.2019.116540
CSC-0 | 0.571 | 0.129 | 0.57 | 1258 | 273 | 0.5722892 | 5.188321 | https://doi.org/10.1016/j.fuel.2019.116540
RHC-887 | 0.402 | 0.116 | 0.992 | 1171 | 273 | 0.9778598 | 5.202797 | https://doi.org/10.1016/j.fuel.2019.116540
CSC-0 | 0.571 | 0.129 | 0.57 | 1258 | 273 | 0.5771084 | 5.222467 | https://doi.org/10.1016/j.fuel.2019.116540
CSC-399 | 0.595 | 0.13 | 0.295 | 1324 | 273 | 0.5807229 | 5.222508 | https://doi.org/10.1016/j.fuel.2019.116540
RHC-399 | 0.406 | 0.12 | 1.039 | 1172 | 273 | 0.9617404 | 5.253147 | https://doi.org/10.1016/j.fuel.2019.116540
CSC-887 | 0.608 | 0.134 | 0.272 | 1370 | 273 | 0.5650602 | 5.256421 | https://doi.org/10.1016/j.fuel.2019.116540
RHC-0 | 0.416 | 0.116 | 1.055 | 1217 | 273 | 0.8737567 | 5.26993 | https://doi.org/10.1016/j.fuel.2019.116540
RHC-887 | 0.402 | 0.116 | 0.992 | 1171 | 273 | 1.010064 | 5.26993 | https://doi.org/10.1016/j.fuel.2019.116540
CSC-0 | 0.571 | 0.129 | 0.57 | 1258 | 273 | 0.5903614 | 5.302163 | https://doi.org/10.1016/j.fuel.2019.116540
RHC-399 | 0.406 | 0.12 | 1.039 | 1172 | 273 | 0.9927054 | 5.32028 | https://doi.org/10.1016/j.fuel.2019.116540
CSC-0 | 0.571 | 0.129 | 0.57 | 1258 | 273 | 0.5951807 | 5.324945 | https://doi.org/10.1016/j.fuel.2019.116540
CSC-399 | 0.595 | 0.13 | 0.295 | 1324 | 273 | 0.6024096 | 5.325027 | https://doi.org/10.1016/j.fuel.2019.116540
RHC-887 | 0.402 | 0.116 | 0.992 | 1171 | 273 | 1.03979 | 5.337063 | https://doi.org/10.1016/j.fuel.2019.116540
CSC-887 | 0.608 | 0.134 | 0.272 | 1370 | 273 | 0.5819277 | 5.347522 | https://doi.org/10.1016/j.fuel.2019.116540
RHC-0 | 0.416 | 0.116 | 1.055 | 1217 | 273 | 0.9084323 | 5.370629 | https://doi.org/10.1016/j.fuel.2019.116540
RHC-399 | 0.406 | 0.12 | 1.039 | 1172 | 273 | 1.007565 | 5.370629 | https://doi.org/10.1016/j.fuel.2019.116540
CSC-0 | 0.571 | 0.129 | 0.57 | 1258 | 273 | 0.6084337 | 5.393278 | https://doi.org/10.1016/j.fuel.2019.116540
CSC-399 | 0.595 | 0.13 | 0.295 | 1324 | 273 | 0.6156627 | 5.39336 | https://doi.org/10.1016/j.fuel.2019.116540
RHC-887 | 0.402 | 0.116 | 0.992 | 1171 | 273 | 1.0658 | 5.395804 | https://doi.org/10.1016/j.fuel.2019.116540
RHC-399 | 0.406 | 0.12 | 1.039 | 1172 | 273 | 1.032338 | 5.420979 | https://doi.org/10.1016/j.fuel.2019.116540
CSC-0 | 0.571 | 0.129 | 0.57 | 1258 | 273 | 0.6156627 | 5.427451 | https://doi.org/10.1016/j.fuel.2019.116540
CSC-0 | 0.571 | 0.129 | 0.57 | 1258 | 273 | 0.626506 | 5.473028 | https://doi.org/10.1016/j.fuel.2019.116540
CSC-399 | 0.595 | 0.13 | 0.295 | 1324 | 273 | 0.6325301 | 5.473097 | https://doi.org/10.1016/j.fuel.2019.116540
CSC-0 | 0.571 | 0.129 | 0.57 | 1258 | 273 | 0.6337349 | 5.495838 | https://doi.org/10.1016/j.fuel.2019.116540
RHC-399 | 0.406 | 0.12 | 1.039 | 1172 | 273 | 1.065779 | 5.496503 | https://doi.org/10.1016/j.fuel.2019.116540
CSC-887 | 0.608 | 0.134 | 0.272 | 1370 | 273 | 0.6192771 | 5.529765 | https://doi.org/10.1016/j.fuel.2019.116540
CSC-0 | 0.571 | 0.129 | 0.57 | 1258 | 273 | 0.646988 | 5.56417 | https://doi.org/10.1016/j.fuel.2019.116540
RHC-0 | 0.416 | 0.116 | 1.055 | 1217 | 273 | 0.9790192 | 5.588811 | https://doi.org/10.1016/j.fuel.2019.116540
CSC-0 | 0.571 | 0.129 | 0.57 | 1258 | 273 | 0.653012 | 5.609693 | https://doi.org/10.1016/j.fuel.2019.116540
CSC-887 | 0.608 | 0.134 | 0.272 | 1370 | 273 | 0.6361446 | 5.620865 | https://doi.org/10.1016/j.fuel.2019.116540
CSC-0 | 0.571 | 0.129 | 0.57 | 1258 | 273 | 0.6590361 | 5.643853 | https://doi.org/10.1016/j.fuel.2019.116540
CSC-399 | 0.595 | 0.13 | 0.295 | 1324 | 273 | 0.6710843 | 5.64399 | https://doi.org/10.1016/j.fuel.2019.116540
CSC-0 | 0.571 | 0.129 | 0.57 | 1258 | 273 | 0.6674699 | 5.666676 | https://doi.org/10.1016/j.fuel.2019.116540
RHC-0 | 0.416 | 0.116 | 1.055 | 1217 | 273 | 1.016173 | 5.68951 | https://doi.org/10.1016/j.fuel.2019.116540
CSC-0 | 0.571 | 0.129 | 0.57 | 1258 | 273 | 0.6831325 | 5.735036 | https://doi.org/10.1016/j.fuel.2019.116540
CSC-399 | 0.595 | 0.13 | 0.295 | 1324 | 273 | 0.6915663 | 5.735131 | https://doi.org/10.1016/j.fuel.2019.116540
RHC-0 | 0.416 | 0.116 | 1.055 | 1217 | 273 | 1.040942 | 5.756643 | https://doi.org/10.1016/j.fuel.2019.116540
CSC-0 | 0.571 | 0.129 | 0.57 | 1258 | 273 | 0.6891566 | 5.769195 | https://doi.org/10.1016/j.fuel.2019.116540
CSC-887 | 0.608 | 0.134 | 0.272 | 1370 | 273 | 0.6722892 | 5.791731 | https://doi.org/10.1016/j.fuel.2019.116540
CSC-0 | 0.571 | 0.129 | 0.57 | 1258 | 273 | 0.6987952 | 5.803395 | https://doi.org/10.1016/j.fuel.2019.116540
RHC-0 | 0.416 | 0.116 | 1.055 | 1217 | 273 | 1.066949 | 5.832168 | https://doi.org/10.1016/j.fuel.2019.116540
CSC-0 | 0.571 | 0.129 | 0.57 | 1258 | 273 | 0.7048193 | 5.837555 | https://doi.org/10.1016/j.fuel.2019.116540
CSC-0 | 0.571 | 0.129 | 0.57 | 1258 | 273 | 0.7108434 | 5.871714 | https://doi.org/10.1016/j.fuel.2019.116540
CSC-399 | 0.595 | 0.13 | 0.295 | 1324 | 273 | 0.7228916 | 5.871851 | https://doi.org/10.1016/j.fuel.2019.116540
CSC-887 | 0.608 | 0.134 | 0.272 | 1370 | 273 | 0.6963855 | 5.882913 | https://doi.org/10.1016/j.fuel.2019.116540
CSC-0 | 0.571 | 0.129 | 0.57 | 1258 | 273 | 0.7168675 | 5.89451 | https://doi.org/10.1016/j.fuel.2019.116540
CSC-0 | 0.571 | 0.129 | 0.57 | 1258 | 273 | 0.7277108 | 5.940088 | https://doi.org/10.1016/j.fuel.2019.116540
CSC-399 | 0.595 | 0.13 | 0.295 | 1324 | 273 | 0.7421687 | 5.962979 | https://doi.org/10.1016/j.fuel.2019.116540
CSC-0 | 0.571 | 0.129 | 0.57 | 1258 | 273 | 0.7385542 | 5.985665 | https://doi.org/10.1016/j.fuel.2019.116540
CSC-887 | 0.608 | 0.134 | 0.272 | 1370 | 273 | 0.726506 | 6.019619 | https://doi.org/10.1016/j.fuel.2019.116540
CSC-0 | 0.571 | 0.129 | 0.57 | 1258 | 273 | 0.7542169 | 6.054025 | https://doi.org/10.1016/j.fuel.2019.116540
CSC-399 | 0.595 | 0.13 | 0.295 | 1324 | 273 | 0.7759036 | 6.088363 | https://doi.org/10.1016/j.fuel.2019.116540
CSC-0 | 0.571 | 0.129 | 0.57 | 1258 | 273 | 0.7722892 | 6.111049 | https://doi.org/10.1016/j.fuel.2019.116540
CSC-887 | 0.608 | 0.134 | 0.272 | 1370 | 273 | 0.7626506 | 6.179121 | https://doi.org/10.1016/j.fuel.2019.116540
CSC-0 | 0.571 | 0.129 | 0.57 | 1258 | 273 | 0.7903614 | 6.202163 | https://doi.org/10.1016/j.fuel.2019.116540
CSC-887 | 0.608 | 0.134 | 0.272 | 1370 | 273 | 0.7795181 | 6.247495 | https://doi.org/10.1016/j.fuel.2019.116540
CSC-0 | 0.571 | 0.129 | 0.57 | 1258 | 273 | 0.8060241 | 6.247796 | https://doi.org/10.1016/j.fuel.2019.116540
CSC-399 | 0.595 | 0.13 | 0.295 | 1324 | 273 | 0.813253 | 6.247878 | https://doi.org/10.1016/j.fuel.2019.116540
CSC-0 | 0.571 | 0.129 | 0.57 | 1258 | 273 | 0.8240964 | 6.327547 | https://doi.org/10.1016/j.fuel.2019.116540
CSC-399 | 0.595 | 0.13 | 0.295 | 1324 | 273 | 0.8373494 | 6.327697 | https://doi.org/10.1016/j.fuel.2019.116540
CSC-887 | 0.608 | 0.134 | 0.272 | 1370 | 273 | 0.8024096 | 6.338664 | https://doi.org/10.1016/j.fuel.2019.116540
CSC-0 | 0.571 | 0.129 | 0.57 | 1258 | 273 | 0.8421687 | 6.395934 | https://doi.org/10.1016/j.fuel.2019.116540
CSC-399 | 0.595 | 0.13 | 0.295 | 1324 | 273 | 0.860241 | 6.418866 | https://doi.org/10.1016/j.fuel.2019.116540
CSC-887 | 0.608 | 0.134 | 0.272 | 1370 | 273 | 0.8337349 | 6.46402 | https://doi.org/10.1016/j.fuel.2019.116540
CSC-0 | 0.571 | 0.129 | 0.57 | 1258 | 273 | 0.8674699 | 6.48713 | https://doi.org/10.1016/j.fuel.2019.116540
CSC-887 | 0.608 | 0.134 | 0.272 | 1370 | 273 | 0.8493976 | 6.521016 | https://doi.org/10.1016/j.fuel.2019.116540
CSC-0 | 0.571 | 0.129 | 0.57 | 1258 | 273 | 0.8783133 | 6.532708 | https://doi.org/10.1016/j.fuel.2019.116540
CSC-399 | 0.595 | 0.13 | 0.295 | 1324 | 273 | 0.8903614 | 6.532845 | https://doi.org/10.1016/j.fuel.2019.116540
CSC-887 | 0.608 | 0.134 | 0.272 | 1370 | 273 | 0.8686747 | 6.589417 | https://doi.org/10.1016/j.fuel.2019.116540
CSC-0 | 0.571 | 0.129 | 0.57 | 1258 | 273 | 0.8987952 | 6.601123 | https://doi.org/10.1016/j.fuel.2019.116540
CSC-399 | 0.595 | 0.13 | 0.295 | 1324 | 273 | 0.9096386 | 6.601246 | https://doi.org/10.1016/j.fuel.2019.116540
CSC-0 | 0.571 | 0.129 | 0.57 | 1258 | 273 | 0.9108434 | 6.658078 | https://doi.org/10.1016/j.fuel.2019.116540
CSC-399 | 0.595 | 0.13 | 0.295 | 1324 | 273 | 0.9349398 | 6.692442 | https://doi.org/10.1016/j.fuel.2019.116540
CSC-887 | 0.608 | 0.134 | 0.272 | 1370 | 273 | 0.9012048 | 6.72615 | https://doi.org/10.1016/j.fuel.2019.116540
CSC-0 | 0.571 | 0.129 | 0.57 | 1258 | 273 | 0.9301205 | 6.726479 | https://doi.org/10.1016/j.fuel.2019.116540
CSC-0 | 0.571 | 0.129 | 0.57 | 1258 | 273 | 0.9457831 | 6.760748 | https://doi.org/10.1016/j.fuel.2019.116540
CSC-399 | 0.595 | 0.13 | 0.295 | 1324 | 273 | 0.960241 | 6.783639 | https://doi.org/10.1016/j.fuel.2019.116540
CSC-887 | 0.608 | 0.134 | 0.272 | 1370 | 273 | 0.9337349 | 6.840156 | https://doi.org/10.1016/j.fuel.2019.116540
CSC-0 | 0.571 | 0.129 | 0.57 | 1258 | 273 | 0.9674699 | 6.851903 | https://doi.org/10.1016/j.fuel.2019.116540
CSC-0 | 0.571 | 0.129 | 0.57 | 1258 | 273 | 0.9771084 | 6.886104 | https://doi.org/10.1016/j.fuel.2019.116540
CSC-399 | 0.595 | 0.13 | 0.295 | 1324 | 273 | 0.9927711 | 6.886281 | https://doi.org/10.1016/j.fuel.2019.116540
CSC-887 | 0.608 | 0.134 | 0.272 | 1370 | 273 | 0.953012 | 6.908557 | https://doi.org/10.1016/j.fuel.2019.116540
CSC-0 | 0.571 | 0.129 | 0.57 | 1258 | 273 | 0.986747 | 6.920304 | https://doi.org/10.1016/j.fuel.2019.116540
CSC-399 | 0.595 | 0.13 | 0.295 | 1324 | 273 | 1.013253 | 6.954696 | https://doi.org/10.1016/j.fuel.2019.116540
CSC-887 | 0.608 | 0.134 | 0.272 | 1370 | 273 | 0.973494 | 6.976972 | https://doi.org/10.1016/j.fuel.2019.116540
CSC-0 | 0.571 | 0.129 | 0.57 | 1258 | 273 | 1.001205 | 6.977286 | https://doi.org/10.1016/j.fuel.2019.116540
CSC-0 | 0.571 | 0.129 | 0.57 | 1258 | 273 | 1.012048 | 7.011501 | https://doi.org/10.1016/j.fuel.2019.116540
CSC-399 | 0.595 | 0.13 | 0.295 | 1324 | 273 | 1.03012 | 7.011706 | https://doi.org/10.1016/j.fuel.2019.116540
CSC-0 | 0.571 | 0.129 | 0.57 | 1258 | 273 | 1.020482 | 7.034324 | https://doi.org/10.1016/j.fuel.2019.116540
CSC-399 | 0.595 | 0.13 | 0.295 | 1324 | 273 | 1.044578 | 7.057325 | https://doi.org/10.1016/j.fuel.2019.116540
CSC-887 | 0.608 | 0.134 | 0.272 | 1370 | 273 | 1.004819 | 7.0796 | https://doi.org/10.1016/j.fuel.2019.116540
CSC-0 | 0.571 | 0.129 | 0.57 | 1258 | 273 | 1.036412 | 7.079959 | https://doi.org/10.1016/j.fuel.2019.116540
CSC-0 | 0.571 | 0.129 | 0.57 | 1258 | 273 | 1.045649 | 7.107842 | https://doi.org/10.1016/j.fuel.2019.116540
CSC-399 | 0.595 | 0.13 | 0.295 | 1324 | 273 | 1.062651 | 7.114348 | https://doi.org/10.1016/j.fuel.2019.116540
CSC-887 | 0.608 | 0.134 | 0.272 | 1370 | 273 | 1.019277 | 7.125219 | https://doi.org/10.1016/j.fuel.2019.116540
CSC-0 | 0.571 | 0.129 | 0.57 | 1258 | 273 | 1.06506 | 7.171194 | https://doi.org/10.1016/j.fuel.2019.116540
CSC-887 | 0.608 | 0.134 | 0.272 | 1370 | 273 | 1.03253 | 7.182188 | https://doi.org/10.1016/j.fuel.2019.116540
CSC-887 | 0.608 | 0.134 | 0.272 | 1370 | 273 | 1.045783 | 7.216429 | https://doi.org/10.1016/j.fuel.2019.116540
CSC-887 | 0.608 | 0.134 | 0.272 | 1370 | 273 | 1.06506 | 7.28483 | https://doi.org/10.1016/j.fuel.2019.116540
CSC-0 | 0.571 | 0.129 | 0.57 | 1258 | 273 | 1.054618 | 7.13951 | https://doi.org/10.1016/j.fuel.2019.116540
OC500 | 0.321 | 0.228 | 0.126 | 786 | 298 | 0.01126408 | 0.1217656 | https://doi.org/10.1016/j.fuel.2020.118727
OC800 | 0.958 | 0.282 | 0.128 | 2399 | 298 | 0.02503129 | 0.152207 | https://doi.org/10.1016/j.fuel.2020.118727
OC700 | 0.788 | 0.331 | 0.134 | 1922 | 298 | 0.02252816 | 0.2739726 | https://doi.org/10.1016/j.fuel.2020.118727
OC800 | 0.958 | 0.282 | 0.128 | 2399 | 298 | 0.05006258 | 0.2968037 | https://doi.org/10.1016/j.fuel.2020.118727
OC600 | 0.445 | 0.272 | 0.153 | 1086 | 298 | 0.0212766 | 0.304414 | https://doi.org/10.1016/j.fuel.2020.118727
OC500 | 0.321 | 0.228 | 0.126 | 786 | 273 | 0.01002506 | 0.3444976 | https://doi.org/10.1016/j.fuel.2020.118727
OC500 | 0.321 | 0.228 | 0.126 | 786 | 298 | 0.03629537 | 0.3652968 | https://doi.org/10.1016/j.fuel.2020.118727
OC800 | 0.958 | 0.282 | 0.128 | 2399 | 273 | 0.01754386 | 0.4082935 | https://doi.org/10.1016/j.fuel.2020.118727
OC800 | 0.958 | 0.282 | 0.128 | 2399 | 298 | 0.07509387 | 0.4261796 | https://doi.org/10.1016/j.fuel.2020.118727
OC700 | 0.788 | 0.331 | 0.134 | 1922 | 298 | 0.04505632 | 0.5098935 | https://doi.org/10.1016/j.fuel.2020.118727
OC500 | 0.321 | 0.228 | 0.126 | 786 | 298 | 0.06132666 | 0.5631659 | https://doi.org/10.1016/j.fuel.2020.118727
OC600 | 0.445 | 0.272 | 0.153 | 1086 | 298 | 0.04255319 | 0.5631659 | https://doi.org/10.1016/j.fuel.2020.118727
OC800 | 0.958 | 0.282 | 0.128 | 2399 | 298 | 0.09887359 | 0.5631659 | https://doi.org/10.1016/j.fuel.2020.118727
OC600 | 0.445 | 0.272 | 0.153 | 1086 | 273 | 0.01629073 | 0.5741627 | https://doi.org/10.1016/j.fuel.2020.118727
OC700 | 0.788 | 0.331 | 0.134 | 1922 | 273 | 0.01754386 | 0.5741627 | https://doi.org/10.1016/j.fuel.2020.118727
OC800 | 0.958 | 0.282 | 0.128 | 2399 | 298 | 0.1251564 | 0.6925419 | https://doi.org/10.1016/j.fuel.2020.118727
OC700 | 0.788 | 0.331 | 0.134 | 1922 | 298 | 0.06883605 | 0.7153729 | https://doi.org/10.1016/j.fuel.2020.118727
OC500 | 0.321 | 0.228 | 0.126 | 786 | 298 | 0.08635795 | 0.7305936 | https://doi.org/10.1016/j.fuel.2020.118727
OC800 | 0.958 | 0.282 | 0.128 | 2399 | 273 | 0.03634085 | 0.7655502 | https://doi.org/10.1016/j.fuel.2020.118727
OC500 | 0.321 | 0.228 | 0.126 | 786 | 273 | 0.03258145 | 0.7783094 | https://doi.org/10.1016/j.fuel.2020.118727
OC600 | 0.445 | 0.272 | 0.153 | 1086 | 298 | 0.06633292 | 0.7838661 | https://doi.org/10.1016/j.fuel.2020.118727
OC800 | 0.958 | 0.282 | 0.128 | 2399 | 298 | 0.1489362 | 0.8066971 | https://doi.org/10.1016/j.fuel.2020.118727
OC500 | 0.321 | 0.228 | 0.126 | 786 | 298 | 0.1088861 | 0.8980213 | https://doi.org/10.1016/j.fuel.2020.118727
OC700 | 0.788 | 0.331 | 0.134 | 1922 | 298 | 0.09136421 | 0.913242 | https://doi.org/10.1016/j.fuel.2020.118727
OC600 | 0.445 | 0.272 | 0.153 | 1086 | 298 | 0.08760951 | 0.9665145 | https://doi.org/10.1016/j.fuel.2020.118727
OC600 | 0.445 | 0.272 | 0.153 | 1086 | 273 | 0.03383459 | 1.007974 | https://doi.org/10.1016/j.fuel.2020.118727
OC500 | 0.321 | 0.228 | 0.126 | 786 | 298 | 0.1314143 | 1.019787 | https://doi.org/10.1016/j.fuel.2020.118727
OC700 | 0.788 | 0.331 | 0.134 | 1922 | 273 | 0.03634085 | 1.020734 | https://doi.org/10.1016/j.fuel.2020.118727
OC800 | 0.958 | 0.282 | 0.128 | 2399 | 273 | 0.05639098 | 1.07177 | https://doi.org/10.1016/j.fuel.2020.118727
OC700 | 0.788 | 0.331 | 0.134 | 1922 | 298 | 0.1138924 | 1.08067 | https://doi.org/10.1016/j.fuel.2020.118727
OC500 | 0.321 | 0.228 | 0.126 | 786 | 273 | 0.05388471 | 1.122807 | https://doi.org/10.1016/j.fuel.2020.118727
OC500 | 0.321 | 0.228 | 0.126 | 786 | 298 | 0.1539424 | 1.141553 | https://doi.org/10.1016/j.fuel.2020.118727
OC600 | 0.445 | 0.272 | 0.153 | 1086 | 298 | 0.1113892 | 1.141553 | https://doi.org/10.1016/j.fuel.2020.118727
OC800 | 0.958 | 0.282 | 0.128 | 2399 | 298 | 0.2315394 | 1.194825 | https://doi.org/10.1016/j.fuel.2020.118727
OC700 | 0.788 | 0.331 | 0.134 | 1922 | 298 | 0.1339174 | 1.232877 | https://doi.org/10.1016/j.fuel.2020.118727
OC600 | 0.445 | 0.272 | 0.153 | 1086 | 298 | 0.1364205 | 1.30898 | https://doi.org/10.1016/j.fuel.2020.118727
OC800 | 0.958 | 0.282 | 0.128 | 2399 | 273 | 0.07518797 | 1.352472 | https://doi.org/10.1016/j.fuel.2020.118727
OC600 | 0.445 | 0.272 | 0.153 | 1086 | 273 | 0.05513784 | 1.365231 | https://doi.org/10.1016/j.fuel.2020.118727
OC700 | 0.788 | 0.331 | 0.134 | 1922 | 298 | 0.1589487 | 1.385084 | https://doi.org/10.1016/j.fuel.2020.118727
OC700 | 0.788 | 0.331 | 0.134 | 1922 | 273 | 0.05639098 | 1.403509 | https://doi.org/10.1016/j.fuel.2020.118727
OC500 | 0.321 | 0.228 | 0.126 | 786 | 273 | 0.0764411 | 1.429027 | https://doi.org/10.1016/j.fuel.2020.118727
OC600 | 0.445 | 0.272 | 0.153 | 1086 | 298 | 0.1564456 | 1.430746 | https://doi.org/10.1016/j.fuel.2020.118727
OC500 | 0.321 | 0.228 | 0.126 | 786 | 298 | 0.2403004 | 1.544901 | https://doi.org/10.1016/j.fuel.2020.118727
OC800 | 0.958 | 0.282 | 0.128 | 2399 | 298 | 0.3216521 | 1.582953 | https://doi.org/10.1016/j.fuel.2020.118727
OC800 | 0.958 | 0.282 | 0.128 | 2399 | 273 | 0.09649123 | 1.594896 | https://doi.org/10.1016/j.fuel.2020.118727
OC500 | 0.321 | 0.228 | 0.126 | 786 | 273 | 0.1002506 | 1.671451 | https://doi.org/10.1016/j.fuel.2020.118727
OC600 | 0.445 | 0.272 | 0.153 | 1086 | 273 | 0.07518797 | 1.671451 | https://doi.org/10.1016/j.fuel.2020.118727
OC700 | 0.788 | 0.331 | 0.134 | 1922 | 273 | 0.07769424 | 1.786284 | https://doi.org/10.1016/j.fuel.2020.118727
OC800 | 0.958 | 0.282 | 0.128 | 2399 | 273 | 0.1165414 | 1.837321 | https://doi.org/10.1016/j.fuel.2020.118727
OC600 | 0.445 | 0.272 | 0.153 | 1086 | 298 | 0.2352941 | 1.856925 | https://doi.org/10.1016/j.fuel.2020.118727
OC500 | 0.321 | 0.228 | 0.126 | 786 | 273 | 0.1203008 | 1.875598 | https://doi.org/10.1016/j.fuel.2020.118727
OC500 | 0.321 | 0.228 | 0.126 | 786 | 298 | 0.3329161 | 1.887367 | https://doi.org/10.1016/j.fuel.2020.118727
OC700 | 0.788 | 0.331 | 0.134 | 1922 | 298 | 0.2440551 | 1.894977 | https://doi.org/10.1016/j.fuel.2020.118727
OC600 | 0.445 | 0.272 | 0.153 | 1086 | 273 | 0.09649123 | 1.939394 | https://doi.org/10.1016/j.fuel.2020.118727
OC800 | 0.958 | 0.282 | 0.128 | 2399 | 298 | 0.4217772 | 1.986301 | https://doi.org/10.1016/j.fuel.2020.118727
OC500 | 0.321 | 0.228 | 0.126 | 786 | 273 | 0.1390977 | 2.028708 | https://doi.org/10.1016/j.fuel.2020.118727
OC800 | 0.958 | 0.282 | 0.128 | 2399 | 273 | 0.1365915 | 2.041467 | https://doi.org/10.1016/j.fuel.2020.118727
OC700 | 0.788 | 0.331 | 0.134 | 1922 | 273 | 0.09899749 | 2.079745 | https://doi.org/10.1016/j.fuel.2020.118727
OC500 | 0.321 | 0.228 | 0.126 | 786 | 273 | 0.1503759 | 2.143541 | https://doi.org/10.1016/j.fuel.2020.118727
OC600 | 0.445 | 0.272 | 0.153 | 1086 | 273 | 0.1165414 | 2.181818 | https://doi.org/10.1016/j.fuel.2020.118727
OC600 | 0.445 | 0.272 | 0.153 | 1086 | 298 | 0.3204005 | 2.222222 | https://doi.org/10.1016/j.fuel.2020.118727
OC500 | 0.321 | 0.228 | 0.126 | 786 | 298 | 0.436796 | 2.229833 | https://doi.org/10.1016/j.fuel.2020.118727
OC800 | 0.958 | 0.282 | 0.128 | 2399 | 273 | 0.1566416 | 2.232855 | https://doi.org/10.1016/j.fuel.2020.118727
OC700 | 0.788 | 0.331 | 0.134 | 1922 | 298 | 0.3241552 | 2.298326 | https://doi.org/10.1016/j.fuel.2020.118727
OC800 | 0.958 | 0.282 | 0.128 | 2399 | 298 | 0.5193992 | 2.343988 | https://doi.org/10.1016/j.fuel.2020.118727
OC700 | 0.788 | 0.331 | 0.134 | 1922 | 273 | 0.1190476 | 2.347687 | https://doi.org/10.1016/j.fuel.2020.118727
OC600 | 0.445 | 0.272 | 0.153 | 1086 | 273 | 0.1378446 | 2.373206 | https://doi.org/10.1016/j.fuel.2020.118727
OC500 | 0.321 | 0.228 | 0.126 | 786 | 298 | 0.5394243 | 2.519026 | https://doi.org/10.1016/j.fuel.2020.118727
OC600 | 0.445 | 0.272 | 0.153 | 1086 | 273 | 0.1566416 | 2.551834 | https://doi.org/10.1016/j.fuel.2020.118727
OC700 | 0.788 | 0.331 | 0.134 | 1922 | 273 | 0.1390977 | 2.577352 | https://doi.org/10.1016/j.fuel.2020.118727
OC600 | 0.445 | 0.272 | 0.153 | 1086 | 298 | 0.4180225 | 2.60274 | https://doi.org/10.1016/j.fuel.2020.118727
OC800 | 0.958 | 0.282 | 0.128 | 2399 | 298 | 0.6157697 | 2.701674 | https://doi.org/10.1016/j.fuel.2020.118727
OC500 | 0.321 | 0.228 | 0.126 | 786 | 273 | 0.235589 | 2.704944 | https://doi.org/10.1016/j.fuel.2020.118727
OC700 | 0.788 | 0.331 | 0.134 | 1922 | 298 | 0.4242804 | 2.747336 | https://doi.org/10.1016/j.fuel.2020.118727
OC500 | 0.321 | 0.228 | 0.126 | 786 | 298 | 0.6420526 | 2.777778 | https://doi.org/10.1016/j.fuel.2020.118727
OC700 | 0.788 | 0.331 | 0.134 | 1922 | 273 | 0.1591479 | 2.807018 | https://doi.org/10.1016/j.fuel.2020.118727
OC600 | 0.445 | 0.272 | 0.153 | 1086 | 298 | 0.514393 | 2.907154 | https://doi.org/10.1016/j.fuel.2020.118727
OC800 | 0.958 | 0.282 | 0.128 | 2399 | 273 | 0.2330827 | 2.909091 | https://doi.org/10.1016/j.fuel.2020.118727
OC500 | 0.321 | 0.228 | 0.126 | 786 | 298 | 0.7484355 | 3.013699 | https://doi.org/10.1016/j.fuel.2020.118727
OC800 | 0.958 | 0.282 | 0.128 | 2399 | 298 | 0.7121402 | 3.028919 | https://doi.org/10.1016/j.fuel.2020.118727
OC500 | 0.321 | 0.228 | 0.126 | 786 | 273 | 0.3182957 | 3.138756 | https://doi.org/10.1016/j.fuel.2020.118727
OC700 | 0.788 | 0.331 | 0.134 | 1922 | 298 | 0.5168961 | 3.143075 | https://doi.org/10.1016/j.fuel.2020.118727
OC600 | 0.445 | 0.272 | 0.153 | 1086 | 273 | 0.2343358 | 3.151515 | https://doi.org/10.1016/j.fuel.2020.118727
OC600 | 0.445 | 0.272 | 0.153 | 1086 | 298 | 0.6107635 | 3.188737 | https://doi.org/10.1016/j.fuel.2020.118727
OC500 | 0.321 | 0.228 | 0.126 | 786 | 298 | 0.8523154 | 3.226788 | https://doi.org/10.1016/j.fuel.2020.118727
OC800 | 0.958 | 0.282 | 0.128 | 2399 | 298 | 0.8097622 | 3.356164 | https://doi.org/10.1016/j.fuel.2020.118727
OC500 | 0.321 | 0.228 | 0.126 | 786 | 298 | 0.9549437 | 3.424658 | https://doi.org/10.1016/j.fuel.2020.118727
OC800 | 0.958 | 0.282 | 0.128 | 2399 | 273 | 0.3070175 | 3.432217 | https://doi.org/10.1016/j.fuel.2020.118727
OC600 | 0.445 | 0.272 | 0.153 | 1086 | 298 | 0.7146433 | 3.439878 | https://doi.org/10.1016/j.fuel.2020.118727
OC700 | 0.788 | 0.331 | 0.134 | 1922 | 298 | 0.6182728 | 3.538813 | https://doi.org/10.1016/j.fuel.2020.118727
OC500 | 0.321 | 0.228 | 0.126 | 786 | 273 | 0.4135338 | 3.547049 | https://doi.org/10.1016/j.fuel.2020.118727
OC700 | 0.788 | 0.331 | 0.134 | 1922 | 273 | 0.2380952 | 3.572568 | https://doi.org/10.1016/j.fuel.2020.118727
OC500 | 0.321 | 0.228 | 0.126 | 786 | 298 | 0.9987484 | 3.622527 | https://doi.org/10.1016/j.fuel.2020.118727
OC600 | 0.445 | 0.272 | 0.153 | 1086 | 273 | 0.3170426 | 3.649123 | https://doi.org/10.1016/j.fuel.2020.118727
OC600 | 0.445 | 0.272 | 0.153 | 1086 | 298 | 0.8097622 | 3.652968 | https://doi.org/10.1016/j.fuel.2020.118727
OC800 | 0.958 | 0.282 | 0.128 | 2399 | 298 | 0.9086358 | 3.652968 | https://doi.org/10.1016/j.fuel.2020.118727
OC600 | 0.445 | 0.272 | 0.153 | 1086 | 298 | 0.9073842 | 3.873668 | https://doi.org/10.1016/j.fuel.2020.118727
OC700 | 0.788 | 0.331 | 0.134 | 1922 | 298 | 0.718398 | 3.896499 | https://doi.org/10.1016/j.fuel.2020.118727
OC500 | 0.321 | 0.228 | 0.126 | 786 | 273 | 0.518797 | 3.917065 | https://doi.org/10.1016/j.fuel.2020.118727
OC800 | 0.958 | 0.282 | 0.128 | 2399 | 298 | 0.9987484 | 3.949772 | https://doi.org/10.1016/j.fuel.2020.118727
OC800 | 0.958 | 0.282 | 0.128 | 2399 | 273 | 0.4010025 | 4.019139 | https://doi.org/10.1016/j.fuel.2020.118727
OC600 | 0.445 | 0.272 | 0.153 | 1086 | 298 | 0.9987484 | 4.079148 | https://doi.org/10.1016/j.fuel.2020.118727
OC600 | 0.445 | 0.272 | 0.153 | 1086 | 273 | 0.4097744 | 4.108453 | https://doi.org/10.1016/j.fuel.2020.118727
OC700 | 0.788 | 0.331 | 0.134 | 1922 | 273 | 0.3132832 | 4.185008 | https://doi.org/10.1016/j.fuel.2020.118727
OC500 | 0.321 | 0.228 | 0.126 | 786 | 273 | 0.6240602 | 4.236045 | https://doi.org/10.1016/j.fuel.2020.118727
OC700 | 0.788 | 0.331 | 0.134 | 1922 | 298 | 0.8185232 | 4.261796 | https://doi.org/10.1016/j.fuel.2020.118727
OC600 | 0.445 | 0.272 | 0.153 | 1086 | 273 | 0.5025063 | 4.478469 | https://doi.org/10.1016/j.fuel.2020.118727
OC500 | 0.321 | 0.228 | 0.126 | 786 | 273 | 0.7230576 | 4.516746 | https://doi.org/10.1016/j.fuel.2020.118727
OC800 | 0.958 | 0.282 | 0.128 | 2399 | 273 | 0.4937343 | 4.516746 | https://doi.org/10.1016/j.fuel.2020.118727
OC700 | 0.788 | 0.331 | 0.134 | 1922 | 298 | 0.9148936 | 4.5586 | https://doi.org/10.1016/j.fuel.2020.118727
OC500 | 0.321 | 0.228 | 0.126 | 786 | 273 | 0.8195489 | 4.759171 | https://doi.org/10.1016/j.fuel.2020.118727
OC600 | 0.445 | 0.272 | 0.153 | 1086 | 273 | 0.5964912 | 4.797448 | https://doi.org/10.1016/j.fuel.2020.118727
OC700 | 0.788 | 0.331 | 0.134 | 1922 | 273 | 0.4085213 | 4.822967 | https://doi.org/10.1016/j.fuel.2020.118727
OC700 | 0.788 | 0.331 | 0.134 | 1922 | 298 | 0.9987484 | 4.863014 | https://doi.org/10.1016/j.fuel.2020.118727
OC800 | 0.958 | 0.282 | 0.128 | 2399 | 273 | 0.5864662 | 4.950558 | https://doi.org/10.1016/j.fuel.2020.118727
OC500 | 0.321 | 0.228 | 0.126 | 786 | 273 | 0.9185464 | 4.988836 | https://doi.org/10.1016/j.fuel.2020.118727
OC600 | 0.445 | 0.272 | 0.153 | 1086 | 273 | 0.6967419 | 5.07815 | https://doi.org/10.1016/j.fuel.2020.118727
OC500 | 0.321 | 0.228 | 0.126 | 786 | 273 | 0.9987469 | 5.205742 | https://doi.org/10.1016/j.fuel.2020.118727
OC600 | 0.445 | 0.272 | 0.153 | 1086 | 273 | 0.7957393 | 5.333333 | https://doi.org/10.1016/j.fuel.2020.118727
OC800 | 0.958 | 0.282 | 0.128 | 2399 | 273 | 0.6754386 | 5.333333 | https://doi.org/10.1016/j.fuel.2020.118727
OC700 | 0.788 | 0.331 | 0.134 | 1922 | 273 | 0.5037594 | 5.435407 | https://doi.org/10.1016/j.fuel.2020.118727
OC600 | 0.445 | 0.272 | 0.153 | 1086 | 273 | 0.8922306 | 5.562998 | https://doi.org/10.1016/j.fuel.2020.118727
OC800 | 0.958 | 0.282 | 0.128 | 2399 | 273 | 0.764411 | 5.69059 | https://doi.org/10.1016/j.fuel.2020.118727
OC600 | 0.445 | 0.272 | 0.153 | 1086 | 273 | 0.9899749 | 5.754386 | https://doi.org/10.1016/j.fuel.2020.118727
OC700 | 0.788 | 0.331 | 0.134 | 1922 | 273 | 0.5914787 | 5.99681 | https://doi.org/10.1016/j.fuel.2020.118727
OC800 | 0.958 | 0.282 | 0.128 | 2399 | 273 | 0.8571429 | 6.022329 | https://doi.org/10.1016/j.fuel.2020.118727
OC800 | 0.958 | 0.282 | 0.128 | 2399 | 273 | 0.9486216 | 6.290271 | https://doi.org/10.1016/j.fuel.2020.118727
OC700 | 0.788 | 0.331 | 0.134 | 1922 | 273 | 0.6842105 | 6.443381 | https://doi.org/10.1016/j.fuel.2020.118727
OC800 | 0.958 | 0.282 | 0.128 | 2399 | 273 | 0.9987469 | 6.570973 | https://doi.org/10.1016/j.fuel.2020.118727
OC700 | 0.788 | 0.331 | 0.134 | 1922 | 273 | 0.7744361 | 6.864434 | https://doi.org/10.1016/j.fuel.2020.118727
OC700 | 0.788 | 0.331 | 0.134 | 1922 | 273 | 0.8621554 | 7.298246 | https://doi.org/10.1016/j.fuel.2020.118727
OC700 | 0.788 | 0.331 | 0.134 | 1922 | 273 | 0.952381 | 7.69378 | https://doi.org/10.1016/j.fuel.2020.118727
OC700 | 0.788 | 0.331 | 0.134 | 1922 | 273 | 0.9987469 | 8.025518 | https://doi.org/10.1016/j.fuel.2020.118727
HTP2b-600 | 0.2 | 0.12 | 0.06 | 460 | 298 | 0.03360215 | 0.2214823 | https://dx.doi.org/10.1021/acs.iecr.9b06152
HTP2b-600 | 0.2 | 0.12 | 0.06 | 460 | 298 | 0.04973118 | 0.3061668 | https://dx.doi.org/10.1021/acs.iecr.9b06152
HTP2b-600 | 0.2 | 0.12 | 0.06 | 460 | 273 | 0.0185923 | 0.3494446 | https://dx.doi.org/10.1021/acs.iecr.9b06152
HTP2b-600 | 0.2 | 0.12 | 0.06 | 460 | 298 | 0.0672043 | 0.3908512 | https://dx.doi.org/10.1021/acs.iecr.9b06152
HTP2b-600 | 0.2 | 0.12 | 0.06 | 460 | 273 | 0.02921647 | 0.4994368 | https://dx.doi.org/10.1021/acs.iecr.9b06152
HTP2b-600 | 0.2 | 0.12 | 0.06 | 460 | 298 | 0.09677419 | 0.5081065 | https://dx.doi.org/10.1021/acs.iecr.9b06152
HTP2b-600 | 0.2 | 0.12 | 0.06 | 460 | 298 | 0.1209677 | 0.5862768 | https://dx.doi.org/10.1021/acs.iecr.9b06152
HTP2b-600 | 0.2 | 0.12 | 0.06 | 460 | 273 | 0.03984064 | 0.6118977 | https://dx.doi.org/10.1021/acs.iecr.9b06152
HTP2b-600 | 0.2 | 0.12 | 0.06 | 460 | 298 | 0.1478495 | 0.6905038 | https://dx.doi.org/10.1021/acs.iecr.9b06152
HTP2b-600 | 0.2 | 0.12 | 0.06 | 460 | 298 | 0.1760753 | 0.768674 | https://dx.doi.org/10.1021/acs.iecr.9b06152
HTP2b-600 | 0.2 | 0.12 | 0.06 | 460 | 298 | 0.202957 | 0.8468442 | https://dx.doi.org/10.1021/acs.iecr.9b06152
HTP2b-600 | 0.2 | 0.12 | 0.06 | 460 | 273 | 0.07038513 | 0.8617241 | https://dx.doi.org/10.1021/acs.iecr.9b06152
HTP2b-600 | 0.2 | 0.12 | 0.06 | 460 | 298 | 0.2271505 | 0.8989577 | https://dx.doi.org/10.1021/acs.iecr.9b06152
HTP2b-600 | 0.2 | 0.12 | 0.06 | 460 | 298 | 0.2540323 | 0.9706138 | https://dx.doi.org/10.1021/acs.iecr.9b06152
HTP2b-600 | 0.2 | 0.12 | 0.06 | 460 | 298 | 0.2795699 | 1.029241 | https://dx.doi.org/10.1021/acs.iecr.9b06152
HTP2b-600 | 0.2 | 0.12 | 0.06 | 460 | 273 | 0.09960159 | 1.074036 | https://dx.doi.org/10.1021/acs.iecr.9b06152
HTP2b-600 | 0.2 | 0.12 | 0.06 | 460 | 298 | 0.3333333 | 1.139983 | https://dx.doi.org/10.1021/acs.iecr.9b06152
HTP2b-600 | 0.2 | 0.12 | 0.06 | 460 | 298 | 0.3844086 | 1.231181 | https://dx.doi.org/10.1021/acs.iecr.9b06152
HTP2b-600 | 0.2 | 0.12 | 0.06 | 460 | 273 | 0.1301461 | 1.26131 | https://dx.doi.org/10.1021/acs.iecr.9b06152
HTP2b-600 | 0.2 | 0.12 | 0.06 | 460 | 298 | 0.4341398 | 1.315866 | https://dx.doi.org/10.1021/acs.iecr.9b06152
HTP2b-600 | 0.2 | 0.12 | 0.06 | 460 | 273 | 0.1553785 | 1.373588 | https://dx.doi.org/10.1021/acs.iecr.9b06152
HTP2b-600 | 0.2 | 0.12 | 0.06 | 460 | 298 | 0.4852151 | 1.40055 | https://dx.doi.org/10.1021/acs.iecr.9b06152
HTP2b-600 | 0.2 | 0.12 | 0.06 | 460 | 298 | 0.5120968 | 1.433121 | https://dx.doi.org/10.1021/acs.iecr.9b06152
HTP2b-600 | 0.2 | 0.12 | 0.06 | 460 | 298 | 0.5336022 | 1.465692 | https://dx.doi.org/10.1021/acs.iecr.9b06152
HTP2b-600 | 0.2 | 0.12 | 0.06 | 460 | 298 | 0.5604839 | 1.498263 | https://dx.doi.org/10.1021/acs.iecr.9b06152
HTP2b-600 | 0.2 | 0.12 | 0.06 | 460 | 298 | 0.5846774 | 1.530834 | https://dx.doi.org/10.1021/acs.iecr.9b06152
HTP2b-600 | 0.2 | 0.12 | 0.06 | 460 | 298 | 0.6102151 | 1.563405 | https://dx.doi.org/10.1021/acs.iecr.9b06152
HTP2b-600 | 0.2 | 0.12 | 0.06 | 460 | 298 | 0.6357527 | 1.595976 | https://dx.doi.org/10.1021/acs.iecr.9b06152
HTP2b-600 | 0.2 | 0.12 | 0.06 | 460 | 273 | 0.2098274 | 1.598095 | https://dx.doi.org/10.1021/acs.iecr.9b06152
HTP2b-600 | 0.2 | 0.12 | 0.06 | 460 | 298 | 0.6639785 | 1.628547 | https://dx.doi.org/10.1021/acs.iecr.9b06152
HTP2b-600 | 0.2 | 0.12 | 0.06 | 460 | 298 | 0.6841398 | 1.654603 | https://dx.doi.org/10.1021/acs.iecr.9b06152
HTP2b-600 | 0.2 | 0.12 | 0.06 | 460 | 298 | 0.7083333 | 1.687174 | https://dx.doi.org/10.1021/acs.iecr.9b06152
HTP2b-600 | 0.2 | 0.12 | 0.06 | 460 | 298 | 0.7352151 | 1.719745 | https://dx.doi.org/10.1021/acs.iecr.9b06152
HTP2b-600 | 0.2 | 0.12 | 0.06 | 460 | 298 | 0.7580645 | 1.739288 | https://dx.doi.org/10.1021/acs.iecr.9b06152
HTP2b-600 | 0.2 | 0.12 | 0.06 | 460 | 273 | 0.2629482 | 1.760066 | https://dx.doi.org/10.1021/acs.iecr.9b06152
HTP2b-600 | 0.2 | 0.12 | 0.06 | 460 | 298 | 0.7836022 | 1.771859 | https://dx.doi.org/10.1021/acs.iecr.9b06152
HTP2b-600 | 0.2 | 0.12 | 0.06 | 460 | 298 | 0.8091398 | 1.791401 | https://dx.doi.org/10.1021/acs.iecr.9b06152
HTP2b-600 | 0.2 | 0.12 | 0.06 | 460 | 298 | 0.8333333 | 1.823972 | https://dx.doi.org/10.1021/acs.iecr.9b06152
HTP2b-600 | 0.2 | 0.12 | 0.06 | 460 | 298 | 0.8561828 | 1.843515 | https://dx.doi.org/10.1021/acs.iecr.9b06152
HTP2b-600 | 0.2 | 0.12 | 0.06 | 460 | 298 | 0.8830645 | 1.869572 | https://dx.doi.org/10.1021/acs.iecr.9b06152
HTP2b-600 | 0.2 | 0.12 | 0.06 | 460 | 298 | 0.9086022 | 1.889114 | https://dx.doi.org/10.1021/acs.iecr.9b06152
HTP2b-600 | 0.2 | 0.12 | 0.06 | 460 | 298 | 0.9314516 | 1.915171 | https://dx.doi.org/10.1021/acs.iecr.9b06152
HTP2b-600 | 0.2 | 0.12 | 0.06 | 460 | 273 | 0.3160691 | 1.922037 | https://dx.doi.org/10.1021/acs.iecr.9b06152
HTP2b-600 | 0.2 | 0.12 | 0.06 | 460 | 298 | 0.9583333 | 1.941228 | https://dx.doi.org/10.1021/acs.iecr.9b06152
HTP2b-600 | 0.2 | 0.12 | 0.06 | 460 | 298 | 0.9825269 | 1.96077 | https://dx.doi.org/10.1021/acs.iecr.9b06152
HTP2b-600 | 0.2 | 0.12 | 0.06 | 460 | 298 | 1.005376 | 1.980313 | https://dx.doi.org/10.1021/acs.iecr.9b06152
HTP2b-600 | 0.2 | 0.12 | 0.06 | 460 | 298 | 1.030914 | 2.006369 | https://dx.doi.org/10.1021/acs.iecr.9b06152
HTP2b-600 | 0.2 | 0.12 | 0.06 | 460 | 273 | 0.3665339 | 2.04651 | https://dx.doi.org/10.1021/acs.iecr.9b06152
HTP2b-600 | 0.2 | 0.12 | 0.06 | 460 | 273 | 0.4196547 | 2.145928 | https://dx.doi.org/10.1021/acs.iecr.9b06152
HTP2b-600 | 0.2 | 0.12 | 0.06 | 460 | 273 | 0.4714475 | 2.245364 | https://dx.doi.org/10.1021/acs.iecr.9b06152
HTP2b-600 | 0.2 | 0.12 | 0.06 | 460 | 273 | 0.5219124 | 2.332305 | https://dx.doi.org/10.1021/acs.iecr.9b06152
HTP2b-600 | 0.2 | 0.12 | 0.06 | 460 | 273 | 0.5737052 | 2.41923 | https://dx.doi.org/10.1021/acs.iecr.9b06152
HTP2b-600 | 0.2 | 0.12 | 0.06 | 460 | 273 | 0.62417 | 2.493662 | https://dx.doi.org/10.1021/acs.iecr.9b06152
HTP2b-600 | 0.2 | 0.12 | 0.06 | 460 | 273 | 0.6746348 | 2.555583 | https://dx.doi.org/10.1021/acs.iecr.9b06152
HTP2b-600 | 0.2 | 0.12 | 0.06 | 460 | 273 | 0.7250996 | 2.617503 | https://dx.doi.org/10.1021/acs.iecr.9b06152
HTP2b-600 | 0.2 | 0.12 | 0.06 | 460 | 273 | 0.7768924 | 2.679407 | https://dx.doi.org/10.1021/acs.iecr.9b06152
HTP2b-600 | 0.2 | 0.12 | 0.06 | 460 | 273 | 0.8260292 | 2.741345 | https://dx.doi.org/10.1021/acs.iecr.9b06152
HTP2b-600 | 0.2 | 0.12 | 0.06 | 460 | 273 | 0.875166 | 2.790772 | https://dx.doi.org/10.1021/acs.iecr.9b06152
HTP2b-600 | 0.2 | 0.12 | 0.06 | 460 | 273 | 0.9256308 | 2.840182 | https://dx.doi.org/10.1021/acs.iecr.9b06152
HTP2b-600 | 0.2 | 0.12 | 0.06 | 460 | 273 | 0.9508632 | 2.852377 | https://dx.doi.org/10.1021/acs.iecr.9b06152
HTP2b-600 | 0.2 | 0.12 | 0.06 | 460 | 273 | 0.9747676 | 2.877099 | https://dx.doi.org/10.1021/acs.iecr.9b06152
HTP2b-600 | 0.2 | 0.12 | 0.06 | 460 | 273 | 1 | 2.901804 | https://dx.doi.org/10.1021/acs.iecr.9b06152
HTP2b-600 | 0.2 | 0.12 | 0.06 | 460 | 273 | 1.025232 | 2.926509 | https://dx.doi.org/10.1021/acs.iecr.9b06152
DKC-600-2 | 0.17 | 0 | 0.05 | 511 | 298 | 0.03610503 | 0.02978817 | https://pubs.acs.org/doi/10.1021/acsomega.0c01918
HKC-800-2 | 0.55 | 0.017 | 0.45 | 1587 | 298 | 0.03681281 | 0.05131965 | https://pubs.acs.org/doi/10.1021/acsomega.0c01918
DKC-600-2 | 0.17 | 0 | 0.05 | 511 | 298 | 0.07221007 | 0.09929391 | https://pubs.acs.org/doi/10.1021/acsomega.0c01918
BKC-600-2 | 0.22 | 0 | 0.01 | 535 | 298 | 0.03282276 | 0.09929391 | https://pubs.acs.org/doi/10.1021/acsomega.0c01918
DKC-600-2 | 0.17 | 0 | 0.05 | 511 | 273 | 0.03333333 | 0.1305075 | https://pubs.acs.org/doi/10.1021/acsomega.0c01918
HKC-600-2 | 0.33 | 0.0064 | 0.05 | 893 | 298 | 0.03391685 | 0.1456311 | https://pubs.acs.org/doi/10.1021/acsomega.0c01918
HKC-800-2 | 0.55 | 0.017 | 0.45 | 1587 | 298 | 0.07252324 | 0.1539589 | https://pubs.acs.org/doi/10.1021/acsomega.0c01918
HKC-800-1 | 0.85 | 0.088 | 0.28 | 2153 | 343 | 0.03254455 | 0.168976 | https://pubs.acs.org/doi/10.1021/acsomega.0c01918
HKC-800-1 | 0.85 | 0.088 | 0.28 | 2153 | 323 | 0.03366702 | 0.1760167 | https://pubs.acs.org/doi/10.1021/acsomega.0c01918
DKC-600-2 | 0.17 | 0 | 0.05 | 511 | 298 | 0.1214442 | 0.1853486 | https://pubs.acs.org/doi/10.1021/acsomega.0c01918
HKC-800-2 | 0.55 | 0.017 | 0.45 | 1587 | 273 | 0.03363482 | 0.1898627 | https://pubs.acs.org/doi/10.1021/acsomega.0c01918
HKC-800-1 | 0.85 | 0.088 | 0.28 | 2153 | 303 | 0.03142903 | 0.1971387 | https://pubs.acs.org/doi/10.1021/acsomega.0c01918
HKC-700-2 | 0.52 | 0 | 0.16 | 1339 | 298 | 0.03017503 | 0.1973833 | https://pubs.acs.org/doi/10.1021/acsomega.0c01918
BKC-600-2 | 0.22 | 0 | 0.01 | 535 | 298 | 0.06673961 | 0.2018976 | https://pubs.acs.org/doi/10.1021/acsomega.0c01918
HKC-800-1 | 0.85 | 0.088 | 0.28 | 2153 | 343 | 0.06954979 | 0.2182607 | https://pubs.acs.org/doi/10.1021/acsomega.0c01918
HKC-800-1 | 0.85 | 0.088 | 0.28 | 2153 | 323 | 0.06955396 | 0.2393827 | https://pubs.acs.org/doi/10.1021/acsomega.0c01918
BKC-600-2 | 0.22 | 0 | 0.01 | 535 | 273 | 0.02777778 | 0.240937 | https://pubs.acs.org/doi/10.1021/acsomega.0c01918
HKC-800-1 | 0.85 | 0.088 | 0.28 | 2153 | 298 | 0.03019162 | 0.2447552 | https://pubs.acs.org/doi/10.1021/acsomega.0c01918
DKC-600-2 | 0.17 | 0 | 0.05 | 511 | 298 | 0.1717724 | 0.2548544 | https://pubs.acs.org/doi/10.1021/acsomega.0c01918
HKC-800-1 | 0.85 | 0.088 | 0.28 | 2153 | 303 | 0.06731597 | 0.2605047 | https://pubs.acs.org/doi/10.1021/acsomega.0c01918
DKC-600-2 | 0.17 | 0 | 0.05 | 511 | 273 | 0.06777778 | 0.2660346 | https://pubs.acs.org/doi/10.1021/acsomega.0c01918
HKC-800-1 | 0.85 | 0.088 | 0.28 | 2153 | 343 | 0.1211318 | 0.2816267 | https://pubs.acs.org/doi/10.1021/acsomega.0c01918
HKC-600-2 | 0.33 | 0.0064 | 0.05 | 893 | 298 | 0.06673961 | 0.2879523 | https://pubs.acs.org/doi/10.1021/acsomega.0c01918
HKC-700-2 | 0.52 | 0 | 0.16 | 1339 | 298 | 0.061422 | 0.2881796 | https://pubs.acs.org/doi/10.1021/acsomega.0c01918
HKC-800-2 | 0.55 | 0.017 | 0.45 | 1587 | 298 | 0.1249727 | 0.3039702 | https://pubs.acs.org/doi/10.1021/acsomega.0c01918
HKC-800-1 | 0.85 | 0.088 | 0.28 | 2153 | 323 | 0.1211374 | 0.3097893 | https://pubs.acs.org/doi/10.1021/acsomega.0c01918
HKC-700-2 | 0.52 | 0 | 0.16 | 1339 | 273 | 0.02918187 | 0.3234698 | https://pubs.acs.org/doi/10.1021/acsomega.0c01918
DKC-600-2 | 0.17 | 0 | 0.05 | 511 | 298 | 0.2231947 | 0.3276699 | https://pubs.acs.org/doi/10.1021/acsomega.0c01918
HKC-600-2 | 0.33 | 0.0064 | 0.05 | 893 | 273 | 0.02582379 | 0.3305018 | https://pubs.acs.org/doi/10.1021/acsomega.0c01918
BKC-600-2 | 0.22 | 0 | 0.01 | 535 | 298 | 0.1181619 | 0.3409091 | https://pubs.acs.org/doi/10.1021/acsomega.0c01918
HKC-800-1 | 0.85 | 0.088 | 0.28 | 2153 | 303 | 0.1177811 | 0.3449927 | https://pubs.acs.org/doi/10.1021/acsomega.0c01918
HKC-800-1 | 0.85 | 0.088 | 0.28 | 2153 | 343 | 0.170473 | 0.3520333 | https://pubs.acs.org/doi/10.1021/acsomega.0c01918
HKC-800-1 | 0.85 | 0.088 | 0.28 | 2153 | 323 | 0.1704786 | 0.380196 | https://pubs.acs.org/doi/10.1021/acsomega.0c01918
DKC-600-2 | 0.17 | 0 | 0.05 | 511 | 298 | 0.2713348 | 0.3839365 | https://pubs.acs.org/doi/10.1021/acsomega.0c01918
HKC-800-1 | 0.85 | 0.088 | 0.28 | 2153 | 298 | 0.06257279 | 0.3908189 | https://pubs.acs.org/doi/10.1021/acsomega.0c01918
HKC-800-2 | 0.55 | 0.017 | 0.45 | 1587 | 273 | 0.06727102 | 0.4008213 | https://pubs.acs.org/doi/10.1021/acsomega.0c01918
HKC-800-1 | 0.85 | 0.088 | 0.28 | 2153 | 343 | 0.2220537 | 0.4083587 | https://pubs.acs.org/doi/10.1021/acsomega.0c01918
HKC-700-2 | 0.52 | 0 | 0.16 | 1339 | 298 | 0.1149793 | 0.4184525 | https://pubs.acs.org/doi/10.1021/acsomega.0c01918
HKC-800-1 | 0.85 | 0.088 | 0.28 | 2153 | 273 | 0.02248234 | 0.4219172 | https://pubs.acs.org/doi/10.1021/acsomega.0c01918
HKC-800-1 | 0.85 | 0.088 | 0.28 | 2153 | 303 | 0.1682462 | 0.4294807 | https://pubs.acs.org/doi/10.1021/acsomega.0c01918
HKC-800-2 | 0.55 | 0.017 | 0.45 | 1587 | 298 | 0.1740693 | 0.4302955 | https://pubs.acs.org/doi/10.1021/acsomega.0c01918
DKC-600-2 | 0.17 | 0 | 0.05 | 511 | 273 | 0.1166667 | 0.4316788 | https://pubs.acs.org/doi/10.1021/acsomega.0c01918
BKC-600-2 | 0.22 | 0 | 0.01 | 535 | 273 | 0.05888889 | 0.4316788 | https://pubs.acs.org/doi/10.1021/acsomega.0c01918
DKC-600-2 | 0.17 | 0 | 0.05 | 511 | 298 | 0.3238512 | 0.4501324 | https://pubs.acs.org/doi/10.1021/acsomega.0c01918
BKC-600-2 | 0.22 | 0 | 0.01 | 535 | 298 | 0.1684902 | 0.4534422 | https://pubs.acs.org/doi/10.1021/acsomega.0c01918
HKC-800-1 | 0.85 | 0.088 | 0.28 | 2153 | 323 | 0.2243083 | 0.4717247 | https://pubs.acs.org/doi/10.1021/acsomega.0c01918
HKC-800-1 | 0.85 | 0.088 | 0.28 | 2153 | 343 | 0.2713935 | 0.4717247 | https://pubs.acs.org/doi/10.1021/acsomega.0c01918
HKC-600-2 | 0.33 | 0.0064 | 0.05 | 893 | 298 | 0.1181619 | 0.4766108 | https://pubs.acs.org/doi/10.1021/acsomega.0c01918
HKC-700-2 | 0.52 | 0 | 0.16 | 1339 | 273 | 0.0583277 | 0.4781728 | https://pubs.acs.org/doi/10.1021/acsomega.0c01918
DKC-600-2 | 0.17 | 0 | 0.05 | 511 | 298 | 0.3719912 | 0.5063989 | https://pubs.acs.org/doi/10.1021/acsomega.0c01918
HKC-800-1 | 0.85 | 0.088 | 0.28 | 2153 | 303 | 0.219831 | 0.506928 | https://pubs.acs.org/doi/10.1021/acsomega.0c01918
HKC-800-1 | 0.85 | 0.088 | 0.28 | 2153 | 343 | 0.3196109 | 0.52805 | https://pubs.acs.org/doi/10.1021/acsomega.0c01918
HKC-700-2 | 0.52 | 0 | 0.16 | 1339 | 298 | 0.1663001 | 0.5289871 | https://pubs.acs.org/doi/10.1021/acsomega.0c01918
HKC-800-1 | 0.85 | 0.088 | 0.28 | 2153 | 323 | 0.2725285 | 0.5421314 | https://pubs.acs.org/doi/10.1021/acsomega.0c01918
BKC-600-2 | 0.22 | 0 | 0.01 | 535 | 298 | 0.2166302 | 0.5527361 | https://pubs.acs.org/doi/10.1021/acsomega.0c01918
DKC-600-2 | 0.17 | 0 | 0.05 | 511 | 298 | 0.4201313 | 0.5593557 | https://pubs.acs.org/doi/10.1021/acsomega.0c01918
HKC-800-2 | 0.55 | 0.017 | 0.45 | 1587 | 298 | 0.2231674 | 0.5605685 | https://pubs.acs.org/doi/10.1021/acsomega.0c01918
DKC-600-2 | 0.17 | 0 | 0.05 | 511 | 273 | 0.17 | 0.5772448 | https://pubs.acs.org/doi/10.1021/acsomega.0c01918
HKC-800-1 | 0.85 | 0.088 | 0.28 | 2153 | 298 | 0.1150361 | 0.5803068 | https://pubs.acs.org/doi/10.1021/acsomega.0c01918
HKC-800-1 | 0.85 | 0.088 | 0.28 | 2153 | 303 | 0.2702947 | 0.5843753 | https://pubs.acs.org/doi/10.1021/acsomega.0c01918
HKC-600-2 | 0.33 | 0.0064 | 0.05 | 893 | 273 | 0.05499041 | 0.5906841 | https://pubs.acs.org/doi/10.1021/acsomega.0c01918
HKC-800-1 | 0.85 | 0.088 | 0.28 | 2153 | 343 | 0.3689508 | 0.591416 | https://pubs.acs.org/doi/10.1021/acsomega.0c01918
HKC-800-1 | 0.85 | 0.088 | 0.28 | 2153 | 323 | 0.3196248 | 0.5984567 | https://pubs.acs.org/doi/10.1021/acsomega.0c01918
DKC-600-2 | 0.17 | 0 | 0.05 | 511 | 298 | 0.4715536 | 0.6090026 | https://pubs.acs.org/doi/10.1021/acsomega.0c01918
HKC-700-2 | 0.52 | 0 | 0.16 | 1339 | 298 | 0.2176181 | 0.6316264 | https://pubs.acs.org/doi/10.1021/acsomega.0c01918
HKC-600-2 | 0.33 | 0.0064 | 0.05 | 893 | 298 | 0.1673961 | 0.6387908 | https://pubs.acs.org/doi/10.1021/acsomega.0c01918
HKC-800-2 | 0.55 | 0.017 | 0.45 | 1587 | 273 | 0.1154704 | 0.6399077 | https://pubs.acs.org/doi/10.1021/acsomega.0c01918
HKC-800-1 | 0.85 | 0.088 | 0.28 | 2153 | 343 | 0.4171668 | 0.6407007 | https://pubs.acs.org/doi/10.1021/acsomega.0c01918
BKC-600-2 | 0.22 | 0 | 0.01 | 535 | 298 | 0.2691466 | 0.6487202 | https://pubs.acs.org/doi/10.1021/acsomega.0c01918
HKC-800-1 | 0.85 | 0.088 | 0.28 | 2153 | 303 | 0.3196359 | 0.654782 | https://pubs.acs.org/doi/10.1021/acsomega.0c01918
DKC-600-2 | 0.17 | 0 | 0.05 | 511 | 298 | 0.5185996 | 0.6586496 | https://pubs.acs.org/doi/10.1021/acsomega.0c01918
HKC-800-1 | 0.85 | 0.088 | 0.28 | 2153 | 273 | 0.05052499 | 0.6610036 | https://pubs.acs.org/doi/10.1021/acsomega.0c01918
HKC-800-1 | 0.85 | 0.088 | 0.28 | 2153 | 323 | 0.3689647 | 0.6618227 | https://pubs.acs.org/doi/10.1021/acsomega.0c01918
HKC-800-2 | 0.55 | 0.017 | 0.45 | 1587 | 298 | 0.2778354 | 0.6789984 | https://pubs.acs.org/doi/10.1021/acsomega.0c01918
BKC-600-2 | 0.22 | 0 | 0.01 | 535 | 273 | 0.1122222 | 0.6926938 | https://pubs.acs.org/doi/10.1021/acsomega.0c01918
DKC-600-2 | 0.17 | 0 | 0.05 | 511 | 273 | 0.22 | 0.7027328 | https://pubs.acs.org/doi/10.1021/acsomega.0c01918
HKC-800-1 | 0.85 | 0.088 | 0.28 | 2153 | 343 | 0.4665066 | 0.7040667 | https://pubs.acs.org/doi/10.1021/acsomega.0c01918
DKC-600-2 | 0.17 | 0 | 0.05 | 511 | 298 | 0.5667396 | 0.7049868 | https://pubs.acs.org/doi/10.1021/acsomega.0c01918
HKC-700-2 | 0.52 | 0 | 0.16 | 1339 | 273 | 0.111005 | 0.7102273 | https://pubs.acs.org/doi/10.1021/acsomega.0c01918
HKC-700-2 | 0.52 | 0 | 0.16 | 1339 | 298 | 0.2644727 | 0.7224227 | https://pubs.acs.org/doi/10.1021/acsomega.0c01918
HKC-800-1 | 0.85 | 0.088 | 0.28 | 2153 | 303 | 0.3678561 | 0.7251887 | https://pubs.acs.org/doi/10.1021/acsomega.0c01918
BKC-600-2 | 0.22 | 0 | 0.01 | 535 | 298 | 0.3183807 | 0.7281553 | https://pubs.acs.org/doi/10.1021/acsomega.0c01918
HKC-800-1 | 0.85 | 0.088 | 0.28 | 2153 | 323 | 0.4183059 | 0.7322294 | https://pubs.acs.org/doi/10.1021/acsomega.0c01918
DKC-600-2 | 0.17 | 0 | 0.05 | 511 | 298 | 0.6137856 | 0.7480141 | https://pubs.acs.org/doi/10.1021/acsomega.0c01918
HKC-800-1 | 0.85 | 0.088 | 0.28 | 2153 | 298 | 0.1630359 | 0.7579517 | https://pubs.acs.org/doi/10.1021/acsomega.0c01918
HKC-800-1 | 0.85 | 0.088 | 0.28 | 2153 | 343 | 0.5158479 | 0.7744734 | https://pubs.acs.org/doi/10.1021/acsomega.0c01918
HKC-800-2 | 0.55 | 0.017 | 0.45 | 1587 | 298 | 0.3224631 | 0.7776901 | https://pubs.acs.org/doi/10.1021/acsomega.0c01918
HKC-800-1 | 0.85 | 0.088 | 0.28 | 2153 | 323 | 0.4665219 | 0.781514 | https://pubs.acs.org/doi/10.1021/acsomega.0c01918
HKC-600-2 | 0.33 | 0.0064 | 0.05 | 893 | 298 | 0.2188184 | 0.7910415 | https://pubs.acs.org/doi/10.1021/acsomega.0c01918
DKC-600-2 | 0.17 | 0 | 0.05 | 511 | 298 | 0.6630197 | 0.7943513 | https://pubs.acs.org/doi/10.1021/acsomega.0c01918
HKC-800-1 | 0.85 | 0.088 | 0.28 | 2153 | 303 | 0.4171987 | 0.802636 | https://pubs.acs.org/doi/10.1021/acsomega.0c01918
BKC-600-2 | 0.22 | 0 | 0.01 | 535 | 298 | 0.368709 | 0.8075905 | https://pubs.acs.org/doi/10.1021/acsomega.0c01918
HKC-700-2 | 0.52 | 0 | 0.16 | 1339 | 298 | 0.3146717 | 0.813219 | https://pubs.acs.org/doi/10.1021/acsomega.0c01918
DKC-600-2 | 0.17 | 0 | 0.05 | 511 | 273 | 0.2711111 | 0.8181818 | https://pubs.acs.org/doi/10.1021/acsomega.0c01918
HKC-800-1 | 0.85 | 0.088 | 0.28 | 2153 | 343 | 0.5663074 | 0.8307987 | https://pubs.acs.org/doi/10.1021/acsomega.0c01918
DKC-600-2 | 0.17 | 0 | 0.05 | 511 | 298 | 0.7111597 | 0.8406884 | https://pubs.acs.org/doi/10.1021/acsomega.0c01918
HKC-800-1 | 0.85 | 0.088 | 0.28 | 2153 | 323 | 0.5158618 | 0.84488 | https://pubs.acs.org/doi/10.1021/acsomega.0c01918
HKC-800-1 | 0.85 | 0.088 | 0.28 | 2153 | 303 | 0.4676597 | 0.866002 | https://pubs.acs.org/doi/10.1021/acsomega.0c01918
DKC-600-2 | 0.17 | 0 | 0.05 | 511 | 298 | 0.761488 | 0.880406 | https://pubs.acs.org/doi/10.1021/acsomega.0c01918
BKC-600-2 | 0.22 | 0 | 0.01 | 535 | 298 | 0.416849 | 0.880406 | https://pubs.acs.org/doi/10.1021/acsomega.0c01918
HKC-700-2 | 0.52 | 0 | 0.16 | 1339 | 298 | 0.3592897 | 0.884277 | https://pubs.acs.org/doi/10.1021/acsomega.0c01918
HKC-800-2 | 0.55 | 0.017 | 0.45 | 1587 | 298 | 0.370438 | 0.884277 | https://pubs.acs.org/doi/10.1021/acsomega.0c01918
HKC-800-2 | 0.55 | 0.017 | 0.45 | 1587 | 273 | 0.1681505 | 0.8860261 | https://pubs.acs.org/doi/10.1021/acsomega.0c01918
HKC-700-2 | 0.52 | 0 | 0.16 | 1339 | 273 | 0.1625528 | 0.8930581 | https://pubs.acs.org/doi/10.1021/acsomega.0c01918
HKC-800-1 | 0.85 | 0.088 | 0.28 | 2153 | 343 | 0.6156487 | 0.9012054 | https://pubs.acs.org/doi/10.1021/acsomega.0c01918
BKC-600-2 | 0.22 | 0 | 0.01 | 535 | 273 | 0.1633333 | 0.9035137 | https://pubs.acs.org/doi/10.1021/acsomega.0c01918
HKC-800-1 | 0.85 | 0.088 | 0.28 | 2153 | 323 | 0.5640819 | 0.9152867 | https://pubs.acs.org/doi/10.1021/acsomega.0c01918
DKC-600-2 | 0.17 | 0 | 0.05 | 511 | 273 | 0.3188889 | 0.9185722 | https://pubs.acs.org/doi/10.1021/acsomega.0c01918
HKC-800-1 | 0.85 | 0.088 | 0.28 | 2153 | 298 | 0.2143746 | 0.919806 | https://pubs.acs.org/doi/10.1021/acsomega.0c01918
DKC-600-2 | 0.17 | 0 | 0.05 | 511 | 298 | 0.809628 | 0.9234334 | https://pubs.acs.org/doi/10.1021/acsomega.0c01918
HKC-600-2 | 0.33 | 0.0064 | 0.05 | 893 | 298 | 0.2691466 | 0.9267432 | https://pubs.acs.org/doi/10.1021/acsomega.0c01918
HKC-800-1 | 0.85 | 0.088 | 0.28 | 2153 | 303 | 0.5158812 | 0.9434493 | https://pubs.acs.org/doi/10.1021/acsomega.0c01918
BKC-600-2 | 0.22 | 0 | 0.01 | 535 | 298 | 0.4671772 | 0.9499117 | https://pubs.acs.org/doi/10.1021/acsomega.0c01918
HKC-600-2 | 0.33 | 0.0064 | 0.05 | 893 | 273 | 0.1065742 | 0.9563456 | https://pubs.acs.org/doi/10.1021/acsomega.0c01918
DKC-600-2 | 0.17 | 0 | 0.05 | 511 | 298 | 0.856674 | 0.9631509 | https://pubs.acs.org/doi/10.1021/acsomega.0c01918
HKC-700-2 | 0.52 | 0 | 0.16 | 1339 | 298 | 0.411717 | 0.9711256 | https://pubs.acs.org/doi/10.1021/acsomega.0c01918
HKC-800-1 | 0.85 | 0.088 | 0.28 | 2153 | 323 | 0.6145415 | 0.971612 | https://pubs.acs.org/doi/10.1021/acsomega.0c01918
HKC-800-1 | 0.85 | 0.088 | 0.28 | 2153 | 343 | 0.6638688 | 0.971612 | https://pubs.acs.org/doi/10.1021/acsomega.0c01918
HKC-800-2 | 0.55 | 0.017 | 0.45 | 1587 | 298 | 0.4184115 | 0.9869163 | https://pubs.acs.org/doi/10.1021/acsomega.0c01918
DKC-600-2 | 0.17 | 0 | 0.05 | 511 | 298 | 0.904814 | 1.012798 | https://pubs.acs.org/doi/10.1021/acsomega.0c01918
BKC-600-2 | 0.22 | 0 | 0.01 | 535 | 298 | 0.5153173 | 1.012798 | https://pubs.acs.org/doi/10.1021/acsomega.0c01918
HKC-800-1 | 0.85 | 0.088 | 0.28 | 2153 | 303 | 0.5663435 | 1.013856 | https://pubs.acs.org/doi/10.1021/acsomega.0c01918
DKC-600-2 | 0.17 | 0 | 0.05 | 511 | 273 | 0.3677778 | 1.013943 | https://pubs.acs.org/doi/10.1021/acsomega.0c01918
HKC-700-2 | 0.52 | 0 | 0.16 | 1339 | 298 | 0.4574485 | 1.038236 | https://pubs.acs.org/doi/10.1021/acsomega.0c01918
HKC-800-1 | 0.85 | 0.088 | 0.28 | 2153 | 323 | 0.6638827 | 1.042019 | https://pubs.acs.org/doi/10.1021/acsomega.0c01918
HKC-800-1 | 0.85 | 0.088 | 0.28 | 2153 | 273 | 0.1032342 | 1.054793 | https://pubs.acs.org/doi/10.1021/acsomega.0c01918
HKC-600-2 | 0.33 | 0.0064 | 0.05 | 893 | 298 | 0.3183807 | 1.055825 | https://pubs.acs.org/doi/10.1021/acsomega.0c01918
HKC-800-1 | 0.85 | 0.088 | 0.28 | 2153 | 343 | 0.7120918 | 1.0561 | https://pubs.acs.org/doi/10.1021/acsomega.0c01918
DKC-600-2 | 0.17 | 0 | 0.05 | 511 | 298 | 0.95186 | 1.059135 | https://pubs.acs.org/doi/10.1021/acsomega.0c01918
HKC-700-2 | 0.52 | 0 | 0.16 | 1339 | 273 | 0.212978 | 1.061825 | https://pubs.acs.org/doi/10.1021/acsomega.0c01918
HKC-800-1 | 0.85 | 0.088 | 0.28 | 2153 | 298 | 0.263481 | 1.073765 | https://pubs.acs.org/doi/10.1021/acsomega.0c01918
BKC-600-2 | 0.22 | 0 | 0.01 | 535 | 298 | 0.5645514 | 1.078994 | https://pubs.acs.org/doi/10.1021/acsomega.0c01918
BKC-600-2 | 0.22 | 0 | 0.01 | 535 | 273 | 0.2144444 | 1.079197 | https://pubs.acs.org/doi/10.1021/acsomega.0c01918
HKC-800-2 | 0.55 | 0.017 | 0.45 | 1587 | 298 | 0.4686119 | 1.08166 | https://pubs.acs.org/doi/10.1021/acsomega.0c01918
HKC-800-2 | 0.55 | 0.017 | 0.45 | 1587 | 273 | 0.2163416 | 1.082921 | https://pubs.acs.org/doi/10.1021/acsomega.0c01918
HKC-800-1 | 0.85 | 0.088 | 0.28 | 2153 | 303 | 0.6145637 | 1.084263 | https://pubs.acs.org/doi/10.1021/acsomega.0c01918
DKC-600-2 | 0.17 | 0 | 0.05 | 511 | 273 | 0.4188889 | 1.104294 | https://pubs.acs.org/doi/10.1021/acsomega.0c01918
DKC-600-2 | 0.17 | 0 | 0.05 | 511 | 298 | 1 | 1.105472 | https://pubs.acs.org/doi/10.1021/acsomega.0c01918
HKC-700-2 | 0.52 | 0 | 0.16 | 1339 | 298 | 0.5121027 | 1.117189 | https://pubs.acs.org/doi/10.1021/acsomega.0c01918
HKC-800-1 | 0.85 | 0.088 | 0.28 | 2153 | 323 | 0.7121057 | 1.126507 | https://pubs.acs.org/doi/10.1021/acsomega.0c01918
HKC-800-1 | 0.85 | 0.088 | 0.28 | 2153 | 343 | 0.760312 | 1.126507 | https://pubs.acs.org/doi/10.1021/acsomega.0c01918
BKC-600-2 | 0.22 | 0 | 0.01 | 535 | 298 | 0.6126915 | 1.13526 | https://pubs.acs.org/doi/10.1021/acsomega.0c01918
HKC-800-1 | 0.85 | 0.088 | 0.28 | 2153 | 303 | 0.6627839 | 1.154669 | https://pubs.acs.org/doi/10.1021/acsomega.0c01918
HKC-600-2 | 0.33 | 0.0064 | 0.05 | 893 | 298 | 0.3654267 | 1.161739 | https://pubs.acs.org/doi/10.1021/acsomega.0c01918
HKC-800-1 | 0.85 | 0.088 | 0.28 | 2153 | 323 | 0.7614428 | 1.175791 | https://pubs.acs.org/doi/10.1021/acsomega.0c01918
HKC-800-2 | 0.55 | 0.017 | 0.45 | 1587 | 298 | 0.5165841 | 1.180352 | https://pubs.acs.org/doi/10.1021/acsomega.0c01918
HKC-800-1 | 0.85 | 0.088 | 0.28 | 2153 | 343 | 0.8074083 | 1.182832 | https://pubs.acs.org/doi/10.1021/acsomega.0c01918
BKC-600-2 | 0.22 | 0 | 0.01 | 535 | 298 | 0.6630197 | 1.191527 | https://pubs.acs.org/doi/10.1021/acsomega.0c01918
DKC-600-2 | 0.17 | 0 | 0.05 | 511 | 273 | 0.4666667 | 1.194646 | https://pubs.acs.org/doi/10.1021/acsomega.0c01918
HKC-700-2 | 0.52 | 0 | 0.16 | 1339 | 298 | 0.5645272 | 1.196143 | https://pubs.acs.org/doi/10.1021/acsomega.0c01918
HKC-800-1 | 0.85 | 0.088 | 0.28 | 2153 | 303 | 0.7132434 | 1.210995 | https://pubs.acs.org/doi/10.1021/acsomega.0c01918
HKC-700-2 | 0.52 | 0 | 0.16 | 1339 | 273 | 0.2634004 | 1.216528 | https://pubs.acs.org/doi/10.1021/acsomega.0c01918
HKC-800-1 | 0.85 | 0.088 | 0.28 | 2153 | 298 | 0.3125845 | 1.219829 | https://pubs.acs.org/doi/10.1021/acsomega.0c01918
HKC-800-1 | 0.85 | 0.088 | 0.28 | 2153 | 323 | 0.8096601 | 1.232117 | https://pubs.acs.org/doi/10.1021/acsomega.0c01918
BKC-600-2 | 0.22 | 0 | 0.01 | 535 | 273 | 0.2633333 | 1.234802 | https://pubs.acs.org/doi/10.1021/acsomega.0c01918
BKC-600-2 | 0.22 | 0 | 0.01 | 535 | 298 | 0.7089716 | 1.244484 | https://pubs.acs.org/doi/10.1021/acsomega.0c01918
HKC-600-2 | 0.33 | 0.0064 | 0.05 | 893 | 273 | 0.1592668 | 1.265752 | https://pubs.acs.org/doi/10.1021/acsomega.0c01918
HKC-800-1 | 0.85 | 0.088 | 0.28 | 2153 | 343 | 0.8556312 | 1.26732 | https://pubs.acs.org/doi/10.1021/acsomega.0c01918
HKC-700-2 | 0.52 | 0 | 0.16 | 1339 | 298 | 0.6158355 | 1.271148 | https://pubs.acs.org/doi/10.1021/acsomega.0c01918
HKC-800-2 | 0.55 | 0.017 | 0.45 | 1587 | 273 | 0.2678908 | 1.272784 | https://pubs.acs.org/doi/10.1021/acsomega.0c01918
HKC-800-1 | 0.85 | 0.088 | 0.28 | 2153 | 303 | 0.7603411 | 1.274361 | https://pubs.acs.org/doi/10.1021/acsomega.0c01918
HKC-600-2 | 0.33 | 0.0064 | 0.05 | 893 | 298 | 0.4157549 | 1.277582 | https://pubs.acs.org/doi/10.1021/acsomega.0c01918
DKC-600-2 | 0.17 | 0 | 0.05 | 511 | 273 | 0.5144444 | 1.279978 | https://pubs.acs.org/doi/10.1021/acsomega.0c01918
HKC-800-2 | 0.55 | 0.017 | 0.45 | 1587 | 298 | 0.5679035 | 1.286939 | https://pubs.acs.org/doi/10.1021/acsomega.0c01918
BKC-600-2 | 0.22 | 0 | 0.01 | 535 | 298 | 0.7582057 | 1.294131 | https://pubs.acs.org/doi/10.1021/acsomega.0c01918
HKC-800-1 | 0.85 | 0.088 | 0.28 | 2153 | 323 | 0.8556382 | 1.302523 | https://pubs.acs.org/doi/10.1021/acsomega.0c01918
HKC-700-2 | 0.52 | 0 | 0.16 | 1339 | 298 | 0.6615642 | 1.330363 | https://pubs.acs.org/doi/10.1021/acsomega.0c01918
HKC-800-1 | 0.85 | 0.088 | 0.28 | 2153 | 303 | 0.8085613 | 1.344767 | https://pubs.acs.org/doi/10.1021/acsomega.0c01918
HKC-800-1 | 0.85 | 0.088 | 0.28 | 2153 | 343 | 0.9038528 | 1.344767 | https://pubs.acs.org/doi/10.1021/acsomega.0c01918
BKC-600-2 | 0.22 | 0 | 0.01 | 535 | 298 | 0.8074398 | 1.347087 | https://pubs.acs.org/doi/10.1021/acsomega.0c01918
DKC-600-2 | 0.17 | 0 | 0.05 | 511 | 273 | 0.5644444 | 1.35527 | https://pubs.acs.org/doi/10.1021/acsomega.0c01918
HKC-700-2 | 0.52 | 0 | 0.16 | 1339 | 273 | 0.3127003 | 1.357167 | https://pubs.acs.org/doi/10.1021/acsomega.0c01918
HKC-800-1 | 0.85 | 0.088 | 0.28 | 2153 | 298 | 0.3628002 | 1.357997 | https://pubs.acs.org/doi/10.1021/acsomega.0c01918
BKC-600-2 | 0.22 | 0 | 0.01 | 535 | 273 | 0.3144444 | 1.370329 | https://pubs.acs.org/doi/10.1021/acsomega.0c01918
HKC-800-1 | 0.85 | 0.088 | 0.28 | 2153 | 323 | 0.9038583 | 1.37293 | https://pubs.acs.org/doi/10.1021/acsomega.0c01918
HKC-800-2 | 0.55 | 0.017 | 0.45 | 1587 | 298 | 0.6136432 | 1.377735 | https://pubs.acs.org/doi/10.1021/acsomega.0c01918
HKC-600-2 | 0.33 | 0.0064 | 0.05 | 893 | 298 | 0.463895 | 1.380185 | https://pubs.acs.org/doi/10.1021/acsomega.0c01918
HKC-800-1 | 0.85 | 0.088 | 0.28 | 2153 | 273 | 0.1548125 | 1.392327 | https://pubs.acs.org/doi/10.1021/acsomega.0c01918
HKC-800-1 | 0.85 | 0.088 | 0.28 | 2153 | 343 | 0.9520688 | 1.394052 | https://pubs.acs.org/doi/10.1021/acsomega.0c01918
HKC-700-2 | 0.52 | 0 | 0.16 | 1339 | 298 | 0.7106401 | 1.397473 | https://pubs.acs.org/doi/10.1021/acsomega.0c01918
BKC-600-2 | 0.22 | 0 | 0.01 | 535 | 298 | 0.856674 | 1.400044 | https://pubs.acs.org/doi/10.1021/acsomega.0c01918
HKC-800-1 | 0.85 | 0.088 | 0.28 | 2153 | 303 | 0.8567787 | 1.401093 | https://pubs.acs.org/doi/10.1021/acsomega.0c01918
DKC-600-2 | 0.17 | 0 | 0.05 | 511 | 273 | 0.6155556 | 1.435583 | https://pubs.acs.org/doi/10.1021/acsomega.0c01918
HKC-800-1 | 0.85 | 0.088 | 0.28 | 2153 | 323 | 0.9520785 | 1.443337 | https://pubs.acs.org/doi/10.1021/acsomega.0c01918
BKC-600-2 | 0.22 | 0 | 0.01 | 535 | 298 | 0.904814 | 1.446381 | https://pubs.acs.org/doi/10.1021/acsomega.0c01918
HKC-800-2 | 0.55 | 0.017 | 0.45 | 1587 | 273 | 0.3160791 | 1.455614 | https://pubs.acs.org/doi/10.1021/acsomega.0c01918
HKC-700-2 | 0.52 | 0 | 0.16 | 1339 | 298 | 0.757485 | 1.460636 | https://pubs.acs.org/doi/10.1021/acsomega.0c01918
HKC-800-2 | 0.55 | 0.017 | 0.45 | 1587 | 298 | 0.6616098 | 1.460636 | https://pubs.acs.org/doi/10.1021/acsomega.0c01918
HKC-800-1 | 0.85 | 0.088 | 0.28 | 2153 | 303 | 0.9049975 | 1.464459 | https://pubs.acs.org/doi/10.1021/acsomega.0c01918
HKC-800-1 | 0.85 | 0.088 | 0.28 | 2153 | 343 | 1.000292 | 1.47854 | https://pubs.acs.org/doi/10.1021/acsomega.0c01918
HKC-600-2 | 0.33 | 0.0064 | 0.05 | 893 | 298 | 0.5142232 | 1.479479 | https://pubs.acs.org/doi/10.1021/acsomega.0c01918
BKC-600-2 | 0.22 | 0 | 0.01 | 535 | 298 | 0.952954 | 1.492718 | https://pubs.acs.org/doi/10.1021/acsomega.0c01918
HKC-800-1 | 0.85 | 0.088 | 0.28 | 2153 | 298 | 0.411901 | 1.496165 | https://pubs.acs.org/doi/10.1021/acsomega.0c01918
HKC-700-2 | 0.52 | 0 | 0.16 | 1339 | 273 | 0.3642397 | 1.497806 | https://pubs.acs.org/doi/10.1021/acsomega.0c01918
BKC-600-2 | 0.22 | 0 | 0.01 | 535 | 273 | 0.3644444 | 1.500837 | https://pubs.acs.org/doi/10.1021/acsomega.0c01918
DKC-600-2 | 0.17 | 0 | 0.05 | 511 | 273 | 0.6633333 | 1.505856 | https://pubs.acs.org/doi/10.1021/acsomega.0c01918
HKC-800-1 | 0.85 | 0.088 | 0.28 | 2153 | 323 | 1.000299 | 1.513743 | https://pubs.acs.org/doi/10.1021/acsomega.0c01918
HKC-700-2 | 0.52 | 0 | 0.16 | 1339 | 298 | 0.8065595 | 1.523799 | https://pubs.acs.org/doi/10.1021/acsomega.0c01918
HKC-600-2 | 0.33 | 0.0064 | 0.05 | 893 | 273 | 0.2108298 | 1.525934 | https://pubs.acs.org/doi/10.1021/acsomega.0c01918
HKC-800-1 | 0.85 | 0.088 | 0.28 | 2153 | 303 | 0.9532176 | 1.534865 | https://pubs.acs.org/doi/10.1021/acsomega.0c01918
BKC-600-2 | 0.22 | 0 | 0.01 | 535 | 298 | 1 | 1.542365 | https://pubs.acs.org/doi/10.1021/acsomega.0c01918
HKC-800-2 | 0.55 | 0.017 | 0.45 | 1587 | 298 | 0.7106927 | 1.547485 | https://pubs.acs.org/doi/10.1021/acsomega.0c01918
HKC-600-2 | 0.33 | 0.0064 | 0.05 | 893 | 298 | 0.5623632 | 1.575463 | https://pubs.acs.org/doi/10.1021/acsomega.0c01918
DKC-600-2 | 0.17 | 0 | 0.05 | 511 | 273 | 0.7122222 | 1.586168 | https://pubs.acs.org/doi/10.1021/acsomega.0c01918
HKC-800-1 | 0.85 | 0.088 | 0.28 | 2153 | 303 | 1.000314 | 1.591191 | https://pubs.acs.org/doi/10.1021/acsomega.0c01918
BKC-600-2 | 0.22 | 0 | 0.01 | 535 | 273 | 0.4122222 | 1.606247 | https://pubs.acs.org/doi/10.1021/acsomega.0c01918
HKC-700-2 | 0.52 | 0 | 0.16 | 1339 | 273 | 0.4124156 | 1.617349 | https://pubs.acs.org/doi/10.1021/acsomega.0c01918
HKC-800-1 | 0.85 | 0.088 | 0.28 | 2153 | 298 | 0.4609963 | 1.618543 | https://pubs.acs.org/doi/10.1021/acsomega.0c01918
HKC-800-2 | 0.55 | 0.017 | 0.45 | 1587 | 298 | 0.7586607 | 1.634333 | https://pubs.acs.org/doi/10.1021/acsomega.0c01918
HKC-800-2 | 0.55 | 0.017 | 0.45 | 1587 | 273 | 0.3676269 | 1.638445 | https://pubs.acs.org/doi/10.1021/acsomega.0c01918
DKC-600-2 | 0.17 | 0 | 0.05 | 511 | 273 | 0.76 | 1.651422 | https://pubs.acs.org/doi/10.1021/acsomega.0c01918
HKC-600-2 | 0.33 | 0.0064 | 0.05 | 893 | 298 | 0.6105033 | 1.658208 | https://pubs.acs.org/doi/10.1021/acsomega.0c01918
HKC-800-1 | 0.85 | 0.088 | 0.28 | 2153 | 273 | 0.2052626 | 1.687669 | https://pubs.acs.org/doi/10.1021/acsomega.0c01918
HKC-800-2 | 0.55 | 0.017 | 0.45 | 1587 | 298 | 0.8088555 | 1.713287 | https://pubs.acs.org/doi/10.1021/acsomega.0c01918
DKC-600-2 | 0.17 | 0 | 0.05 | 511 | 273 | 0.8077778 | 1.721695 | https://pubs.acs.org/doi/10.1021/acsomega.0c01918
BKC-600-2 | 0.22 | 0 | 0.01 | 535 | 273 | 0.4633333 | 1.721695 | https://pubs.acs.org/doi/10.1021/acsomega.0c01918
HKC-700-2 | 0.52 | 0 | 0.16 | 1339 | 273 | 0.4617113 | 1.736892 | https://pubs.acs.org/doi/10.1021/acsomega.0c01918
HKC-600-2 | 0.33 | 0.0064 | 0.05 | 893 | 273 | 0.2601449 | 1.743924 | https://pubs.acs.org/doi/10.1021/acsomega.0c01918
HKC-800-1 | 0.85 | 0.088 | 0.28 | 2153 | 298 | 0.5100929 | 1.744868 | https://pubs.acs.org/doi/10.1021/acsomega.0c01918
HKC-600-2 | 0.33 | 0.0064 | 0.05 | 893 | 298 | 0.6597374 | 1.750883 | https://pubs.acs.org/doi/10.1021/acsomega.0c01918
DKC-600-2 | 0.17 | 0 | 0.05 | 511 | 273 | 0.8566667 | 1.796988 | https://pubs.acs.org/doi/10.1021/acsomega.0c01918
HKC-800-2 | 0.55 | 0.017 | 0.45 | 1587 | 298 | 0.8557087 | 1.800135 | https://pubs.acs.org/doi/10.1021/acsomega.0c01918
HKC-800-2 | 0.55 | 0.017 | 0.45 | 1587 | 273 | 0.4146927 | 1.807212 | https://pubs.acs.org/doi/10.1021/acsomega.0c01918
BKC-600-2 | 0.22 | 0 | 0.01 | 535 | 273 | 0.5111111 | 1.822086 | https://pubs.acs.org/doi/10.1021/acsomega.0c01918
HKC-600-2 | 0.33 | 0.0064 | 0.05 | 893 | 298 | 0.7089716 | 1.830318 | https://pubs.acs.org/doi/10.1021/acsomega.0c01918
HKC-700-2 | 0.52 | 0 | 0.16 | 1339 | 273 | 0.5110056 | 1.849404 | https://pubs.acs.org/doi/10.1021/acsomega.0c01918
DKC-600-2 | 0.17 | 0 | 0.05 | 511 | 273 | 0.9044444 | 1.867262 | https://pubs.acs.org/doi/10.1021/acsomega.0c01918
HKC-800-1 | 0.85 | 0.088 | 0.28 | 2153 | 298 | 0.5603044 | 1.871193 | https://pubs.acs.org/doi/10.1021/acsomega.0c01918
HKC-800-2 | 0.55 | 0.017 | 0.45 | 1587 | 298 | 0.9036753 | 1.883036 | https://pubs.acs.org/doi/10.1021/acsomega.0c01918
HKC-600-2 | 0.33 | 0.0064 | 0.05 | 893 | 298 | 0.7582057 | 1.909753 | https://pubs.acs.org/doi/10.1021/acsomega.0c01918
BKC-600-2 | 0.22 | 0 | 0.01 | 535 | 273 | 0.5611111 | 1.917457 | https://pubs.acs.org/doi/10.1021/acsomega.0c01918
DKC-600-2 | 0.17 | 0 | 0.05 | 511 | 273 | 0.9522222 | 1.937535 | https://pubs.acs.org/doi/10.1021/acsomega.0c01918
HKC-600-2 | 0.33 | 0.0064 | 0.05 | 893 | 273 | 0.3116969 | 1.947851 | https://pubs.acs.org/doi/10.1021/acsomega.0c01918
HKC-700-2 | 0.52 | 0 | 0.16 | 1339 | 273 | 0.5603012 | 1.968947 | https://pubs.acs.org/doi/10.1021/acsomega.0c01918
HKC-800-2 | 0.55 | 0.017 | 0.45 | 1587 | 273 | 0.4662363 | 1.968947 | https://pubs.acs.org/doi/10.1021/acsomega.0c01918
HKC-800-1 | 0.85 | 0.088 | 0.28 | 2153 | 273 | 0.2568298 | 1.968947 | https://pubs.acs.org/doi/10.1021/acsomega.0c01918
HKC-800-2 | 0.55 | 0.017 | 0.45 | 1587 | 298 | 0.9516447 | 1.973833 | https://pubs.acs.org/doi/10.1021/acsomega.0c01918
HKC-600-2 | 0.33 | 0.0064 | 0.05 | 893 | 298 | 0.8063457 | 1.985878 | https://pubs.acs.org/doi/10.1021/acsomega.0c01918
HKC-800-1 | 0.85 | 0.088 | 0.28 | 2153 | 298 | 0.6093983 | 1.989623 | https://pubs.acs.org/doi/10.1021/acsomega.0c01918
DKC-600-2 | 0.17 | 0 | 0.05 | 511 | 273 | 1 | 2.007808 | https://pubs.acs.org/doi/10.1021/acsomega.0c01918
BKC-600-2 | 0.22 | 0 | 0.01 | 535 | 273 | 0.6088889 | 2.007808 | https://pubs.acs.org/doi/10.1021/acsomega.0c01918
HKC-800-2 | 0.55 | 0.017 | 0.45 | 1587 | 298 | 0.9996141 | 2.064629 | https://pubs.acs.org/doi/10.1021/acsomega.0c01918
HKC-700-2 | 0.52 | 0 | 0.16 | 1339 | 273 | 0.6107154 | 2.081458 | https://pubs.acs.org/doi/10.1021/acsomega.0c01918
BKC-600-2 | 0.22 | 0 | 0.01 | 535 | 273 | 0.6588889 | 2.09816 | https://pubs.acs.org/doi/10.1021/acsomega.0c01918
HKC-800-1 | 0.85 | 0.088 | 0.28 | 2153 | 298 | 0.6607218 | 2.108053 | https://pubs.acs.org/doi/10.1021/acsomega.0c01918
HKC-800-2 | 0.55 | 0.017 | 0.45 | 1587 | 273 | 0.5144177 | 2.116618 | https://pubs.acs.org/doi/10.1021/acsomega.0c01918
HKC-600-2 | 0.33 | 0.0064 | 0.05 | 893 | 273 | 0.3621248 | 2.130682 | https://pubs.acs.org/doi/10.1021/acsomega.0c01918
BKC-600-2 | 0.22 | 0 | 0.01 | 535 | 273 | 0.7077778 | 2.183491 | https://pubs.acs.org/doi/10.1021/acsomega.0c01918
HKC-700-2 | 0.52 | 0 | 0.16 | 1339 | 273 | 0.6588912 | 2.201001 | https://pubs.acs.org/doi/10.1021/acsomega.0c01918
HKC-800-1 | 0.85 | 0.088 | 0.28 | 2153 | 298 | 0.709813 | 2.218588 | https://pubs.acs.org/doi/10.1021/acsomega.0c01918
HKC-800-1 | 0.85 | 0.088 | 0.28 | 2153 | 273 | 0.3061518 | 2.222097 | https://pubs.acs.org/doi/10.1021/acsomega.0c01918
BKC-600-2 | 0.22 | 0 | 0.01 | 535 | 273 | 0.7566667 | 2.258784 | https://pubs.acs.org/doi/10.1021/acsomega.0c01918
HKC-800-2 | 0.55 | 0.017 | 0.45 | 1587 | 273 | 0.5637203 | 2.271321 | https://pubs.acs.org/doi/10.1021/acsomega.0c01918
HKC-600-2 | 0.33 | 0.0064 | 0.05 | 893 | 273 | 0.4125486 | 2.292417 | https://pubs.acs.org/doi/10.1021/acsomega.0c01918
HKC-700-2 | 0.52 | 0 | 0.16 | 1339 | 273 | 0.7093026 | 2.299449 | https://pubs.acs.org/doi/10.1021/acsomega.0c01918
HKC-800-1 | 0.85 | 0.088 | 0.28 | 2153 | 298 | 0.7589041 | 2.329122 | https://pubs.acs.org/doi/10.1021/acsomega.0c01918
BKC-600-2 | 0.22 | 0 | 0.01 | 535 | 273 | 0.8055556 | 2.339096 | https://pubs.acs.org/doi/10.1021/acsomega.0c01918
HKC-700-2 | 0.52 | 0 | 0.16 | 1339 | 273 | 0.7574729 | 2.390864 | https://pubs.acs.org/doi/10.1021/acsomega.0c01918
HKC-800-2 | 0.55 | 0.017 | 0.45 | 1587 | 273 | 0.6119017 | 2.418992 | https://pubs.acs.org/doi/10.1021/acsomega.0c01918
BKC-600-2 | 0.22 | 0 | 0.01 | 535 | 273 | 0.8555556 | 2.424428 | https://pubs.acs.org/doi/10.1021/acsomega.0c01918
HKC-800-1 | 0.85 | 0.088 | 0.28 | 2153 | 298 | 0.8057642 | 2.435709 | https://pubs.acs.org/doi/10.1021/acsomega.0c01918
HKC-600-2 | 0.33 | 0.0064 | 0.05 | 893 | 273 | 0.4618513 | 2.44712 | https://pubs.acs.org/doi/10.1021/acsomega.0c01918
HKC-800-1 | 0.85 | 0.088 | 0.28 | 2153 | 273 | 0.3565909 | 2.461184 | https://pubs.acs.org/doi/10.1021/acsomega.0c01918
HKC-700-2 | 0.52 | 0 | 0.16 | 1339 | 273 | 0.806763 | 2.482279 | https://pubs.acs.org/doi/10.1021/acsomega.0c01918
BKC-600-2 | 0.22 | 0 | 0.01 | 535 | 273 | 0.9033333 | 2.504741 | https://pubs.acs.org/doi/10.1021/acsomega.0c01918
HKC-800-1 | 0.85 | 0.088 | 0.28 | 2153 | 298 | 0.8559715 | 2.550192 | https://pubs.acs.org/doi/10.1021/acsomega.0c01918
HKC-800-2 | 0.55 | 0.017 | 0.45 | 1587 | 273 | 0.6600817 | 2.559631 | https://pubs.acs.org/doi/10.1021/acsomega.0c01918
BKC-600-2 | 0.22 | 0 | 0.01 | 535 | 273 | 0.9522222 | 2.569994 | https://pubs.acs.org/doi/10.1021/acsomega.0c01918
HKC-700-2 | 0.52 | 0 | 0.16 | 1339 | 273 | 0.8549361 | 2.587759 | https://pubs.acs.org/doi/10.1021/acsomega.0c01918
HKC-600-2 | 0.33 | 0.0064 | 0.05 | 893 | 273 | 0.5111539 | 2.601823 | https://pubs.acs.org/doi/10.1021/acsomega.0c01918
BKC-600-2 | 0.22 | 0 | 0.01 | 535 | 273 | 1.001111 | 2.635248 | https://pubs.acs.org/doi/10.1021/acsomega.0c01918
HKC-800-1 | 0.85 | 0.088 | 0.28 | 2153 | 298 | 0.9039464 | 2.656779 | https://pubs.acs.org/doi/10.1021/acsomega.0c01918
HKC-700-2 | 0.52 | 0 | 0.16 | 1339 | 273 | 0.903105 | 2.672142 | https://pubs.acs.org/doi/10.1021/acsomega.0c01918
HKC-800-2 | 0.55 | 0.017 | 0.45 | 1587 | 273 | 0.7093802 | 2.693238 | https://pubs.acs.org/doi/10.1021/acsomega.0c01918
HKC-800-1 | 0.85 | 0.088 | 0.28 | 2153 | 273 | 0.4070285 | 2.693238 | https://pubs.acs.org/doi/10.1021/acsomega.0c01918
HKC-600-2 | 0.33 | 0.0064 | 0.05 | 893 | 273 | 0.5604537 | 2.742462 | https://pubs.acs.org/doi/10.1021/acsomega.0c01918
HKC-700-2 | 0.52 | 0 | 0.16 | 1339 | 273 | 0.9523965 | 2.77059 | https://pubs.acs.org/doi/10.1021/acsomega.0c01918
HKC-800-1 | 0.85 | 0.088 | 0.28 | 2153 | 298 | 0.9508093 | 2.771261 | https://pubs.acs.org/doi/10.1021/acsomega.0c01918
HKC-800-2 | 0.55 | 0.017 | 0.45 | 1587 | 273 | 0.7597998 | 2.833877 | https://pubs.acs.org/doi/10.1021/acsomega.0c01918
HKC-700-2 | 0.52 | 0 | 0.16 | 1339 | 273 | 1.000565 | 2.854973 | https://pubs.acs.org/doi/10.1021/acsomega.0c01918
HKC-600-2 | 0.33 | 0.0064 | 0.05 | 893 | 273 | 0.6108706 | 2.869037 | https://pubs.acs.org/doi/10.1021/acsomega.0c01918
HKC-800-1 | 0.85 | 0.088 | 0.28 | 2153 | 298 | 1.001011 | 2.869953 | https://pubs.acs.org/doi/10.1021/acsomega.0c01918
HKC-800-1 | 0.85 | 0.088 | 0.28 | 2153 | 273 | 0.4585833 | 2.911229 | https://pubs.acs.org/doi/10.1021/acsomega.0c01918
HKC-800-2 | 0.55 | 0.017 | 0.45 | 1587 | 273 | 0.8068559 | 2.95342 | https://pubs.acs.org/doi/10.1021/acsomega.0c01918
HKC-600-2 | 0.33 | 0.0064 | 0.05 | 893 | 273 | 0.659045 | 2.981548 | https://pubs.acs.org/doi/10.1021/acsomega.0c01918
HKC-800-2 | 0.55 | 0.017 | 0.45 | 1587 | 273 | 0.8550331 | 3.079995 | https://pubs.acs.org/doi/10.1021/acsomega.0c01918
HKC-600-2 | 0.33 | 0.0064 | 0.05 | 893 | 273 | 0.7060997 | 3.094059 | https://pubs.acs.org/doi/10.1021/acsomega.0c01918
HKC-800-1 | 0.85 | 0.088 | 0.28 | 2153 | 273 | 0.507897 | 3.122187 | https://pubs.acs.org/doi/10.1021/acsomega.0c01918
HKC-600-2 | 0.33 | 0.0064 | 0.05 | 893 | 273 | 0.75889 | 3.1874 | https://pubs.acs.org/doi/10.1021/acsomega.0c01918
HKC-800-2 | 0.55 | 0.017 | 0.45 | 1587 | 273 | 0.9032117 | 3.213603 | https://pubs.acs.org/doi/10.1021/acsomega.0c01918
HKC-600-2 | 0.33 | 0.0064 | 0.05 | 893 | 273 | 0.80556 | 3.28779 | https://pubs.acs.org/doi/10.1021/acsomega.0c01918
HKC-800-1 | 0.85 | 0.088 | 0.28 | 2153 | 273 | 0.5583305 | 3.333146 | https://pubs.acs.org/doi/10.1021/acsomega.0c01918
HKC-800-2 | 0.55 | 0.017 | 0.45 | 1587 | 273 | 0.9525102 | 3.34721 | https://pubs.acs.org/doi/10.1021/acsomega.0c01918
HKC-800-2 | 0.55 | 0.017 | 0.45 | 1587 | 273 | 1.000686 | 3.466753 | https://pubs.acs.org/doi/10.1021/acsomega.0c01918
HKC-800-1 | 0.85 | 0.088 | 0.28 | 2153 | 273 | 0.6076428 | 3.537072 | https://pubs.acs.org/doi/10.1021/acsomega.0c01918
HKC-600-2 | 0.33 | 0.0064 | 0.05 | 893 | 273 | 0.9525573 | 3.586296 | https://pubs.acs.org/doi/10.1021/acsomega.0c01918
HKC-600-2 | 0.33 | 0.0064 | 0.05 | 893 | 273 | 1.000728 | 3.677712 | https://pubs.acs.org/doi/10.1021/acsomega.0c01918
HKC-800-1 | 0.85 | 0.088 | 0.28 | 2153 | 273 | 0.6569523 | 3.726935 | https://pubs.acs.org/doi/10.1021/acsomega.0c01918
HKC-800-1 | 0.85 | 0.088 | 0.28 | 2153 | 273 | 0.7062605 | 3.909766 | https://pubs.acs.org/doi/10.1021/acsomega.0c01918
HKC-800-1 | 0.85 | 0.088 | 0.28 | 2153 | 273 | 0.7544474 | 4.085565 | https://pubs.acs.org/doi/10.1021/acsomega.0c01918
HKC-800-1 | 0.85 | 0.088 | 0.28 | 2153 | 273 | 0.8059952 | 4.268396 | https://pubs.acs.org/doi/10.1021/acsomega.0c01918