## Sheet1
Name | C wt% | H wt% | O wt% | N wt% | Vmic | Vt | Vum | Vmeso | Sbet | T | P | Exc | doi
CA-4600 | 76.1 | 1.1 | 22.8 | 0 | 0.79 | 0.95 | 0.2 | 0.16 | 2001 | 298 | 0.21918495 | 0.084466055 | https://doi.org/10.1038/s41467-017-01633-x
CA-4600 | 76.1 | 1.1 | 22.8 | 0 | 0.79 | 0.95 | 0.2 | 0.16 | 2001 | 298 | 0.29988727 | 0.10431625 | https://doi.org/10.1038/s41467-017-01633-x
CA-4600 | 76.1 | 1.1 | 22.8 | 0 | 0.79 | 0.95 | 0.2 | 0.16 | 2001 | 298 | 0.4036995 | 0.14157479 | https://doi.org/10.1038/s41467-017-01633-x
CA-4600 | 76.1 | 1.1 | 22.8 | 0 | 0.79 | 0.95 | 0.2 | 0.16 | 2001 | 298 | 0.5074675 | 0.16887477 | https://doi.org/10.1038/s41467-017-01633-x
CA-4600 | 76.1 | 1.1 | 22.8 | 0 | 0.79 | 0.95 | 0.2 | 0.16 | 2001 | 298 | 0.6112245 | 0.19368511 | https://doi.org/10.1038/s41467-017-01633-x
CA-4600 | 76.1 | 1.1 | 22.8 | 0 | 0.79 | 0.95 | 0.2 | 0.16 | 2001 | 298 | 0.7092123 | 0.21601062 | https://doi.org/10.1038/s41467-017-01633-x
CA-4600 | 76.1 | 1.1 | 22.8 | 0 | 0.79 | 0.95 | 0.2 | 0.16 | 2001 | 298 | 0.801453 | 0.24083051 | https://doi.org/10.1038/s41467-017-01633-x
CA-4600 | 76.1 | 1.1 | 22.8 | 0 | 0.79 | 0.95 | 0.2 | 0.16 | 2001 | 298 | 0.9051768 | 0.25817195 | https://doi.org/10.1038/s41467-017-01633-x
CA-4600 | 76.1 | 1.1 | 22.8 | 0 | 0.79 | 0.95 | 0.2 | 0.16 | 2001 | 298 | 1.0089116 | 0.27800304 | https://doi.org/10.1038/s41467-017-01633-x
CA-4600 | 76.1 | 1.1 | 22.8 | 0 | 0.79 | 0.95 | 0.2 | 0.16 | 2001 | 298 | 1.1529646 | 0.3002903 | https://doi.org/10.1038/s41467-017-01633-x
CA-4600 | 76.1 | 1.1 | 22.8 | 0 | 0.79 | 0.95 | 0.2 | 0.16 | 2001 | 298 | 1.3027755 | 0.3225728 | https://doi.org/10.1038/s41467-017-01633-x
CA-4600 | 76.1 | 1.1 | 22.8 | 0 | 0.79 | 0.95 | 0.2 | 0.16 | 2001 | 298 | 1.4525976 | 0.3473449 | https://doi.org/10.1038/s41467-017-01633-x
CA-4600 | 76.1 | 1.1 | 22.8 | 0 | 0.79 | 0.95 | 0.2 | 0.16 | 2001 | 298 | 1.6081778 | 0.37211224 | https://doi.org/10.1038/s41467-017-01633-x
CA-4600 | 76.1 | 1.1 | 22.8 | 0 | 0.79 | 0.95 | 0.2 | 0.16 | 2001 | 298 | 1.7522306 | 0.39439952 | https://doi.org/10.1038/s41467-017-01633-x
CA-4600 | 76.1 | 1.1 | 22.8 | 0 | 0.79 | 0.95 | 0.2 | 0.16 | 2001 | 298 | 1.9020085 | 0.4092131 | https://doi.org/10.1038/s41467-017-01633-x
CA-4600 | 76.1 | 1.1 | 22.8 | 0 | 0.79 | 0.95 | 0.2 | 0.16 | 2001 | 298 | 2.0056882 | 0.416596 | https://doi.org/10.1038/s41467-017-01633-x
CA-4600 | 76.1 | 1.1 | 22.8 | 0 | 0.79 | 0.95 | 0.2 | 0.16 | 2001 | 298 | 2.1036317 | 0.42896292 | https://doi.org/10.1038/s41467-017-01633-x
CA-4600 | 76.1 | 1.1 | 22.8 | 0 | 0.79 | 0.95 | 0.2 | 0.16 | 2001 | 298 | 2.3052437 | 0.44622314 | https://doi.org/10.1038/s41467-017-01633-x
CA-4600 | 76.1 | 1.1 | 22.8 | 0 | 0.79 | 0.95 | 0.2 | 0.16 | 2001 | 298 | 2.4549997 | 0.45605743 | https://doi.org/10.1038/s41467-017-01633-x
CA-4600 | 76.1 | 1.1 | 22.8 | 0 | 0.79 | 0.95 | 0.2 | 0.16 | 2001 | 298 | 2.5990083 | 0.46838614 | https://doi.org/10.1038/s41467-017-01633-x
CA-4600 | 76.1 | 1.1 | 22.8 | 0 | 0.79 | 0.95 | 0.2 | 0.16 | 2001 | 298 | 2.754522 | 0.4782157 | https://doi.org/10.1038/s41467-017-01633-x
CA-4600 | 76.1 | 1.1 | 22.8 | 0 | 0.79 | 0.95 | 0.2 | 0.16 | 2001 | 298 | 2.9964411 | 0.49544245 | https://doi.org/10.1038/s41467-017-01633-x
CA-4800 | 78.3 | 1.1 | 20.6 | 0 | 1.17 | 1.32 | 0.29 | 0.15 | 2864 | 298 | 0.801674 | 0.29062325 | https://doi.org/10.1038/s41467-017-01633-x
CA-4800 | 78.3 | 1.1 | 20.6 | 0 | 1.17 | 1.32 | 0.29 | 0.15 | 2864 | 298 | 0.91117805 | 0.31293917 | https://doi.org/10.1038/s41467-017-01633-x
CA-4800 | 78.3 | 1.1 | 20.6 | 0 | 1.17 | 1.32 | 0.29 | 0.15 | 2864 | 298 | 1.014924 | 0.33525988 | https://doi.org/10.1038/s41467-017-01633-x
CA-4800 | 78.3 | 1.1 | 20.6 | 0 | 1.17 | 1.32 | 0.29 | 0.15 | 2864 | 298 | 1.1647571 | 0.36252165 | https://doi.org/10.1038/s41467-017-01633-x
CA-4800 | 78.3 | 1.1 | 20.6 | 0 | 1.17 | 1.32 | 0.29 | 0.15 | 2864 | 298 | 1.3088542 | 0.39476746 | https://doi.org/10.1038/s41467-017-01633-x
CA-4800 | 78.3 | 1.1 | 20.6 | 0 | 1.17 | 1.32 | 0.29 | 0.15 | 2864 | 298 | 1.4529182 | 0.41954437 | https://doi.org/10.1038/s41467-017-01633-x
CA-4800 | 78.3 | 1.1 | 20.6 | 0 | 1.17 | 1.32 | 0.29 | 0.15 | 2864 | 298 | 1.6085094 | 0.44680133 | https://doi.org/10.1038/s41467-017-01633-x
CA-4800 | 78.3 | 1.1 | 20.6 | 0 | 1.17 | 1.32 | 0.29 | 0.15 | 2864 | 298 | 1.7525733 | 0.47157824 | https://doi.org/10.1038/s41467-017-01633-x
CA-4800 | 78.3 | 1.1 | 20.6 | 0 | 1.17 | 1.32 | 0.29 | 0.15 | 2864 | 298 | 1.9023843 | 0.49386072 | https://doi.org/10.1038/s41467-017-01633-x
CA-4800 | 78.3 | 1.1 | 20.6 | 0 | 1.17 | 1.32 | 0.29 | 0.15 | 2864 | 298 | 2.0003278 | 0.5062277 | https://doi.org/10.1038/s41467-017-01633-x
CA-4800 | 78.3 | 1.1 | 20.6 | 0 | 1.17 | 1.32 | 0.29 | 0.15 | 2864 | 298 | 2.1040184 | 0.5161002 | https://doi.org/10.1038/s41467-017-01633-x
CA-4800 | 78.3 | 1.1 | 20.6 | 0 | 1.17 | 1.32 | 0.29 | 0.15 | 2864 | 298 | 2.2998946 | 0.53834444 | https://doi.org/10.1038/s41467-017-01633-x
CA-4800 | 78.3 | 1.1 | 20.6 | 0 | 1.17 | 1.32 | 0.29 | 0.15 | 2864 | 298 | 2.4496615 | 0.5506684 | https://doi.org/10.1038/s41467-017-01633-x
CA-4800 | 78.3 | 1.1 | 20.6 | 0 | 1.17 | 1.32 | 0.29 | 0.15 | 2864 | 298 | 2.6052084 | 0.5679668 | https://doi.org/10.1038/s41467-017-01633-x
CA-4800 | 78.3 | 1.1 | 20.6 | 0 | 1.17 | 1.32 | 0.29 | 0.15 | 2864 | 298 | 2.7549753 | 0.5802908 | https://doi.org/10.1038/s41467-017-01633-x
CA-4800 | 78.3 | 1.1 | 20.6 | 0 | 1.17 | 1.32 | 0.29 | 0.15 | 2864 | 298 | 2.9969053 | 0.6000072 | https://doi.org/10.1038/s41467-017-01633-x
CA-4700 | 81.4 | 0.7 | 17.9 | 0 | 1.54 | 1.75 | 0.36 | 0.21 | 3771 | 298 | 0.5078101 | 0.2460535 | https://doi.org/10.1038/s41467-017-01633-x
CA-4700 | 81.4 | 0.7 | 17.9 | 0 | 1.54 | 1.75 | 0.36 | 0.21 | 3771 | 298 | 0.6058753 | 0.28580645 | https://doi.org/10.1038/s41467-017-01633-x
CA-4700 | 81.4 | 0.7 | 17.9 | 0 | 1.54 | 1.75 | 0.36 | 0.21 | 3771 | 298 | 0.7096654 | 0.3180857 | https://doi.org/10.1038/s41467-017-01633-x
CA-4700 | 81.4 | 0.7 | 17.9 | 0 | 1.54 | 1.75 | 0.36 | 0.21 | 3771 | 298 | 0.8077195 | 0.355349 | https://doi.org/10.1038/s41467-017-01633-x
CA-4700 | 81.4 | 0.7 | 17.9 | 0 | 1.54 | 1.75 | 0.36 | 0.21 | 3771 | 298 | 0.89998233 | 0.3851482 | https://doi.org/10.1038/s41467-017-01633-x
CA-4700 | 81.4 | 0.7 | 17.9 | 0 | 1.54 | 1.75 | 0.36 | 0.21 | 3771 | 298 | 1.0094974 | 0.40995377 | https://doi.org/10.1038/s41467-017-01633-x
CA-4700 | 81.4 | 0.7 | 17.9 | 0 | 1.54 | 1.75 | 0.36 | 0.21 | 3771 | 298 | 1.1536167 | 0.44717884 | https://doi.org/10.1038/s41467-017-01633-x
CA-4700 | 81.4 | 0.7 | 17.9 | 0 | 1.54 | 1.75 | 0.36 | 0.21 | 3771 | 298 | 1.309241 | 0.48190475 | https://doi.org/10.1038/s41467-017-01633-x
CA-4700 | 81.4 | 0.7 | 17.9 | 0 | 1.54 | 1.75 | 0.36 | 0.21 | 3771 | 298 | 1.447602 | 0.5191346 | https://doi.org/10.1038/s41467-017-01633-x
CA-4700 | 81.4 | 0.7 | 17.9 | 0 | 1.54 | 1.75 | 0.36 | 0.21 | 3771 | 298 | 1.6089735 | 0.5513661 | https://doi.org/10.1038/s41467-017-01633-x
CA-4700 | 81.4 | 0.7 | 17.9 | 0 | 1.54 | 1.75 | 0.36 | 0.21 | 3771 | 298 | 1.7530596 | 0.5811222 | https://doi.org/10.1038/s41467-017-01633-x
CA-4700 | 81.4 | 0.7 | 17.9 | 0 | 1.54 | 1.75 | 0.36 | 0.21 | 3771 | 298 | 1.9029258 | 0.6158529 | https://doi.org/10.1038/s41467-017-01633-x
CA-4700 | 81.4 | 0.7 | 17.9 | 0 | 1.54 | 1.75 | 0.36 | 0.21 | 3771 | 298 | 2.0066497 | 0.6331943 | https://doi.org/10.1038/s41467-017-01633-x
CA-4700 | 81.4 | 0.7 | 17.9 | 0 | 1.54 | 1.75 | 0.36 | 0.21 | 3771 | 298 | 2.0988462 | 0.64805573 | https://doi.org/10.1038/s41467-017-01633-x
CA-4700 | 81.4 | 0.7 | 17.9 | 0 | 1.54 | 1.75 | 0.36 | 0.21 | 3771 | 298 | 2.3005135 | 0.6777641 | https://doi.org/10.1038/s41467-017-01633-x
CA-4700 | 81.4 | 0.7 | 17.9 | 0 | 1.54 | 1.75 | 0.36 | 0.21 | 3771 | 298 | 2.4503355 | 0.7025362 | https://doi.org/10.1038/s41467-017-01633-x
CA-4700 | 81.4 | 0.7 | 17.9 | 0 | 1.54 | 1.75 | 0.36 | 0.21 | 3771 | 298 | 2.6058826 | 0.7198347 | https://doi.org/10.1038/s41467-017-01633-x
CA-4700 | 81.4 | 0.7 | 17.9 | 0 | 1.54 | 1.75 | 0.36 | 0.21 | 3771 | 298 | 3.0092285 | 0.7817411 | https://doi.org/10.1038/s41467-017-01633-x
CA-4600 | 76.1 | 1.1 | 22.8 | 0 | 0.79 | 0.95 | 0.2 | 0.16 | 2001 | 77 | 0.078980535 | 2.6334825 | https://doi.org/10.1038/s41467-017-01633-x
CA-4600 | 76.1 | 1.1 | 22.8 | 0 | 0.79 | 0.95 | 0.2 | 0.16 | 2001 | 77 | 0.10664637 | 3.0811837 | https://doi.org/10.1038/s41467-017-01633-x
CA-4600 | 76.1 | 1.1 | 22.8 | 0 | 0.79 | 0.95 | 0.2 | 0.16 | 2001 | 77 | 0.19994225 | 3.904447 | https://doi.org/10.1038/s41467-017-01633-x
CA-4600 | 76.1 | 1.1 | 22.8 | 0 | 0.79 | 0.95 | 0.2 | 0.16 | 2001 | 77 | 0.30367434 | 4.333318 | https://doi.org/10.1038/s41467-017-01633-x
CA-4600 | 76.1 | 1.1 | 22.8 | 0 | 0.79 | 0.95 | 0.2 | 0.16 | 2001 | 77 | 0.40720952 | 4.5829787 | https://doi.org/10.1038/s41467-017-01633-x
CA-4600 | 76.1 | 1.1 | 22.8 | 0 | 0.79 | 0.95 | 0.2 | 0.16 | 2001 | 77 | 0.4998162 | 4.7790065 | https://doi.org/10.1038/s41467-017-01633-x
CA-4600 | 76.1 | 1.1 | 22.8 | 0 | 0.79 | 0.95 | 0.2 | 0.16 | 2001 | 77 | 0.60866797 | 4.921076 | https://doi.org/10.1038/s41467-017-01633-x
CA-4600 | 76.1 | 1.1 | 22.8 | 0 | 0.79 | 0.95 | 0.2 | 0.16 | 2001 | 77 | 0.7011368 | 4.9916563 | https://doi.org/10.1038/s41467-017-01633-x
CA-4600 | 76.1 | 1.1 | 22.8 | 0 | 0.79 | 0.95 | 0.2 | 0.16 | 2001 | 77 | 0.80998856 | 5.133726 | https://doi.org/10.1038/s41467-017-01633-x
CA-4600 | 76.1 | 1.1 | 22.8 | 0 | 0.79 | 0.95 | 0.2 | 0.16 | 2001 | 77 | 0.90791184 | 5.2221622 | https://doi.org/10.1038/s41467-017-01633-x
CA-4600 | 76.1 | 1.1 | 22.8 | 0 | 0.79 | 0.95 | 0.2 | 0.16 | 2001 | 77 | 1.0003806 | 5.2927427 | https://doi.org/10.1038/s41467-017-01633-x
CA-4600 | 76.1 | 1.1 | 22.8 | 0 | 0.79 | 0.95 | 0.2 | 0.16 | 2001 | 77 | 1.1036795 | 5.327351 | https://doi.org/10.1038/s41467-017-01633-x
CA-4600 | 76.1 | 1.1 | 22.8 | 0 | 0.79 | 0.95 | 0.2 | 0.16 | 2001 | 77 | 1.2070179 | 5.3978014 | https://doi.org/10.1038/s41467-017-01633-x
CA-4600 | 76.1 | 1.1 | 22.8 | 0 | 0.79 | 0.95 | 0.2 | 0.16 | 2001 | 77 | 1.3049017 | 5.4503956 | https://doi.org/10.1038/s41467-017-01633-x
CA-4600 | 76.1 | 1.1 | 22.8 | 0 | 0.79 | 0.95 | 0.2 | 0.16 | 2001 | 77 | 1.4027659 | 5.4850693 | https://doi.org/10.1038/s41467-017-01633-x
CA-4600 | 76.1 | 1.1 | 22.8 | 0 | 0.79 | 0.95 | 0.2 | 0.16 | 2001 | 77 | 1.5006105 | 5.5018215 | https://doi.org/10.1038/s41467-017-01633-x
CA-4600 | 76.1 | 1.1 | 22.8 | 0 | 0.79 | 0.95 | 0.2 | 0.16 | 2001 | 77 | 1.5984746 | 5.5364947 | https://doi.org/10.1038/s41467-017-01633-x
CA-4600 | 76.1 | 1.1 | 22.8 | 0 | 0.79 | 0.95 | 0.2 | 0.16 | 2001 | 77 | 1.7072082 | 5.5710382 | https://doi.org/10.1038/s41467-017-01633-x
CA-4600 | 76.1 | 1.1 | 22.8 | 0 | 0.79 | 0.95 | 0.2 | 0.16 | 2001 | 77 | 1.8105268 | 5.6235676 | https://doi.org/10.1038/s41467-017-01633-x
CA-4600 | 76.1 | 1.1 | 22.8 | 0 | 0.79 | 0.95 | 0.2 | 0.16 | 2001 | 77 | 1.9083517 | 5.622399 | https://doi.org/10.1038/s41467-017-01633-x
CA-4600 | 76.1 | 1.1 | 22.8 | 0 | 0.79 | 0.95 | 0.2 | 0.16 | 2001 | 77 | 2.0007613 | 5.639216 | https://doi.org/10.1038/s41467-017-01633-x
CA-4600 | 76.1 | 1.1 | 22.8 | 0 | 0.79 | 0.95 | 0.2 | 0.16 | 2001 | 77 | 2.1040406 | 5.6559033 | https://doi.org/10.1038/s41467-017-01633-x
CA-4600 | 76.1 | 1.1 | 22.8 | 0 | 0.79 | 0.95 | 0.2 | 0.16 | 2001 | 77 | 2.2019048 | 5.6905766 | https://doi.org/10.1038/s41467-017-01633-x
CA-4600 | 76.1 | 1.1 | 22.8 | 0 | 0.79 | 0.95 | 0.2 | 0.16 | 2001 | 77 | 2.2997494 | 5.707329 | https://doi.org/10.1038/s41467-017-01633-x
CA-4600 | 76.1 | 1.1 | 22.8 | 0 | 0.79 | 0.95 | 0.2 | 0.16 | 2001 | 77 | 2.3214881 | 5.707069 | https://doi.org/10.1038/s41467-017-01633-x
CA-4600 | 76.1 | 1.1 | 22.8 | 0 | 0.79 | 0.95 | 0.2 | 0.16 | 2001 | 77 | 2.506288 | 5.7227826 | https://doi.org/10.1038/s41467-017-01633-x
CA-4600 | 76.1 | 1.1 | 22.8 | 0 | 0.79 | 0.95 | 0.2 | 0.16 | 2001 | 77 | 2.6041522 | 5.757456 | https://doi.org/10.1038/s41467-017-01633-x
CA-4600 | 76.1 | 1.1 | 22.8 | 0 | 0.79 | 0.95 | 0.2 | 0.16 | 2001 | 77 | 2.701977 | 5.756287 | https://doi.org/10.1038/s41467-017-01633-x
CA-4600 | 76.1 | 1.1 | 22.8 | 0 | 0.79 | 0.95 | 0.2 | 0.16 | 2001 | 77 | 2.7998018 | 5.7551184 | https://doi.org/10.1038/s41467-017-01633-x
CA-4600 | 76.1 | 1.1 | 22.8 | 0 | 0.79 | 0.95 | 0.2 | 0.16 | 2001 | 77 | 2.908496 | 5.7538195 | https://doi.org/10.1038/s41467-017-01633-x
CA-4600 | 76.1 | 1.1 | 22.8 | 0 | 0.79 | 0.95 | 0.2 | 0.16 | 2001 | 77 | 2.990056 | 5.7886877 | https://doi.org/10.1038/s41467-017-01633-x
CA-4700 | 81.4 | 0.7 | 17.9 | 0 | 1.54 | 1.75 | 0.36 | 0.21 | 3771 | 77 | 0.011755517 | 0.8063165 | https://doi.org/10.1038/s41467-017-01633-x
CA-4700 | 81.4 | 0.7 | 17.9 | 0 | 1.54 | 1.75 | 0.36 | 0.21 | 3771 | 77 | 0.017603738 | 1.1825932 | https://doi.org/10.1038/s41467-017-01633-x
CA-4700 | 81.4 | 0.7 | 17.9 | 0 | 1.54 | 1.75 | 0.36 | 0.21 | 3771 | 77 | 0.028788216 | 1.4691999 | https://doi.org/10.1038/s41467-017-01633-x
CA-4700 | 81.4 | 0.7 | 17.9 | 0 | 1.54 | 1.75 | 0.36 | 0.21 | 3771 | 77 | 0.07437284 | 3.3862307 | https://doi.org/10.1038/s41467-017-01633-x
CA-4700 | 81.4 | 0.7 | 17.9 | 0 | 1.54 | 1.75 | 0.36 | 0.21 | 3771 | 77 | 0.10209775 | 3.8876948 | https://doi.org/10.1038/s41467-017-01633-x
CA-4700 | 81.4 | 0.7 | 17.9 | 0 | 1.54 | 1.75 | 0.36 | 0.21 | 3771 | 77 | 0.20100555 | 4.872183 | https://doi.org/10.1038/s41467-017-01633-x
CA-4700 | 81.4 | 0.7 | 17.9 | 0 | 1.54 | 1.75 | 0.36 | 0.21 | 3771 | 77 | 0.29930294 | 5.301119 | https://doi.org/10.1038/s41467-017-01633-x
CA-4700 | 81.4 | 0.7 | 17.9 | 0 | 1.54 | 1.75 | 0.36 | 0.21 | 3771 | 77 | 0.40295628 | 5.6583056 | https://doi.org/10.1038/s41467-017-01633-x
CA-4700 | 81.4 | 0.7 | 17.9 | 0 | 1.54 | 1.75 | 0.36 | 0.21 | 3771 | 77 | 0.5064915 | 5.9079666 | https://doi.org/10.1038/s41467-017-01633-x
CA-4700 | 81.4 | 0.7 | 17.9 | 0 | 1.54 | 1.75 | 0.36 | 0.21 | 3771 | 77 | 0.60453284 | 6.103929 | https://doi.org/10.1038/s41467-017-01633-x
CA-4700 | 81.4 | 0.7 | 17.9 | 0 | 1.54 | 1.75 | 0.36 | 0.21 | 3771 | 77 | 0.70791054 | 6.2102213 | https://doi.org/10.1038/s41467-017-01633-x
CA-4700 | 81.4 | 0.7 | 17.9 | 0 | 1.54 | 1.75 | 0.36 | 0.21 | 3771 | 77 | 0.80039907 | 6.2987227 | https://doi.org/10.1038/s41467-017-01633-x
CA-4700 | 81.4 | 0.7 | 17.9 | 0 | 1.54 | 1.75 | 0.36 | 0.21 | 3771 | 77 | 0.8983617 | 6.4230013 | https://doi.org/10.1038/s41467-017-01633-x
CA-4700 | 81.4 | 0.7 | 17.9 | 0 | 1.54 | 1.75 | 0.36 | 0.21 | 3771 | 77 | 1.0017 | 6.4934516 | https://doi.org/10.1038/s41467-017-01633-x
CA-4700 | 81.4 | 0.7 | 17.9 | 0 | 1.54 | 1.75 | 0.36 | 0.21 | 3771 | 77 | 1.0996035 | 6.563967 | https://doi.org/10.1038/s41467-017-01633-x
CA-4700 | 81.4 | 0.7 | 17.9 | 0 | 1.54 | 1.75 | 0.36 | 0.21 | 3771 | 77 | 1.2029221 | 6.6164966 | https://doi.org/10.1038/s41467-017-01633-x
CA-4700 | 81.4 | 0.7 | 17.9 | 0 | 1.54 | 1.75 | 0.36 | 0.21 | 3771 | 77 | 1.3008257 | 6.6870117 | https://doi.org/10.1038/s41467-017-01633-x
CA-4700 | 81.4 | 0.7 | 17.9 | 0 | 1.54 | 1.75 | 0.36 | 0.21 | 3771 | 77 | 1.3987095 | 6.739606 | https://doi.org/10.1038/s41467-017-01633-x
CA-4700 | 81.4 | 0.7 | 17.9 | 0 | 1.54 | 1.75 | 0.36 | 0.21 | 3771 | 77 | 1.5129173 | 6.8099265 | https://doi.org/10.1038/s41467-017-01633-x
CA-4700 | 81.4 | 0.7 | 17.9 | 0 | 1.54 | 1.75 | 0.36 | 0.21 | 3771 | 77 | 1.6107421 | 6.808758 | https://doi.org/10.1038/s41467-017-01633-x
CA-4700 | 81.4 | 0.7 | 17.9 | 0 | 1.54 | 1.75 | 0.36 | 0.21 | 3771 | 77 | 1.7086654 | 6.8971944 | https://doi.org/10.1038/s41467-017-01633-x
CA-4700 | 81.4 | 0.7 | 17.9 | 0 | 1.54 | 1.75 | 0.36 | 0.21 | 3771 | 77 | 1.8064705 | 6.8781047 | https://doi.org/10.1038/s41467-017-01633-x
CA-4700 | 81.4 | 0.7 | 17.9 | 0 | 1.54 | 1.75 | 0.36 | 0.21 | 3771 | 77 | 1.8989196 | 6.9307637 | https://doi.org/10.1038/s41467-017-01633-x
CA-4700 | 81.4 | 0.7 | 17.9 | 0 | 1.54 | 1.75 | 0.36 | 0.21 | 3771 | 77 | 2.0022185 | 6.965372 | https://doi.org/10.1038/s41467-017-01633-x
CA-4700 | 81.4 | 0.7 | 17.9 | 0 | 1.54 | 1.75 | 0.36 | 0.21 | 3771 | 77 | 2.094648 | 7.00011 | https://doi.org/10.1038/s41467-017-01633-x
CA-4700 | 81.4 | 0.7 | 17.9 | 0 | 1.54 | 1.75 | 0.36 | 0.21 | 3771 | 77 | 2.203362 | 7.0167327 | https://doi.org/10.1038/s41467-017-01633-x
CA-4700 | 81.4 | 0.7 | 17.9 | 0 | 1.54 | 1.75 | 0.36 | 0.21 | 3771 | 77 | 2.399051 | 7.050237 | https://doi.org/10.1038/s41467-017-01633-x
CA-4700 | 81.4 | 0.7 | 17.9 | 0 | 1.54 | 1.75 | 0.36 | 0.21 | 3771 | 77 | 2.5077255 | 7.031018 | https://doi.org/10.1038/s41467-017-01633-x
CA-4700 | 81.4 | 0.7 | 17.9 | 0 | 1.54 | 1.75 | 0.36 | 0.21 | 3771 | 77 | 2.6056094 | 7.083612 | https://doi.org/10.1038/s41467-017-01633-x
CA-4700 | 81.4 | 0.7 | 17.9 | 0 | 1.54 | 1.75 | 0.36 | 0.21 | 3771 | 77 | 2.7143035 | 7.0823135 | https://doi.org/10.1038/s41467-017-01633-x
CA-4700 | 81.4 | 0.7 | 17.9 | 0 | 1.54 | 1.75 | 0.36 | 0.21 | 3771 | 77 | 2.8121676 | 7.1169868 | https://doi.org/10.1038/s41467-017-01633-x
CA-4700 | 81.4 | 0.7 | 17.9 | 0 | 1.54 | 1.75 | 0.36 | 0.21 | 3771 | 77 | 2.9100122 | 7.133739 | https://doi.org/10.1038/s41467-017-01633-x
CA-4700 | 81.4 | 0.7 | 17.9 | 0 | 1.54 | 1.75 | 0.36 | 0.21 | 3771 | 77 | 3.0024023 | 7.132635 | https://doi.org/10.1038/s41467-017-01633-x
CA-4800 | 78.3 | 1.1 | 20.6 | 0 | 1.17 | 1.32 | 0.29 | 0.15 | 2864 | 77 | 0.0054544024 | 0.017856099 | https://doi.org/10.1038/s41467-017-01633-x
CA-4800 | 78.3 | 1.1 | 20.6 | 0 | 1.17 | 1.32 | 0.29 | 0.15 | 2864 | 77 | 0.011932735 | 0.96760577 | https://doi.org/10.1038/s41467-017-01633-x
CA-4800 | 78.3 | 1.1 | 20.6 | 0 | 1.17 | 1.32 | 0.29 | 0.15 | 2864 | 77 | 0.012346246 | 1.3439474 | https://doi.org/10.1038/s41467-017-01633-x
CA-4800 | 78.3 | 1.1 | 20.6 | 0 | 1.17 | 1.32 | 0.29 | 0.15 | 2864 | 77 | 0.039775785 | 1.5765961 | https://doi.org/10.1038/s41467-017-01633-x
CA-4800 | 78.3 | 1.1 | 20.6 | 0 | 1.17 | 1.32 | 0.29 | 0.15 | 2864 | 77 | 0.068386786 | 2.8845067 | https://doi.org/10.1038/s41467-017-01633-x
CA-4800 | 78.3 | 1.1 | 20.6 | 0 | 1.17 | 1.32 | 0.29 | 0.15 | 2864 | 77 | 0.085163504 | 3.3144166 | https://doi.org/10.1038/s41467-017-01633-x
CA-4800 | 78.3 | 1.1 | 20.6 | 0 | 1.17 | 1.32 | 0.29 | 0.15 | 2864 | 77 | 0.20031637 | 4.244947 | https://doi.org/10.1038/s41467-017-01633-x
CA-4800 | 78.3 | 1.1 | 20.6 | 0 | 1.17 | 1.32 | 0.29 | 0.15 | 2864 | 77 | 0.29311997 | 4.6201844 | https://doi.org/10.1038/s41467-017-01633-x
CA-4800 | 78.3 | 1.1 | 20.6 | 0 | 1.17 | 1.32 | 0.29 | 0.15 | 2864 | 77 | 0.40214893 | 4.9235435 | https://doi.org/10.1038/s41467-017-01633-x
CA-4800 | 78.3 | 1.1 | 20.6 | 0 | 1.17 | 1.32 | 0.29 | 0.15 | 2864 | 77 | 0.50024945 | 5.1732693 | https://doi.org/10.1038/s41467-017-01633-x
CA-4800 | 78.3 | 1.1 | 20.6 | 0 | 1.17 | 1.32 | 0.29 | 0.15 | 2864 | 77 | 0.6036665 | 5.3154035 | https://doi.org/10.1038/s41467-017-01633-x
CA-4800 | 78.3 | 1.1 | 20.6 | 0 | 1.17 | 1.32 | 0.29 | 0.15 | 2864 | 77 | 0.6961747 | 5.421826 | https://doi.org/10.1038/s41467-017-01633-x
CA-4800 | 78.3 | 1.1 | 20.6 | 0 | 1.17 | 1.32 | 0.29 | 0.15 | 2864 | 77 | 0.79957205 | 5.5460396 | https://doi.org/10.1038/s41467-017-01633-x
CA-4800 | 78.3 | 1.1 | 20.6 | 0 | 1.17 | 1.32 | 0.29 | 0.15 | 2864 | 77 | 0.8974756 | 5.6165547 | https://doi.org/10.1038/s41467-017-01633-x
CA-4800 | 78.3 | 1.1 | 20.6 | 0 | 1.17 | 1.32 | 0.29 | 0.15 | 2864 | 77 | 1.0008533 | 5.7228475 | https://doi.org/10.1038/s41467-017-01633-x
CA-4800 | 78.3 | 1.1 | 20.6 | 0 | 1.17 | 1.32 | 0.29 | 0.15 | 2864 | 77 | 1.1095868 | 5.757391 | https://doi.org/10.1038/s41467-017-01633-x
CA-4800 | 78.3 | 1.1 | 20.6 | 0 | 1.17 | 1.32 | 0.29 | 0.15 | 2864 | 77 | 1.202036 | 5.81005 | https://doi.org/10.1038/s41467-017-01633-x
CA-4800 | 78.3 | 1.1 | 20.6 | 0 | 1.17 | 1.32 | 0.29 | 0.15 | 2864 | 77 | 1.2998805 | 5.8268023 | https://doi.org/10.1038/s41467-017-01633-x
CA-4800 | 78.3 | 1.1 | 20.6 | 0 | 1.17 | 1.32 | 0.29 | 0.15 | 2864 | 77 | 1.4031597 | 5.8434896 | https://doi.org/10.1038/s41467-017-01633-x
CA-4800 | 78.3 | 1.1 | 20.6 | 0 | 1.17 | 1.32 | 0.29 | 0.15 | 2864 | 77 | 1.5010239 | 5.878163 | https://doi.org/10.1038/s41467-017-01633-x
CA-4800 | 78.3 | 1.1 | 20.6 | 0 | 1.17 | 1.32 | 0.29 | 0.15 | 2864 | 77 | 1.6097379 | 5.8947854 | https://doi.org/10.1038/s41467-017-01633-x
CA-4800 | 78.3 | 1.1 | 20.6 | 0 | 1.17 | 1.32 | 0.29 | 0.15 | 2864 | 77 | 1.7021871 | 5.9474444 | https://doi.org/10.1038/s41467-017-01633-x
CA-4800 | 78.3 | 1.1 | 20.6 | 0 | 1.17 | 1.32 | 0.29 | 0.15 | 2864 | 77 | 1.8000512 | 5.982118 | https://doi.org/10.1038/s41467-017-01633-x
CA-4800 | 78.3 | 1.1 | 20.6 | 0 | 1.17 | 1.32 | 0.29 | 0.15 | 2864 | 77 | 1.897876 | 5.9809494 | https://doi.org/10.1038/s41467-017-01633-x
CA-4800 | 78.3 | 1.1 | 20.6 | 0 | 1.17 | 1.32 | 0.29 | 0.15 | 2864 | 77 | 1.9957205 | 5.9977016 | https://doi.org/10.1038/s41467-017-01633-x
CA-4800 | 78.3 | 1.1 | 20.6 | 0 | 1.17 | 1.32 | 0.29 | 0.15 | 2864 | 77 | 2.0990193 | 6.03231 | https://doi.org/10.1038/s41467-017-01633-x
CA-4800 | 78.3 | 1.1 | 20.6 | 0 | 1.17 | 1.32 | 0.29 | 0.15 | 2864 | 77 | 2.1207976 | 6.067892 | https://doi.org/10.1038/s41467-017-01633-x
CA-4800 | 78.3 | 1.1 | 20.6 | 0 | 1.17 | 1.32 | 0.29 | 0.15 | 2864 | 77 | 2.3001037 | 6.029907 | https://doi.org/10.1038/s41467-017-01633-x
CA-4800 | 78.3 | 1.1 | 20.6 | 0 | 1.17 | 1.32 | 0.29 | 0.15 | 2864 | 77 | 2.3979876 | 6.082502 | https://doi.org/10.1038/s41467-017-01633-x
CA-4800 | 78.3 | 1.1 | 20.6 | 0 | 1.17 | 1.32 | 0.29 | 0.15 | 2864 | 77 | 2.5012472 | 6.081268 | https://doi.org/10.1038/s41467-017-01633-x
CA-4800 | 78.3 | 1.1 | 20.6 | 0 | 1.17 | 1.32 | 0.29 | 0.15 | 2864 | 77 | 2.5990324 | 6.044257 | https://doi.org/10.1038/s41467-017-01633-x
CA-4800 | 78.3 | 1.1 | 20.6 | 0 | 1.17 | 1.32 | 0.29 | 0.15 | 2864 | 77 | 2.6968572 | 6.0430884 | https://doi.org/10.1038/s41467-017-01633-x
CA-4800 | 78.3 | 1.1 | 20.6 | 0 | 1.17 | 1.32 | 0.29 | 0.15 | 2864 | 77 | 2.8001366 | 6.059776 | https://doi.org/10.1038/s41467-017-01633-x
CA-4800 | 78.3 | 1.1 | 20.6 | 0 | 1.17 | 1.32 | 0.29 | 0.15 | 2864 | 77 | 2.9033961 | 6.0585423 | https://doi.org/10.1038/s41467-017-01633-x
NAC-1.5-550 | 60.3 | 2.9 | 10.1 | 25.2 | 0.16 | 0.26 | 0.12 | 0.1 | 526 | 77 | 0.0011307792 | 0.39288664 | https://doi.org/10.1016/j.carbon.2015.12.032
NAC-1.5-550 | 60.3 | 2.9 | 10.1 | 25.2 | 0.16 | 0.26 | 0.12 | 0.1 | 526 | 77 | 0.0039566723 | 0.5928027 | https://doi.org/10.1016/j.carbon.2015.12.032
NAC-1.5-550 | 60.3 | 2.9 | 10.1 | 25.2 | 0.16 | 0.26 | 0.12 | 0.1 | 526 | 77 | 0.008793074 | 0.7414603 | https://doi.org/10.1016/j.carbon.2015.12.032
NAC-1.5-550 | 60.3 | 2.9 | 10.1 | 25.2 | 0.16 | 0.26 | 0.12 | 0.1 | 526 | 77 | 0.010127435 | 0.7802494 | https://doi.org/10.1016/j.carbon.2015.12.032
NAC-1.5-550 | 60.3 | 2.9 | 10.1 | 25.2 | 0.16 | 0.26 | 0.12 | 0.1 | 526 | 77 | 0.01263055 | 0.83849394 | https://doi.org/10.1016/j.carbon.2015.12.032
NAC-1.5-550 | 60.3 | 2.9 | 10.1 | 25.2 | 0.16 | 0.26 | 0.12 | 0.1 | 526 | 77 | 0.018474843 | 0.92933345 | https://doi.org/10.1016/j.carbon.2015.12.032
NAC-1.5-550 | 60.3 | 2.9 | 10.1 | 25.2 | 0.16 | 0.26 | 0.12 | 0.1 | 526 | 77 | 0.023651956 | 1.0007784 | https://doi.org/10.1016/j.carbon.2015.12.032
NAC-1.5-550 | 60.3 | 2.9 | 10.1 | 25.2 | 0.16 | 0.26 | 0.12 | 0.1 | 526 | 77 | 0.026325425 | 1.0204167 | https://doi.org/10.1016/j.carbon.2015.12.032
NAC-1.5-550 | 60.3 | 2.9 | 10.1 | 25.2 | 0.16 | 0.26 | 0.12 | 0.1 | 526 | 77 | 0.03935523 | 1.1571939 | https://doi.org/10.1016/j.carbon.2015.12.032
NAC-1.5-550 | 60.3 | 2.9 | 10.1 | 25.2 | 0.16 | 0.26 | 0.12 | 0.1 | 526 | 77 | 0.05272522 | 1.2231963 | https://doi.org/10.1016/j.carbon.2015.12.032
NAC-1.5-550 | 60.3 | 2.9 | 10.1 | 25.2 | 0.16 | 0.26 | 0.12 | 0.1 | 526 | 77 | 0.066261336 | 1.3020945 | https://doi.org/10.1016/j.carbon.2015.12.032
NAC-1.5-550 | 60.3 | 2.9 | 10.1 | 25.2 | 0.16 | 0.26 | 0.12 | 0.1 | 526 | 77 | 0.07912923 | 1.3744737 | https://doi.org/10.1016/j.carbon.2015.12.032
NAC-1.5-550 | 60.3 | 2.9 | 10.1 | 25.2 | 0.16 | 0.26 | 0.12 | 0.1 | 526 | 77 | 0.08581369 | 1.4139127 | https://doi.org/10.1016/j.carbon.2015.12.032
NAC-1.5-550 | 60.3 | 2.9 | 10.1 | 25.2 | 0.16 | 0.26 | 0.12 | 0.1 | 526 | 77 | 0.09266588 | 1.4469341 | https://doi.org/10.1016/j.carbon.2015.12.032
NAC-1.5-550 | 60.3 | 2.9 | 10.1 | 25.2 | 0.16 | 0.26 | 0.12 | 0.1 | 526 | 77 | 0.10035349 | 1.4864949 | https://doi.org/10.1016/j.carbon.2015.12.032
NAC-1.5-600 | 56.8 | 2.6 | 9.2 | 22.3 | 0.43 | 0.64 | 0.27 | 0.21 | 1317 | 77 | 0.001112847 | 0.61177075 | https://doi.org/10.1016/j.carbon.2015.12.032
NAC-1.5-600 | 56.8 | 2.6 | 9.2 | 22.3 | 0.43 | 0.64 | 0.27 | 0.21 | 1317 | 77 | 0.0032578465 | 0.95967424 | https://doi.org/10.1016/j.carbon.2015.12.032
NAC-1.5-600 | 56.8 | 2.6 | 9.2 | 22.3 | 0.43 | 0.64 | 0.27 | 0.21 | 1317 | 77 | 0.0064144293 | 1.2046953 | https://doi.org/10.1016/j.carbon.2015.12.032
NAC-1.5-600 | 56.8 | 2.6 | 9.2 | 22.3 | 0.43 | 0.64 | 0.27 | 0.21 | 1317 | 77 | 0.0084091155 | 1.3465699 | https://doi.org/10.1016/j.carbon.2015.12.032
NAC-1.5-600 | 56.8 | 2.6 | 9.2 | 22.3 | 0.43 | 0.64 | 0.27 | 0.21 | 1317 | 77 | 0.009737148 | 1.4626122 | https://doi.org/10.1016/j.carbon.2015.12.032
NAC-1.5-600 | 56.8 | 2.6 | 9.2 | 22.3 | 0.43 | 0.64 | 0.27 | 0.21 | 1317 | 77 | 0.013070943 | 1.585336 | https://doi.org/10.1016/j.carbon.2015.12.032
NAC-1.5-600 | 56.8 | 2.6 | 9.2 | 22.3 | 0.43 | 0.64 | 0.27 | 0.21 | 1317 | 77 | 0.018570306 | 1.8048903 | https://doi.org/10.1016/j.carbon.2015.12.032
NAC-1.5-600 | 56.8 | 2.6 | 9.2 | 22.3 | 0.43 | 0.64 | 0.27 | 0.21 | 1317 | 77 | 0.023906697 | 1.9729221 | https://doi.org/10.1016/j.carbon.2015.12.032
NAC-1.5-600 | 56.8 | 2.6 | 9.2 | 22.3 | 0.43 | 0.64 | 0.27 | 0.21 | 1317 | 77 | 0.02590824 | 2.0311058 | https://doi.org/10.1016/j.carbon.2015.12.032
NAC-1.5-600 | 56.8 | 2.6 | 9.2 | 22.3 | 0.43 | 0.64 | 0.27 | 0.21 | 1317 | 77 | 0.032585323 | 2.1606734 | https://doi.org/10.1016/j.carbon.2015.12.032
NAC-1.5-600 | 56.8 | 2.6 | 9.2 | 22.3 | 0.43 | 0.64 | 0.27 | 0.21 | 1317 | 77 | 0.03926135 | 2.3031166 | https://doi.org/10.1016/j.carbon.2015.12.032
NAC-1.5-600 | 56.8 | 2.6 | 9.2 | 22.3 | 0.43 | 0.64 | 0.27 | 0.21 | 1317 | 77 | 0.04627545 | 2.400536 | https://doi.org/10.1016/j.carbon.2015.12.032
NAC-1.5-600 | 56.8 | 2.6 | 9.2 | 22.3 | 0.43 | 0.64 | 0.27 | 0.21 | 1317 | 77 | 0.052453596 | 2.497854 | https://doi.org/10.1016/j.carbon.2015.12.032
NAC-1.5-600 | 56.8 | 2.6 | 9.2 | 22.3 | 0.43 | 0.64 | 0.27 | 0.21 | 1317 | 77 | 0.059468225 | 2.5888357 | https://doi.org/10.1016/j.carbon.2015.12.032
NAC-1.5-600 | 56.8 | 2.6 | 9.2 | 22.3 | 0.43 | 0.64 | 0.27 | 0.21 | 1317 | 77 | 0.06564901 | 2.653965 | https://doi.org/10.1016/j.carbon.2015.12.032
NAC-1.5-600 | 56.8 | 2.6 | 9.2 | 22.3 | 0.43 | 0.64 | 0.27 | 0.21 | 1317 | 77 | 0.07216365 | 2.7255723 | https://doi.org/10.1016/j.carbon.2015.12.032
NAC-1.5-600 | 56.8 | 2.6 | 9.2 | 22.3 | 0.43 | 0.64 | 0.27 | 0.21 | 1317 | 77 | 0.07934757 | 2.7908232 | https://doi.org/10.1016/j.carbon.2015.12.032
NAC-1.5-600 | 56.8 | 2.6 | 9.2 | 22.3 | 0.43 | 0.64 | 0.27 | 0.21 | 1317 | 77 | 0.08619607 | 2.8689091 | https://doi.org/10.1016/j.carbon.2015.12.032
NAC-1.5-600 | 56.8 | 2.6 | 9.2 | 22.3 | 0.43 | 0.64 | 0.27 | 0.21 | 1317 | 77 | 0.09254457 | 2.927621 | https://doi.org/10.1016/j.carbon.2015.12.032
NAC-1.5-600 | 56.8 | 2.6 | 9.2 | 22.3 | 0.43 | 0.64 | 0.27 | 0.21 | 1317 | 77 | 0.10073376 | 2.9672425 | https://doi.org/10.1016/j.carbon.2015.12.032
NAC-1.5-650 | 64.5 | 2.2 | 8.3 | 11.9 | 0.5 | 0.65 | 0.21 | 0.15 | 1342 | 77 | 0.00095514976 | 0.49587062 | https://doi.org/10.1016/j.carbon.2015.12.032
NAC-1.5-650 | 64.5 | 2.2 | 8.3 | 11.9 | 0.5 | 0.65 | 0.21 | 0.15 | 1342 | 77 | 0.0032683949 | 0.8309189 | https://doi.org/10.1016/j.carbon.2015.12.032
NAC-1.5-650 | 64.5 | 2.2 | 8.3 | 11.9 | 0.5 | 0.65 | 0.21 | 0.15 | 1342 | 77 | 0.008757209 | 1.1792285 | https://doi.org/10.1016/j.carbon.2015.12.032
NAC-1.5-650 | 64.5 | 2.2 | 8.3 | 11.9 | 0.5 | 0.65 | 0.21 | 0.15 | 1342 | 77 | 0.010256653 | 1.243789 | https://doi.org/10.1016/j.carbon.2015.12.032
NAC-1.5-650 | 64.5 | 2.2 | 8.3 | 11.9 | 0.5 | 0.65 | 0.21 | 0.15 | 1342 | 77 | 0.012922212 | 1.3599938 | https://doi.org/10.1016/j.carbon.2015.12.032
NAC-1.5-650 | 64.5 | 2.2 | 8.3 | 11.9 | 0.5 | 0.65 | 0.21 | 0.15 | 1342 | 77 | 0.01825913 | 1.5215878 | https://doi.org/10.1016/j.carbon.2015.12.032
NAC-1.5-650 | 64.5 | 2.2 | 8.3 | 11.9 | 0.5 | 0.65 | 0.21 | 0.15 | 1342 | 77 | 0.02360027 | 1.6316798 | https://doi.org/10.1016/j.carbon.2015.12.032
NAC-1.5-650 | 64.5 | 2.2 | 8.3 | 11.9 | 0.5 | 0.65 | 0.21 | 0.15 | 1342 | 77 | 0.039796147 | 1.8975981 | https://doi.org/10.1016/j.carbon.2015.12.032
NAC-1.5-650 | 64.5 | 2.2 | 8.3 | 11.9 | 0.5 | 0.65 | 0.21 | 0.15 | 1342 | 77 | 0.046476923 | 1.9821016 | https://doi.org/10.1016/j.carbon.2015.12.032
NAC-1.5-650 | 64.5 | 2.2 | 8.3 | 11.9 | 0.5 | 0.65 | 0.21 | 0.15 | 1342 | 77 | 0.05265771 | 2.0472307 | https://doi.org/10.1016/j.carbon.2015.12.032
NAC-1.5-650 | 64.5 | 2.2 | 8.3 | 11.9 | 0.5 | 0.65 | 0.21 | 0.15 | 1342 | 77 | 0.06602242 | 2.1776106 | https://doi.org/10.1016/j.carbon.2015.12.032
NAC-1.5-650 | 64.5 | 2.2 | 8.3 | 11.9 | 0.5 | 0.65 | 0.21 | 0.15 | 1342 | 77 | 0.079388715 | 2.2886775 | https://doi.org/10.1016/j.carbon.2015.12.032
NAC-1.5-650 | 64.5 | 2.2 | 8.3 | 11.9 | 0.5 | 0.65 | 0.21 | 0.15 | 1342 | 77 | 0.086072125 | 2.340992 | https://doi.org/10.1016/j.carbon.2015.12.032
NAC-1.5-650 | 64.5 | 2.2 | 8.3 | 11.9 | 0.5 | 0.65 | 0.21 | 0.15 | 1342 | 77 | 0.0925894 | 2.3804104 | https://doi.org/10.1016/j.carbon.2015.12.032
NAC-1.5-650 | 64.5 | 2.2 | 8.3 | 11.9 | 0.5 | 0.65 | 0.21 | 0.15 | 1342 | 77 | 0.10077648 | 2.4457834 | https://doi.org/10.1016/j.carbon.2015.12.032
NAC-1.5-700 | 70.7 | 1.4 | 0 | 11.9 | 0.69 | 1.16 | 0 | 0.47 | 2386 | 77 | 0.00063817296 | 0.28338367 | https://doi.org/10.1016/j.carbon.2015.12.032
NAC-1.5-700 | 70.7 | 1.4 | 0 | 11.9 | 0.69 | 1.16 | 0 | 0.47 | 2386 | 77 | 0.0036222907 | 0.59276205 | https://doi.org/10.1016/j.carbon.2015.12.032
NAC-1.5-700 | 70.7 | 1.4 | 0 | 11.9 | 0.69 | 1.16 | 0 | 0.47 | 2386 | 77 | 0.005782058 | 0.76040804 | https://doi.org/10.1016/j.carbon.2015.12.032
NAC-1.5-700 | 70.7 | 1.4 | 0 | 11.9 | 0.69 | 1.16 | 0 | 0.47 | 2386 | 77 | 0.008112708 | 0.88300997 | https://doi.org/10.1016/j.carbon.2015.12.032
NAC-1.5-700 | 70.7 | 1.4 | 0 | 11.9 | 0.69 | 1.16 | 0 | 0.47 | 2386 | 77 | 0.013112081 | 1.0831901 | https://doi.org/10.1016/j.carbon.2015.12.032
NAC-1.5-700 | 70.7 | 1.4 | 0 | 11.9 | 0.69 | 1.16 | 0 | 0.47 | 2386 | 77 | 0.018113036 | 1.2640568 | https://doi.org/10.1016/j.carbon.2015.12.032
NAC-1.5-700 | 70.7 | 1.4 | 0 | 11.9 | 0.69 | 1.16 | 0 | 0.47 | 2386 | 77 | 0.023283292 | 1.4191928 | https://doi.org/10.1016/j.carbon.2015.12.032
NAC-1.5-700 | 70.7 | 1.4 | 0 | 11.9 | 0.69 | 1.16 | 0 | 0.47 | 2386 | 77 | 0.026287451 | 1.4839361 | https://doi.org/10.1016/j.carbon.2015.12.032
NAC-1.5-700 | 70.7 | 1.4 | 0 | 11.9 | 0.69 | 1.16 | 0 | 0.47 | 2386 | 77 | 0.03329786 | 1.6264199 | https://doi.org/10.1016/j.carbon.2015.12.032
NAC-1.5-700 | 70.7 | 1.4 | 0 | 11.9 | 0.69 | 1.16 | 0 | 0.47 | 2386 | 77 | 0.03947706 | 1.7108623 | https://doi.org/10.1016/j.carbon.2015.12.032
NAC-1.5-700 | 70.7 | 1.4 | 0 | 11.9 | 0.69 | 1.16 | 0 | 0.47 | 2386 | 77 | 0.046154145 | 1.84043 | https://doi.org/10.1016/j.carbon.2015.12.032
NAC-1.5-700 | 70.7 | 1.4 | 0 | 11.9 | 0.69 | 1.16 | 0 | 0.47 | 2386 | 77 | 0.052666146 | 1.9442263 | https://doi.org/10.1016/j.carbon.2015.12.032
NAC-1.5-700 | 70.7 | 1.4 | 0 | 11.9 | 0.69 | 1.16 | 0 | 0.47 | 2386 | 77 | 0.059682358 | 2.0158947 | https://doi.org/10.1016/j.carbon.2015.12.032
NAC-1.5-700 | 70.7 | 1.4 | 0 | 11.9 | 0.69 | 1.16 | 0 | 0.47 | 2386 | 77 | 0.06602875 | 2.1003575 | https://doi.org/10.1016/j.carbon.2015.12.032
NAC-1.5-700 | 70.7 | 1.4 | 0 | 11.9 | 0.69 | 1.16 | 0 | 0.47 | 2386 | 77 | 0.07271058 | 2.1719851 | https://doi.org/10.1016/j.carbon.2015.12.032
NAC-1.5-700 | 70.7 | 1.4 | 0 | 11.9 | 0.69 | 1.16 | 0 | 0.47 | 2386 | 77 | 0.07905803 | 2.2435725 | https://doi.org/10.1016/j.carbon.2015.12.032
NAC-1.5-700 | 70.7 | 1.4 | 0 | 11.9 | 0.69 | 1.16 | 0 | 0.47 | 2386 | 77 | 0.08574091 | 2.3023245 | https://doi.org/10.1016/j.carbon.2015.12.032
NAC-1.5-700 | 70.7 | 1.4 | 0 | 11.9 | 0.69 | 1.16 | 0 | 0.47 | 2386 | 77 | 0.09242221 | 2.3803902 | https://doi.org/10.1016/j.carbon.2015.12.032
NAC-1.5-700 | 70.7 | 1.4 | 0 | 11.9 | 0.69 | 1.16 | 0 | 0.47 | 2386 | 77 | 0.10027543 | 2.4392846 | https://doi.org/10.1016/j.carbon.2015.12.032
FF-4600 | 66.9 | 1.9 | 31.2 | 0 | 0.59 | 0.86 | 0.1642276 | 0.27 | 1970 | 77 | 0.035587188 | 0.7474049 | 10.1039/C7EE02616A
FF-4600 | 66.9 | 1.9 | 31.2 | 0 | 0.59 | 0.86 | 0.1642276 | 0.27 | 1970 | 77 | 0.02846975 | 1.100346 | 10.1039/C7EE02616A
FF-4600 | 66.9 | 1.9 | 31.2 | 0 | 0.59 | 0.86 | 0.1642276 | 0.27 | 1970 | 77 | 0.042704627 | 1.432526 | 10.1039/C7EE02616A
FF-4600 | 66.9 | 1.9 | 31.2 | 0 | 0.59 | 0.86 | 0.1642276 | 0.27 | 1970 | 77 | 0.0569395 | 1.7231834 | 10.1039/C7EE02616A
FF-4600 | 66.9 | 1.9 | 31.2 | 0 | 0.59 | 0.86 | 0.1642276 | 0.27 | 1970 | 77 | 0.099644125 | 1.951557 | 10.1039/C7EE02616A
FF-4600 | 66.9 | 1.9 | 31.2 | 0 | 0.59 | 0.86 | 0.1642276 | 0.27 | 1970 | 77 | 0.12811388 | 2.4083045 | 10.1039/C7EE02616A
FF-4600 | 66.9 | 1.9 | 31.2 | 0 | 0.59 | 0.86 | 0.1642276 | 0.27 | 1970 | 77 | 0.19928825 | 2.6574395 | 10.1039/C7EE02616A
FF-4600 | 66.9 | 1.9 | 31.2 | 0 | 0.59 | 0.86 | 0.1642276 | 0.27 | 1970 | 77 | 0.30604982 | 2.948097 | 10.1039/C7EE02616A
FF-4600 | 66.9 | 1.9 | 31.2 | 0 | 0.59 | 0.86 | 0.1642276 | 0.27 | 1970 | 77 | 0.4128114 | 3.2387543 | 10.1039/C7EE02616A
FF-4600 | 66.9 | 1.9 | 31.2 | 0 | 0.59 | 0.86 | 0.1642276 | 0.27 | 1970 | 77 | 0.5124555 | 3.4325259 | 10.1039/C7EE02616A
FF-4600 | 66.9 | 1.9 | 31.2 | 0 | 0.59 | 0.86 | 0.1642276 | 0.27 | 1970 | 77 | 0.6073547 | 3.584775 | 10.1039/C7EE02616A
FF-4600 | 66.9 | 1.9 | 31.2 | 0 | 0.59 | 0.86 | 0.1642276 | 0.27 | 1970 | 77 | 0.7022539 | 3.7370243 | 10.1039/C7EE02616A
FF-4600 | 66.9 | 1.9 | 31.2 | 0 | 0.59 | 0.86 | 0.1642276 | 0.27 | 1970 | 77 | 0.801898 | 3.83391 | 10.1039/C7EE02616A
FF-4600 | 66.9 | 1.9 | 31.2 | 0 | 0.59 | 0.86 | 0.1642276 | 0.27 | 1970 | 77 | 0.8967972 | 3.9584775 | 10.1039/C7EE02616A
FF-4600 | 66.9 | 1.9 | 31.2 | 0 | 0.59 | 0.86 | 0.1642276 | 0.27 | 1970 | 77 | 1.0059311 | 4.027682 | 10.1039/C7EE02616A
FF-4600 | 66.9 | 1.9 | 31.2 | 0 | 0.59 | 0.86 | 0.1642276 | 0.27 | 1970 | 77 | 1.0913404 | 4.138408 | 10.1039/C7EE02616A
FF-4600 | 66.9 | 1.9 | 31.2 | 0 | 0.59 | 0.86 | 0.1642276 | 0.27 | 1970 | 77 | 1.1909846 | 4.2076125 | 10.1039/C7EE02616A
FF-4600 | 66.9 | 1.9 | 31.2 | 0 | 0.59 | 0.86 | 0.1642276 | 0.27 | 1970 | 77 | 1.2906287 | 4.276817 | 10.1039/C7EE02616A
FF-4600 | 66.9 | 1.9 | 31.2 | 0 | 0.59 | 0.86 | 0.1642276 | 0.27 | 1970 | 77 | 1.3950177 | 4.33218 | 10.1039/C7EE02616A
FF-4600 | 66.9 | 1.9 | 31.2 | 0 | 0.59 | 0.86 | 0.1642276 | 0.27 | 1970 | 77 | 1.485172 | 4.401384 | 10.1039/C7EE02616A
FF-4600 | 66.9 | 1.9 | 31.2 | 0 | 0.59 | 0.86 | 0.1642276 | 0.27 | 1970 | 77 | 1.5848161 | 4.4567475 | 10.1039/C7EE02616A
FF-4600 | 66.9 | 1.9 | 31.2 | 0 | 0.59 | 0.86 | 0.1642276 | 0.27 | 1970 | 77 | 1.7034401 | 4.484429 | 10.1039/C7EE02616A
FF-4600 | 66.9 | 1.9 | 31.2 | 0 | 0.59 | 0.86 | 0.1642276 | 0.27 | 1970 | 77 | 1.7935944 | 4.5397925 | 10.1039/C7EE02616A
FF-4600 | 66.9 | 1.9 | 31.2 | 0 | 0.59 | 0.86 | 0.1642276 | 0.27 | 1970 | 77 | 1.9027283 | 4.567474 | 10.1039/C7EE02616A
FF-4600 | 66.9 | 1.9 | 31.2 | 0 | 0.59 | 0.86 | 0.1642276 | 0.27 | 1970 | 77 | 1.9976275 | 4.636678 | 10.1039/C7EE02616A
FF-4600 | 66.9 | 1.9 | 31.2 | 0 | 0.59 | 0.86 | 0.1642276 | 0.27 | 1970 | 77 | 2.4958482 | 4.7058825 | 10.1039/C7EE02616A
FF-4600 | 66.9 | 1.9 | 31.2 | 0 | 0.59 | 0.86 | 0.1642276 | 0.27 | 1970 | 77 | 3.0035586 | 4.7750864 | 10.1039/C7EE02616A
FF-4600 | 66.9 | 1.9 | 31.2 | 0 | 0.59 | 0.86 | 0.1642276 | 0.27 | 1970 | 77 | 4.004745 | 4.802768 | 10.1039/C7EE02616A
FF-4700 | 78.3 | 0.5 | 21.2 | 0 | 0.73 | 1.23 | 0.09946567063 | 0.5 | 2803 | 77 | 0.0035587188 | 1.6089965 | 10.1039/C7EE02616A
FF-4700 | 78.3 | 0.5 | 21.2 | 0 | 0.73 | 1.23 | 0.09946567063 | 0.5 | 2803 | 77 | 0.010676157 | 1.899654 | 10.1039/C7EE02616A
FF-4700 | 78.3 | 0.5 | 21.2 | 0 | 0.73 | 1.23 | 0.09946567063 | 0.5 | 2803 | 77 | 0.03202847 | 2.200692 | 10.1039/C7EE02616A
FF-4700 | 78.3 | 0.5 | 21.2 | 0 | 0.73 | 1.23 | 0.09946567063 | 0.5 | 2803 | 77 | 0.035587188 | 2.5121107 | 10.1039/C7EE02616A
FF-4700 | 78.3 | 0.5 | 21.2 | 0 | 0.73 | 1.23 | 0.09946567063 | 0.5 | 2803 | 77 | 0.06405694 | 2.782007 | 10.1039/C7EE02616A
FF-4700 | 78.3 | 0.5 | 21.2 | 0 | 0.73 | 1.23 | 0.09946567063 | 0.5 | 2803 | 77 | 0.09608541 | 3.2387543 | 10.1039/C7EE02616A
FF-4700 | 78.3 | 0.5 | 21.2 | 0 | 0.73 | 1.23 | 0.09946567063 | 0.5 | 2803 | 77 | 0.15658364 | 3.6747406 | 10.1039/C7EE02616A
FF-4700 | 78.3 | 0.5 | 21.2 | 0 | 0.73 | 1.23 | 0.09946567063 | 0.5 | 2803 | 77 | 0.17081851 | 3.9134948 | 10.1039/C7EE02616A
FF-4700 | 78.3 | 0.5 | 21.2 | 0 | 0.73 | 1.23 | 0.09946567063 | 0.5 | 2803 | 77 | 0.2064057 | 4.038062 | 10.1039/C7EE02616A
FF-4700 | 78.3 | 0.5 | 21.2 | 0 | 0.73 | 1.23 | 0.09946567063 | 0.5 | 2803 | 77 | 0.2597865 | 4.2456746 | 10.1039/C7EE02616A
FF-4700 | 78.3 | 0.5 | 21.2 | 0 | 0.73 | 1.23 | 0.09946567063 | 0.5 | 2803 | 77 | 0.3594306 | 4.629758 | 10.1039/C7EE02616A
FF-4700 | 78.3 | 0.5 | 21.2 | 0 | 0.73 | 1.23 | 0.09946567063 | 0.5 | 2803 | 77 | 0.40569395 | 4.785467 | 10.1039/C7EE02616A
FF-4700 | 78.3 | 0.5 | 21.2 | 0 | 0.73 | 1.23 | 0.09946567063 | 0.5 | 2803 | 77 | 0.455516 | 4.9204154 | 10.1039/C7EE02616A
FF-4700 | 78.3 | 0.5 | 21.2 | 0 | 0.73 | 1.23 | 0.09946567063 | 0.5 | 2803 | 77 | 0.50889677 | 5.034602 | 10.1039/C7EE02616A
FF-4700 | 78.3 | 0.5 | 21.2 | 0 | 0.73 | 1.23 | 0.09946567063 | 0.5 | 2803 | 77 | 0.59430605 | 5.2422147 | 10.1039/C7EE02616A
FF-4700 | 78.3 | 0.5 | 21.2 | 0 | 0.73 | 1.23 | 0.09946567063 | 0.5 | 2803 | 77 | 0.6975089 | 5.397924 | 10.1039/C7EE02616A
FF-4700 | 78.3 | 0.5 | 21.2 | 0 | 0.73 | 1.23 | 0.09946567063 | 0.5 | 2803 | 77 | 0.7935943 | 5.532872 | 10.1039/C7EE02616A
FF-4700 | 78.3 | 0.5 | 21.2 | 0 | 0.73 | 1.23 | 0.09946567063 | 0.5 | 2803 | 77 | 0.8932384 | 5.647059 | 10.1039/C7EE02616A
FF-4700 | 78.3 | 0.5 | 21.2 | 0 | 0.73 | 1.23 | 0.09946567063 | 0.5 | 2803 | 77 | 0.9964413 | 5.730104 | 10.1039/C7EE02616A
FF-4700 | 78.3 | 0.5 | 21.2 | 0 | 0.73 | 1.23 | 0.09946567063 | 0.5 | 2803 | 77 | 1.1992882 | 5.979239 | 10.1039/C7EE02616A
FF-4700 | 78.3 | 0.5 | 21.2 | 0 | 0.73 | 1.23 | 0.09946567063 | 0.5 | 2803 | 77 | 1.5017793 | 6.1557093 | 10.1039/C7EE02616A
FF-4700 | 78.3 | 0.5 | 21.2 | 0 | 0.73 | 1.23 | 0.09946567063 | 0.5 | 2803 | 77 | 2.0035586 | 6.3840833 | 10.1039/C7EE02616A
FF-4700 | 78.3 | 0.5 | 21.2 | 0 | 0.73 | 1.23 | 0.09946567063 | 0.5 | 2803 | 77 | 2.5017793 | 6.529412 | 10.1039/C7EE02616A
FF-4700 | 78.3 | 0.5 | 21.2 | 0 | 0.73 | 1.23 | 0.09946567063 | 0.5 | 2803 | 77 | 3.0071175 | 6.633218 | 10.1039/C7EE02616A
FF-4700 | 78.3 | 0.5 | 21.2 | 0 | 0.73 | 1.23 | 0.09946567063 | 0.5 | 2803 | 77 | 4 | 6.6539793 | 10.1039/C7EE02616A
FF-4800 | 82.5 | 0.4 | 17.1 | 0 | 0.79 | 1.87 | 0.1998893 | 1.08 | 4113 | 77 | 0.11743772 | 3.217993 | 10.1039/C7EE02616A
FF-4800 | 82.5 | 0.4 | 17.1 | 0 | 0.79 | 1.87 | 0.1998893 | 1.08 | 4113 | 77 | 0.13523132 | 3.5294118 | 10.1039/C7EE02616A
FF-4800 | 82.5 | 0.4 | 17.1 | 0 | 0.79 | 1.87 | 0.1998893 | 1.08 | 4113 | 77 | 0.19928825 | 4.0692043 | 10.1039/C7EE02616A
FF-4800 | 82.5 | 0.4 | 17.1 | 0 | 0.79 | 1.87 | 0.1998893 | 1.08 | 4113 | 77 | 0.48754448 | 5.200692 | 10.1039/C7EE02616A
FF-4800 | 82.5 | 0.4 | 17.1 | 0 | 0.79 | 1.87 | 0.1998893 | 1.08 | 4113 | 77 | 0.5836299 | 5.4913497 | 10.1039/C7EE02616A
FF-4800 | 82.5 | 0.4 | 17.1 | 0 | 0.79 | 1.87 | 0.1998893 | 1.08 | 4113 | 77 | 0.6903915 | 5.6885815 | 10.1039/C7EE02616A
FF-4800 | 82.5 | 0.4 | 17.1 | 0 | 0.79 | 1.87 | 0.1998893 | 1.08 | 4113 | 77 | 0.78291816 | 5.83391 | 10.1039/C7EE02616A
FF-4800 | 82.5 | 0.4 | 17.1 | 0 | 0.79 | 1.87 | 0.1998893 | 1.08 | 4113 | 77 | 0.886121 | 6.0103807 | 10.1039/C7EE02616A
FF-4800 | 82.5 | 0.4 | 17.1 | 0 | 0.79 | 1.87 | 0.1998893 | 1.08 | 4113 | 77 | 1.0035588 | 6.1453285 | 10.1039/C7EE02616A
FF-4800 | 82.5 | 0.4 | 17.1 | 0 | 0.79 | 1.87 | 0.1998893 | 1.08 | 4113 | 77 | 1.0854093 | 6.280277 | 10.1039/C7EE02616A
FF-4800 | 82.5 | 0.4 | 17.1 | 0 | 0.79 | 1.87 | 0.1998893 | 1.08 | 4113 | 77 | 1.1992882 | 6.3737025 | 10.1039/C7EE02616A
FF-4800 | 82.5 | 0.4 | 17.1 | 0 | 0.79 | 1.87 | 0.1998893 | 1.08 | 4113 | 77 | 1.2882562 | 6.4775085 | 10.1039/C7EE02616A
FF-4800 | 82.5 | 0.4 | 17.1 | 0 | 0.79 | 1.87 | 0.1998893 | 1.08 | 4113 | 77 | 1.3843416 | 6.550173 | 10.1039/C7EE02616A
FF-4800 | 82.5 | 0.4 | 17.1 | 0 | 0.79 | 1.87 | 0.1998893 | 1.08 | 4113 | 77 | 1.4875445 | 6.6435986 | 10.1039/C7EE02616A
FF-4800 | 82.5 | 0.4 | 17.1 | 0 | 0.79 | 1.87 | 0.1998893 | 1.08 | 4113 | 77 | 1.5978647 | 6.716263 | 10.1039/C7EE02616A
FF-4800 | 82.5 | 0.4 | 17.1 | 0 | 0.79 | 1.87 | 0.1998893 | 1.08 | 4113 | 77 | 1.6903914 | 6.799308 | 10.1039/C7EE02616A
FF-4800 | 82.5 | 0.4 | 17.1 | 0 | 0.79 | 1.87 | 0.1998893 | 1.08 | 4113 | 77 | 1.7935944 | 6.882353 | 10.1039/C7EE02616A
FF-4800 | 82.5 | 0.4 | 17.1 | 0 | 0.79 | 1.87 | 0.1998893 | 1.08 | 4113 | 77 | 1.8896797 | 6.882353 | 10.1039/C7EE02616A
FF-4800 | 82.5 | 0.4 | 17.1 | 0 | 0.79 | 1.87 | 0.1998893 | 1.08 | 4113 | 77 | 1.9822065 | 6.955017 | 10.1039/C7EE02616A
FF-4800 | 82.5 | 0.4 | 17.1 | 0 | 0.79 | 1.87 | 0.1998893 | 1.08 | 4113 | 77 | 2.4875445 | 7.100346 | 10.1039/C7EE02616A
FF-4800 | 82.5 | 0.4 | 17.1 | 0 | 0.79 | 1.87 | 0.1998893 | 1.08 | 4113 | 77 | 2.9928825 | 7.2456746 | 10.1039/C7EE02616A
FF-4800 | 82.5 | 0.4 | 17.1 | 0 | 0.79 | 1.87 | 0.1998893 | 1.08 | 4113 | 77 | 3.9964414 | 7.287197 | 10.1039/C7EE02616A
SF-4600 | 70.5 | 0.6 | 27.8 | 1.1 | 1.71 | 2.09 | 0.4780363088 | 0.38 | 4310 | 77 | 0.017905103 | 2.2578397 | 10.1039/C7EE02616A
SF-4600 | 70.5 | 0.6 | 27.8 | 1.1 | 1.71 | 2.09 | 0.4780363088 | 0.38 | 4310 | 77 | 0.032229185 | 2.466899 | 10.1039/C7EE02616A
SF-4600 | 70.5 | 0.6 | 27.8 | 1.1 | 1.71 | 2.09 | 0.4780363088 | 0.38 | 4310 | 77 | 0.035810206 | 2.8118467 | 10.1039/C7EE02616A
SF-4600 | 70.5 | 0.6 | 27.8 | 1.1 | 1.71 | 2.09 | 0.4780363088 | 0.38 | 4310 | 77 | 0.05013429 | 3.1358886 | 10.1039/C7EE02616A
SF-4600 | 70.5 | 0.6 | 27.8 | 1.1 | 1.71 | 2.09 | 0.4780363088 | 0.38 | 4310 | 77 | 0.05013429 | 3.4494774 | 10.1039/C7EE02616A
SF-4600 | 70.5 | 0.6 | 27.8 | 1.1 | 1.71 | 2.09 | 0.4780363088 | 0.38 | 4310 | 77 | 0.06087735 | 3.6480837 | 10.1039/C7EE02616A
SF-4600 | 70.5 | 0.6 | 27.8 | 1.1 | 1.71 | 2.09 | 0.4780363088 | 0.38 | 4310 | 77 | 0.08236347 | 3.878049 | 10.1039/C7EE02616A
SF-4600 | 70.5 | 0.6 | 27.8 | 1.1 | 1.71 | 2.09 | 0.4780363088 | 0.38 | 4310 | 77 | 0.10026858 | 4.139373 | 10.1039/C7EE02616A
SF-4600 | 70.5 | 0.6 | 27.8 | 1.1 | 1.71 | 2.09 | 0.4780363088 | 0.38 | 4310 | 77 | 0.1396598 | 4.641115 | 10.1039/C7EE02616A
SF-4600 | 70.5 | 0.6 | 27.8 | 1.1 | 1.71 | 2.09 | 0.4780363088 | 0.38 | 4310 | 77 | 0.20053716 | 5.0174217 | 10.1039/C7EE02616A
SF-4600 | 70.5 | 0.6 | 27.8 | 1.1 | 1.71 | 2.09 | 0.4780363088 | 0.38 | 4310 | 77 | 0.25425246 | 5.3310103 | 10.1039/C7EE02616A
SF-4600 | 70.5 | 0.6 | 27.8 | 1.1 | 1.71 | 2.09 | 0.4780363088 | 0.38 | 4310 | 77 | 0.30438676 | 5.6132402 | 10.1039/C7EE02616A
SF-4600 | 70.5 | 0.6 | 27.8 | 1.1 | 1.71 | 2.09 | 0.4780363088 | 0.38 | 4310 | 77 | 0.36168307 | 5.8432055 | 10.1039/C7EE02616A
SF-4600 | 70.5 | 0.6 | 27.8 | 1.1 | 1.71 | 2.09 | 0.4780363088 | 0.38 | 4310 | 77 | 0.40465534 | 6.041812 | 10.1039/C7EE02616A
SF-4600 | 70.5 | 0.6 | 27.8 | 1.1 | 1.71 | 2.09 | 0.4780363088 | 0.38 | 4310 | 77 | 0.4512086 | 6.1881533 | 10.1039/C7EE02616A
SF-4600 | 70.5 | 0.6 | 27.8 | 1.1 | 1.71 | 2.09 | 0.4780363088 | 0.38 | 4310 | 77 | 0.5049239 | 6.3344946 | 10.1039/C7EE02616A
SF-4600 | 70.5 | 0.6 | 27.8 | 1.1 | 1.71 | 2.09 | 0.4780363088 | 0.38 | 4310 | 77 | 0.59803045 | 6.6062717 | 10.1039/C7EE02616A
SF-4600 | 70.5 | 0.6 | 27.8 | 1.1 | 1.71 | 2.09 | 0.4780363088 | 0.38 | 4310 | 77 | 0.70188004 | 6.794425 | 10.1039/C7EE02616A
SF-4600 | 70.5 | 0.6 | 27.8 | 1.1 | 1.71 | 2.09 | 0.4780363088 | 0.38 | 4310 | 77 | 0.8057296 | 6.9721255 | 10.1039/C7EE02616A
SF-4600 | 70.5 | 0.6 | 27.8 | 1.1 | 1.71 | 2.09 | 0.4780363088 | 0.38 | 4310 | 77 | 0.90599823 | 7.139373 | 10.1039/C7EE02616A
SF-4600 | 70.5 | 0.6 | 27.8 | 1.1 | 1.71 | 2.09 | 0.4780363088 | 0.38 | 4310 | 77 | 1.0026858 | 7.285714 | 10.1039/C7EE02616A
SF-4600 | 70.5 | 0.6 | 27.8 | 1.1 | 1.71 | 2.09 | 0.4780363088 | 0.38 | 4310 | 77 | 1.199642 | 7.4947734 | 10.1039/C7EE02616A
SF-4600 | 70.5 | 0.6 | 27.8 | 1.1 | 1.71 | 2.09 | 0.4780363088 | 0.38 | 4310 | 77 | 1.4932855 | 7.756098 | 10.1039/C7EE02616A
SF-4600 | 70.5 | 0.6 | 27.8 | 1.1 | 1.71 | 2.09 | 0.4780363088 | 0.38 | 4310 | 77 | 1.9982095 | 8.059234 | 10.1039/C7EE02616A
SF-4600 | 70.5 | 0.6 | 27.8 | 1.1 | 1.71 | 2.09 | 0.4780363088 | 0.38 | 4310 | 77 | 2.5031333 | 8.25784 | 10.1039/C7EE02616A
SF-4600 | 70.5 | 0.6 | 27.8 | 1.1 | 1.71 | 2.09 | 0.4780363088 | 0.38 | 4310 | 77 | 3.0008953 | 8.351916 | 10.1039/C7EE02616A
SF-4600 | 70.5 | 0.6 | 27.8 | 1.1 | 1.71 | 2.09 | 0.4780363088 | 0.38 | 4310 | 77 | 4.003581 | 8.383275 | 10.1039/C7EE02616A
SF-4700 | 77.6 | 0.7 | 21.3 | 0.4 | 0.91 | 1.2 | 0.1875414647 | 0.29 | 2512 | 77 | 0.010743062 | 0.37630662 | 10.1039/C7EE02616A
SF-4700 | 77.6 | 0.7 | 21.3 | 0.4 | 0.91 | 1.2 | 0.1875414647 | 0.29 | 2512 | 77 | 0.021486124 | 1.0034844 | 10.1039/C7EE02616A
SF-4700 | 77.6 | 0.7 | 21.3 | 0.4 | 0.91 | 1.2 | 0.1875414647 | 0.29 | 2512 | 77 | 0.028648164 | 1.3902439 | 10.1039/C7EE02616A
SF-4700 | 77.6 | 0.7 | 21.3 | 0.4 | 0.91 | 1.2 | 0.1875414647 | 0.29 | 2512 | 77 | 0.06445837 | 1.8710802 | 10.1039/C7EE02616A
SF-4700 | 77.6 | 0.7 | 21.3 | 0.4 | 0.91 | 1.2 | 0.1875414647 | 0.29 | 2512 | 77 | 0.08952551 | 2.216028 | 10.1039/C7EE02616A
SF-4700 | 77.6 | 0.7 | 21.3 | 0.4 | 0.91 | 1.2 | 0.1875414647 | 0.29 | 2512 | 77 | 0.09310654 | 2.3937283 | 10.1039/C7EE02616A
SF-4700 | 77.6 | 0.7 | 21.3 | 0.4 | 0.91 | 1.2 | 0.1875414647 | 0.29 | 2512 | 77 | 0.11459266 | 2.738676 | 10.1039/C7EE02616A
SF-4700 | 77.6 | 0.7 | 21.3 | 0.4 | 0.91 | 1.2 | 0.1875414647 | 0.29 | 2512 | 77 | 0.15040286 | 3.041812 | 10.1039/C7EE02616A
SF-4700 | 77.6 | 0.7 | 21.3 | 0.4 | 0.91 | 1.2 | 0.1875414647 | 0.29 | 2512 | 77 | 0.2076992 | 3.3658535 | 10.1039/C7EE02616A
SF-4700 | 77.6 | 0.7 | 21.3 | 0.4 | 0.91 | 1.2 | 0.1875414647 | 0.29 | 2512 | 77 | 0.30080572 | 3.857143 | 10.1039/C7EE02616A
SF-4700 | 77.6 | 0.7 | 21.3 | 0.4 | 0.91 | 1.2 | 0.1875414647 | 0.29 | 2512 | 77 | 0.40465534 | 4.2125435 | 10.1039/C7EE02616A
SF-4700 | 77.6 | 0.7 | 21.3 | 0.4 | 0.91 | 1.2 | 0.1875414647 | 0.29 | 2512 | 77 | 0.5013429 | 4.4529614 | 10.1039/C7EE02616A
SF-4700 | 77.6 | 0.7 | 21.3 | 0.4 | 0.91 | 1.2 | 0.1875414647 | 0.29 | 2512 | 77 | 0.60161144 | 4.69338 | 10.1039/C7EE02616A
SF-4700 | 77.6 | 0.7 | 21.3 | 0.4 | 0.91 | 1.2 | 0.1875414647 | 0.29 | 2512 | 77 | 0.69113696 | 4.881533 | 10.1039/C7EE02616A
SF-4700 | 77.6 | 0.7 | 21.3 | 0.4 | 0.91 | 1.2 | 0.1875414647 | 0.29 | 2512 | 77 | 0.7985676 | 5.0069685 | 10.1039/C7EE02616A
SF-4700 | 77.6 | 0.7 | 21.3 | 0.4 | 0.91 | 1.2 | 0.1875414647 | 0.29 | 2512 | 77 | 0.8988362 | 5.1533103 | 10.1039/C7EE02616A
SF-4700 | 77.6 | 0.7 | 21.3 | 0.4 | 0.91 | 1.2 | 0.1875414647 | 0.29 | 2512 | 77 | 1.0026858 | 5.268293 | 10.1039/C7EE02616A
SF-4700 | 77.6 | 0.7 | 21.3 | 0.4 | 0.91 | 1.2 | 0.1875414647 | 0.29 | 2512 | 77 | 1.0993733 | 5.383275 | 10.1039/C7EE02616A
SF-4700 | 77.6 | 0.7 | 21.3 | 0.4 | 0.91 | 1.2 | 0.1875414647 | 0.29 | 2512 | 77 | 1.1960609 | 5.456446 | 10.1039/C7EE02616A
SF-4700 | 77.6 | 0.7 | 21.3 | 0.4 | 0.91 | 1.2 | 0.1875414647 | 0.29 | 2512 | 77 | 1.3070725 | 5.5609756 | 10.1039/C7EE02616A
SF-4700 | 77.6 | 0.7 | 21.3 | 0.4 | 0.91 | 1.2 | 0.1875414647 | 0.29 | 2512 | 77 | 1.393017 | 5.634146 | 10.1039/C7EE02616A
SF-4700 | 77.6 | 0.7 | 21.3 | 0.4 | 0.91 | 1.2 | 0.1875414647 | 0.29 | 2512 | 77 | 1.5076097 | 5.6864114 | 10.1039/C7EE02616A
SF-4700 | 77.6 | 0.7 | 21.3 | 0.4 | 0.91 | 1.2 | 0.1875414647 | 0.29 | 2512 | 77 | 1.5971352 | 5.7909408 | 10.1039/C7EE02616A
SF-4700 | 77.6 | 0.7 | 21.3 | 0.4 | 0.91 | 1.2 | 0.1875414647 | 0.29 | 2512 | 77 | 1.7009848 | 5.8745646 | 10.1039/C7EE02616A
SF-4700 | 77.6 | 0.7 | 21.3 | 0.4 | 0.91 | 1.2 | 0.1875414647 | 0.29 | 2512 | 77 | 1.8084154 | 5.8954706 | 10.1039/C7EE02616A
SF-4700 | 77.6 | 0.7 | 21.3 | 0.4 | 0.91 | 1.2 | 0.1875414647 | 0.29 | 2512 | 77 | 1.905103 | 5.9686413 | 10.1039/C7EE02616A
SF-4700 | 77.6 | 0.7 | 21.3 | 0.4 | 0.91 | 1.2 | 0.1875414647 | 0.29 | 2512 | 77 | 2.0089526 | 6.0104527 | 10.1039/C7EE02616A
SF-4700 | 77.6 | 0.7 | 21.3 | 0.4 | 0.91 | 1.2 | 0.1875414647 | 0.29 | 2512 | 77 | 2.4852283 | 6.1463413 | 10.1039/C7EE02616A
SF-4700 | 77.6 | 0.7 | 21.3 | 0.4 | 0.91 | 1.2 | 0.1875414647 | 0.29 | 2512 | 77 | 3.0008953 | 6.250871 | 10.1039/C7EE02616A
SF-4700 | 77.6 | 0.7 | 21.3 | 0.4 | 0.91 | 1.2 | 0.1875414647 | 0.29 | 2512 | 77 | 3.996419 | 6.292683 | 10.1039/C7EE02616A
SF-4800 | 82.8 | 0.3 | 16.4 | 0.5 | 0.7 | 1.09 | 0.1695498204 | 0.39 | 2393 | 77 | 0.017905103 | 1.5156795 | 10.1039/C7EE02616A
SF-4800 | 82.8 | 0.3 | 16.4 | 0.5 | 0.7 | 1.09 | 0.1695498204 | 0.39 | 2393 | 77 | 0.04655327 | 1.7560976 | 10.1039/C7EE02616A
SF-4800 | 82.8 | 0.3 | 16.4 | 0.5 | 0.7 | 1.09 | 0.1695498204 | 0.39 | 2393 | 77 | 0.068039395 | 2.174216 | 10.1039/C7EE02616A
SF-4800 | 82.8 | 0.3 | 16.4 | 0.5 | 0.7 | 1.09 | 0.1695498204 | 0.39 | 2393 | 77 | 0.08236347 | 2.6027875 | 10.1039/C7EE02616A
SF-4800 | 82.8 | 0.3 | 16.4 | 0.5 | 0.7 | 1.09 | 0.1695498204 | 0.39 | 2393 | 77 | 0.096687555 | 2.989547 | 10.1039/C7EE02616A
SF-4800 | 82.8 | 0.3 | 16.4 | 0.5 | 0.7 | 1.09 | 0.1695498204 | 0.39 | 2393 | 77 | 0.15398389 | 3.4808362 | 10.1039/C7EE02616A
SF-4800 | 82.8 | 0.3 | 16.4 | 0.5 | 0.7 | 1.09 | 0.1695498204 | 0.39 | 2393 | 77 | 0.19695613 | 3.7630663 | 10.1039/C7EE02616A
SF-4800 | 82.8 | 0.3 | 16.4 | 0.5 | 0.7 | 1.09 | 0.1695498204 | 0.39 | 2393 | 77 | 0.27215758 | 4.0139375 | 10.1039/C7EE02616A
SF-4800 | 82.8 | 0.3 | 16.4 | 0.5 | 0.7 | 1.09 | 0.1695498204 | 0.39 | 2393 | 77 | 0.61593556 | 4.839721 | 10.1039/C7EE02616A
SF-4800 | 82.8 | 0.3 | 16.4 | 0.5 | 0.7 | 1.09 | 0.1695498204 | 0.39 | 2393 | 77 | 0.8916741 | 5.226481 | 10.1039/C7EE02616A
SF-4800 | 82.8 | 0.3 | 16.4 | 0.5 | 0.7 | 1.09 | 0.1695498204 | 0.39 | 2393 | 77 | 1.0062668 | 5.3623695 | 10.1039/C7EE02616A
SF-4800 | 82.8 | 0.3 | 16.4 | 0.5 | 0.7 | 1.09 | 0.1695498204 | 0.39 | 2393 | 77 | 1.2068039 | 5.508711 | 10.1039/C7EE02616A
SF-4800 | 82.8 | 0.3 | 16.4 | 0.5 | 0.7 | 1.09 | 0.1695498204 | 0.39 | 2393 | 77 | 1.5076097 | 5.6655054 | 10.1039/C7EE02616A
SF-4800 | 82.8 | 0.3 | 16.4 | 0.5 | 0.7 | 1.09 | 0.1695498204 | 0.39 | 2393 | 77 | 2.0089526 | 5.8954706 | 10.1039/C7EE02616A
SF-4800 | 82.8 | 0.3 | 16.4 | 0.5 | 0.7 | 1.09 | 0.1695498204 | 0.39 | 2393 | 77 | 2.4923904 | 6.020906 | 10.1039/C7EE02616A
SF-4800 | 82.8 | 0.3 | 16.4 | 0.5 | 0.7 | 1.09 | 0.1695498204 | 0.39 | 2393 | 77 | 2.9937332 | 6.1045294 | 10.1039/C7EE02616A
SF-4800 | 82.8 | 0.3 | 16.4 | 0.5 | 0.7 | 1.09 | 0.1695498204 | 0.39 | 2393 | 77 | 4.003581 | 6.1672473 | 10.1039/C7EE02616A
SPK2 | 87.66 | 1.01 | 10.98 | 0.35 | 0.4 | 0.46 | 0.22 | 0.06 | 1092 | 77 | 0.017722106 | 0.1260055 | https://doi.org/10.1016/j.ijhydene.2014.05.134
SPK2 | 87.66 | 1.01 | 10.98 | 0.35 | 0.4 | 0.46 | 0.22 | 0.06 | 1092 | 77 | 0.024241483 | 0.23995343 | https://doi.org/10.1016/j.ijhydene.2014.05.134
SPK2 | 87.66 | 1.01 | 10.98 | 0.35 | 0.4 | 0.46 | 0.22 | 0.06 | 1092 | 77 | 0.033555005 | 0.40187973 | https://doi.org/10.1016/j.ijhydene.2014.05.134
SPK2 | 87.66 | 1.01 | 10.98 | 0.35 | 0.4 | 0.46 | 0.22 | 0.06 | 1092 | 77 | 0.04567226 | 0.5458372 | https://doi.org/10.1016/j.ijhydene.2014.05.134
SPK2 | 87.66 | 1.01 | 10.98 | 0.35 | 0.4 | 0.46 | 0.22 | 0.06 | 1092 | 77 | 0.055922974 | 0.68378836 | https://doi.org/10.1016/j.ijhydene.2014.05.134
SPK2 | 87.66 | 1.01 | 10.98 | 0.35 | 0.4 | 0.46 | 0.22 | 0.06 | 1092 | 77 | 0.0764523 | 0.76784426 | https://doi.org/10.1016/j.ijhydene.2014.05.134
SPK2 | 87.66 | 1.01 | 10.98 | 0.35 | 0.4 | 0.46 | 0.22 | 0.06 | 1092 | 77 | 0.09325116 | 0.8219018 | https://doi.org/10.1016/j.ijhydene.2014.05.134
SPK2 | 87.66 | 1.01 | 10.98 | 0.35 | 0.4 | 0.46 | 0.22 | 0.06 | 1092 | 77 | 0.11191918 | 0.8639801 | https://doi.org/10.1016/j.ijhydene.2014.05.134
SPK2 | 87.66 | 1.01 | 10.98 | 0.35 | 0.4 | 0.46 | 0.22 | 0.06 | 1092 | 77 | 0.20247471 | 0.96044624 | https://doi.org/10.1016/j.ijhydene.2014.05.134
SPK2 | 87.66 | 1.01 | 10.98 | 0.35 | 0.4 | 0.46 | 0.22 | 0.06 | 1092 | 77 | 0.30423906 | 1.0270035 | https://doi.org/10.1016/j.ijhydene.2014.05.134
SPK2 | 87.66 | 1.01 | 10.98 | 0.35 | 0.4 | 0.46 | 0.22 | 0.06 | 1092 | 77 | 0.40787172 | 1.0875769 | https://doi.org/10.1016/j.ijhydene.2014.05.134
SPK2 | 87.66 | 1.01 | 10.98 | 0.35 | 0.4 | 0.46 | 0.22 | 0.06 | 1092 | 77 | 0.4984386 | 1.1061054 | https://doi.org/10.1016/j.ijhydene.2014.05.134
SPK2 | 87.66 | 1.01 | 10.98 | 0.35 | 0.4 | 0.46 | 0.22 | 0.06 | 1092 | 77 | 0.6076787 | 1.1307412 | https://doi.org/10.1016/j.ijhydene.2014.05.134
SPK2 | 87.66 | 1.01 | 10.98 | 0.35 | 0.4 | 0.46 | 0.22 | 0.06 | 1092 | 77 | 0.7047772 | 1.1792849 | https://doi.org/10.1016/j.ijhydene.2014.05.134
SPK2 | 87.66 | 1.01 | 10.98 | 0.35 | 0.4 | 0.46 | 0.22 | 0.06 | 1092 | 77 | 0.79347837 | 1.1858119 | https://doi.org/10.1016/j.ijhydene.2014.05.134
SPK2 | 87.66 | 1.01 | 10.98 | 0.35 | 0.4 | 0.46 | 0.22 | 0.06 | 1092 | 77 | 0.9120599 | 1.1805277 | https://doi.org/10.1016/j.ijhydene.2014.05.134
SPK2 | 87.66 | 1.01 | 10.98 | 0.35 | 0.4 | 0.46 | 0.22 | 0.06 | 1092 | 77 | 1.0128922 | 1.235089 | https://doi.org/10.1016/j.ijhydene.2014.05.134
SPK4 | 88.69 | 0.89 | 9.6 | 0.28 | 0.64 | 0.82 | 0.21 | 0.18 | 1806 | 77 | 0.027956257 | 0.37786534 | https://doi.org/10.1016/j.ijhydene.2014.05.134
SPK4 | 88.69 | 0.89 | 9.6 | 0.28 | 0.64 | 0.82 | 0.21 | 0.18 | 1806 | 77 | 0.034437273 | 0.75560194 | https://doi.org/10.1016/j.ijhydene.2014.05.134
SPK4 | 88.69 | 0.89 | 9.6 | 0.28 | 0.64 | 0.82 | 0.21 | 0.18 | 1806 | 77 | 0.043749053 | 0.92951864 | https://doi.org/10.1016/j.ijhydene.2014.05.134
SPK4 | 88.69 | 0.89 | 9.6 | 0.28 | 0.64 | 0.82 | 0.21 | 0.18 | 1806 | 77 | 0.053054728 | 1.1454017 | https://doi.org/10.1016/j.ijhydene.2014.05.134
SPK4 | 88.69 | 0.89 | 9.6 | 0.28 | 0.64 | 0.82 | 0.21 | 0.18 | 1806 | 77 | 0.064239144 | 1.2833585 | https://doi.org/10.1016/j.ijhydene.2014.05.134
SPK4 | 88.69 | 0.89 | 9.6 | 0.28 | 0.64 | 0.82 | 0.21 | 0.18 | 1806 | 77 | 0.07076114 | 1.3793207 | https://doi.org/10.1016/j.ijhydene.2014.05.134
SPK4 | 88.69 | 0.89 | 9.6 | 0.28 | 0.64 | 0.82 | 0.21 | 0.18 | 1806 | 77 | 0.079151414 | 1.4692991 | https://doi.org/10.1016/j.ijhydene.2014.05.134
SPK4 | 88.69 | 0.89 | 9.6 | 0.28 | 0.64 | 0.82 | 0.21 | 0.18 | 1806 | 77 | 0.09967726 | 1.5773358 | https://doi.org/10.1016/j.ijhydene.2014.05.134
SPK4 | 88.69 | 0.89 | 9.6 | 0.28 | 0.64 | 0.82 | 0.21 | 0.18 | 1806 | 77 | 0.20701508 | 1.8417683 | https://doi.org/10.1016/j.ijhydene.2014.05.134
SPK4 | 88.69 | 0.89 | 9.6 | 0.28 | 0.64 | 0.82 | 0.21 | 0.18 | 1806 | 77 | 0.30129933 | 1.9802232 | https://doi.org/10.1016/j.ijhydene.2014.05.134
SPK4 | 88.69 | 0.89 | 9.6 | 0.28 | 0.64 | 0.82 | 0.21 | 0.18 | 1806 | 77 | 0.40212563 | 2.0767508 | https://doi.org/10.1016/j.ijhydene.2014.05.134
SPK4 | 88.69 | 0.89 | 9.6 | 0.28 | 0.64 | 0.82 | 0.21 | 0.18 | 1806 | 77 | 0.5001613 | 2.1013193 | https://doi.org/10.1016/j.ijhydene.2014.05.134
SPK4 | 88.69 | 0.89 | 9.6 | 0.28 | 0.64 | 0.82 | 0.21 | 0.18 | 1806 | 77 | 0.5944595 | 2.143851 | https://doi.org/10.1016/j.ijhydene.2014.05.134
SPK4 | 88.69 | 0.89 | 9.6 | 0.28 | 0.64 | 0.82 | 0.21 | 0.18 | 1806 | 77 | 0.7009011 | 2.1504846 | https://doi.org/10.1016/j.ijhydene.2014.05.134
SPK4 | 88.69 | 0.89 | 9.6 | 0.28 | 0.64 | 0.82 | 0.21 | 0.18 | 1806 | 77 | 0.79240257 | 2.1630235 | https://doi.org/10.1016/j.ijhydene.2014.05.134
SPK4 | 88.69 | 0.89 | 9.6 | 0.28 | 0.64 | 0.82 | 0.21 | 0.18 | 1806 | 77 | 0.8941765 | 2.1636336 | https://doi.org/10.1016/j.ijhydene.2014.05.134
SPK4 | 88.69 | 0.89 | 9.6 | 0.28 | 0.64 | 0.82 | 0.21 | 0.18 | 1806 | 77 | 0.9940804 | 2.182218 | https://doi.org/10.1016/j.ijhydene.2014.05.134
SPK5 | 91.56 | 0.65 | 7.59 | 0.21 | 1.07 | 1.51 | 0.22 | 0.44 | 3170 | 77 | 0.013950666 | 0.3777814 | https://doi.org/10.1016/j.ijhydene.2014.05.134
SPK5 | 91.56 | 0.65 | 7.59 | 0.21 | 1.07 | 1.51 | 0.22 | 0.44 | 3170 | 77 | 0.016709065 | 0.67156285 | https://doi.org/10.1016/j.ijhydene.2014.05.134
SPK5 | 91.56 | 0.65 | 7.59 | 0.21 | 1.07 | 1.51 | 0.22 | 0.44 | 3170 | 77 | 0.030669322 | 0.98339707 | https://doi.org/10.1016/j.ijhydene.2014.05.134
SPK5 | 91.56 | 0.65 | 7.59 | 0.21 | 1.07 | 1.51 | 0.22 | 0.44 | 3170 | 77 | 0.043686282 | 1.3611728 | https://doi.org/10.1016/j.ijhydene.2014.05.134
SPK5 | 91.56 | 0.65 | 7.59 | 0.21 | 1.07 | 1.51 | 0.22 | 0.44 | 3170 | 77 | 0.051133264 | 1.5170927 | https://doi.org/10.1016/j.ijhydene.2014.05.134
SPK5 | 91.56 | 0.65 | 7.59 | 0.21 | 1.07 | 1.51 | 0.22 | 0.44 | 3170 | 77 | 0.05951918 | 1.637047 | https://doi.org/10.1016/j.ijhydene.2014.05.134
SPK5 | 91.56 | 0.65 | 7.59 | 0.21 | 1.07 | 1.51 | 0.22 | 0.44 | 3170 | 77 | 0.07070883 | 1.7390326 | https://doi.org/10.1016/j.ijhydene.2014.05.134
SPK5 | 91.56 | 0.65 | 7.59 | 0.21 | 1.07 | 1.51 | 0.22 | 0.44 | 3170 | 77 | 0.08562372 | 1.9069877 | https://doi.org/10.1016/j.ijhydene.2014.05.134
SPK5 | 91.56 | 0.65 | 7.59 | 0.21 | 1.07 | 1.51 | 0.22 | 0.44 | 3170 | 77 | 0.090282656 | 1.9729629 | https://doi.org/10.1016/j.ijhydene.2014.05.134
SPK5 | 91.56 | 0.65 | 7.59 | 0.21 | 1.07 | 1.51 | 0.22 | 0.44 | 3170 | 77 | 0.10054645 | 2.020986 | https://doi.org/10.1016/j.ijhydene.2014.05.134
SPK5 | 91.56 | 0.65 | 7.59 | 0.21 | 1.07 | 1.51 | 0.22 | 0.44 | 3170 | 77 | 0.19852892 | 2.4112616 | https://doi.org/10.1016/j.ijhydene.2014.05.134
SPK5 | 91.56 | 0.65 | 7.59 | 0.21 | 1.07 | 1.51 | 0.22 | 0.44 | 3170 | 77 | 0.29932296 | 2.7296116 | https://doi.org/10.1016/j.ijhydene.2014.05.134
SPK5 | 91.56 | 0.65 | 7.59 | 0.21 | 1.07 | 1.51 | 0.22 | 0.44 | 3170 | 77 | 0.40292683 | 2.9880264 | https://doi.org/10.1016/j.ijhydene.2014.05.134
SPK5 | 91.56 | 0.65 | 7.59 | 0.21 | 1.07 | 1.51 | 0.22 | 0.44 | 3170 | 77 | 0.50372875 | 3.2524197 | https://doi.org/10.1016/j.ijhydene.2014.05.134
SPK5 | 91.56 | 0.65 | 7.59 | 0.21 | 1.07 | 1.51 | 0.22 | 0.44 | 3170 | 77 | 0.60454196 | 3.4388752 | https://doi.org/10.1016/j.ijhydene.2014.05.134
SPK5 | 91.56 | 0.65 | 7.59 | 0.21 | 1.07 | 1.51 | 0.22 | 0.44 | 3170 | 77 | 0.6904237 | 3.5712845 | https://doi.org/10.1016/j.ijhydene.2014.05.134
SPK5 | 91.56 | 0.65 | 7.59 | 0.21 | 1.07 | 1.51 | 0.22 | 0.44 | 3170 | 77 | 0.7912343 | 3.7757258 | https://doi.org/10.1016/j.ijhydene.2014.05.134
SPK5 | 91.56 | 0.65 | 7.59 | 0.21 | 1.07 | 1.51 | 0.22 | 0.44 | 3170 | 77 | 0.89298385 | 3.9442015 | https://doi.org/10.1016/j.ijhydene.2014.05.134
SPK5 | 91.56 | 0.65 | 7.59 | 0.21 | 1.07 | 1.51 | 0.22 | 0.44 | 3170 | 77 | 1.0031394 | 4.094742 | https://doi.org/10.1016/j.ijhydene.2014.05.134
SPK6 | 91.89 | 0.53 | 7.39 | 0.19 | 0.77 | 0.86 | 0.12 | 0.09 | 2986 | 77 | 0.011152163 | 0.359779 | https://doi.org/10.1016/j.ijhydene.2014.05.134
SPK6 | 91.89 | 0.53 | 7.39 | 0.19 | 0.77 | 0.86 | 0.12 | 0.09 | 2986 | 77 | 0.017638413 | 0.7015444 | https://doi.org/10.1016/j.ijhydene.2014.05.134
SPK6 | 91.89 | 0.53 | 7.39 | 0.19 | 0.77 | 0.86 | 0.12 | 0.09 | 2986 | 77 | 0.027862974 | 1.0193515 | https://doi.org/10.1016/j.ijhydene.2014.05.134
SPK6 | 91.89 | 0.53 | 7.39 | 0.19 | 0.77 | 0.86 | 0.12 | 0.09 | 2986 | 77 | 0.043699358 | 1.2712449 | https://doi.org/10.1016/j.ijhydene.2014.05.134
SPK6 | 91.89 | 0.53 | 7.39 | 0.19 | 0.77 | 0.86 | 0.12 | 0.09 | 2986 | 77 | 0.053942226 | 1.4631528 | https://doi.org/10.1016/j.ijhydene.2014.05.134
SPK6 | 91.89 | 0.53 | 7.39 | 0.19 | 0.77 | 0.86 | 0.12 | 0.09 | 2986 | 77 | 0.059530515 | 1.5591094 | https://doi.org/10.1016/j.ijhydene.2014.05.134
SPK6 | 91.89 | 0.53 | 7.39 | 0.19 | 0.77 | 0.86 | 0.12 | 0.09 | 2986 | 77 | 0.07258671 | 1.6671014 | https://doi.org/10.1016/j.ijhydene.2014.05.134
SPK6 | 91.89 | 0.53 | 7.39 | 0.19 | 0.77 | 0.86 | 0.12 | 0.09 | 2986 | 77 | 0.085636795 | 1.8170598 | https://doi.org/10.1016/j.ijhydene.2014.05.134
SPK6 | 91.89 | 0.53 | 7.39 | 0.19 | 0.77 | 0.86 | 0.12 | 0.09 | 2986 | 77 | 0.093098596 | 1.8710613 | https://doi.org/10.1016/j.ijhydene.2014.05.134
SPK6 | 91.89 | 0.53 | 7.39 | 0.19 | 0.77 | 0.86 | 0.12 | 0.09 | 2986 | 77 | 0.10429174 | 1.949066 | https://doi.org/10.1016/j.ijhydene.2014.05.134
SPK6 | 91.89 | 0.53 | 7.39 | 0.19 | 0.77 | 0.86 | 0.12 | 0.09 | 2986 | 77 | 0.20134747 | 2.2913744 | https://doi.org/10.1016/j.ijhydene.2014.05.134
SPK6 | 91.89 | 0.53 | 7.39 | 0.19 | 0.77 | 0.86 | 0.12 | 0.09 | 2986 | 77 | 0.30027583 | 2.5977228 | https://doi.org/10.1016/j.ijhydene.2014.05.134
SPK6 | 91.89 | 0.53 | 7.39 | 0.19 | 0.77 | 0.86 | 0.12 | 0.09 | 2986 | 77 | 0.40667823 | 2.87414 | https://doi.org/10.1016/j.ijhydene.2014.05.134
SPK6 | 91.89 | 0.53 | 7.39 | 0.19 | 0.77 | 0.86 | 0.12 | 0.09 | 2986 | 77 | 0.503754 | 3.078559 | https://doi.org/10.1016/j.ijhydene.2014.05.134
SPK6 | 91.89 | 0.53 | 7.39 | 0.19 | 0.77 | 0.86 | 0.12 | 0.09 | 2986 | 77 | 0.5998978 | 3.2709818 | https://doi.org/10.1016/j.ijhydene.2014.05.134
SPK6 | 91.89 | 0.53 | 7.39 | 0.19 | 0.77 | 0.86 | 0.12 | 0.09 | 2986 | 77 | 0.69231206 | 3.427411 | https://doi.org/10.1016/j.ijhydene.2014.05.134
SPK6 | 91.89 | 0.53 | 7.39 | 0.19 | 0.77 | 0.86 | 0.12 | 0.09 | 2986 | 77 | 0.78659284 | 3.5898468 | https://doi.org/10.1016/j.ijhydene.2014.05.134
SPK6 | 91.89 | 0.53 | 7.39 | 0.19 | 0.77 | 0.86 | 0.12 | 0.09 | 2986 | 77 | 0.89114434 | 3.7523441 | https://doi.org/10.1016/j.ijhydene.2014.05.134
SPK6 | 91.89 | 0.53 | 7.39 | 0.19 | 0.77 | 0.86 | 0.12 | 0.09 | 2986 | 77 | 1.0040992 | 3.9148917 | https://doi.org/10.1016/j.ijhydene.2014.05.134
AC300 | 92.1 | 0.36 | 7.34 | 0.2 | 1.01 | 1.39 | 0.24 | 0.38 | 2955 | 77 | 0.15015015 | 3.030429 | https://doi.org/10.1016/j.ijhydene.2013.06.048
AC300 | 92.1 | 0.36 | 7.34 | 0.2 | 1.01 | 1.39 | 0.24 | 0.38 | 2955 | 77 | 0.2762763 | 3.746888 | https://doi.org/10.1016/j.ijhydene.2013.06.048
AC300 | 92.1 | 0.36 | 7.34 | 0.2 | 1.01 | 1.39 | 0.24 | 0.38 | 2955 | 77 | 0.3903904 | 4.085754 | https://doi.org/10.1016/j.ijhydene.2013.06.048
AC300 | 92.1 | 0.36 | 7.34 | 0.2 | 1.01 | 1.39 | 0.24 | 0.38 | 2955 | 77 | 0.6726727 | 4.5892115 | https://doi.org/10.1016/j.ijhydene.2013.06.048
AC300 | 92.1 | 0.36 | 7.34 | 0.2 | 1.01 | 1.39 | 0.24 | 0.38 | 2955 | 77 | 1.2852852 | 5.1701245 | https://doi.org/10.1016/j.ijhydene.2013.06.048
AC300 | 92.1 | 0.36 | 7.34 | 0.2 | 1.01 | 1.39 | 0.24 | 0.38 | 2955 | 77 | 2.5885885 | 5.751037 | https://doi.org/10.1016/j.ijhydene.2013.06.048
AC300 | 92.1 | 0.36 | 7.34 | 0.2 | 1.01 | 1.39 | 0.24 | 0.38 | 2955 | 77 | 3.87988 | 5.905947 | https://doi.org/10.1016/j.ijhydene.2013.06.048
AC300 | 92.1 | 0.36 | 7.34 | 0.2 | 1.01 | 1.39 | 0.24 | 0.38 | 2955 | 77 | 5.243243 | 5.9930844 | https://doi.org/10.1016/j.ijhydene.2013.06.048
AC300 | 92.1 | 0.36 | 7.34 | 0.2 | 1.01 | 1.39 | 0.24 | 0.38 | 2955 | 77 | 8.024024 | 5.9543567 | https://doi.org/10.1016/j.ijhydene.2013.06.048
AC301 | 85.28 | 0.54 | 4.28 | 9.9 | 0.82 | 1.12 | 0.24 | 0.3 | 2541 | 77 | 0.14414415 | 2.759336 | https://doi.org/10.1016/j.ijhydene.2013.06.048
AC301 | 85.28 | 0.54 | 4.28 | 9.9 | 0.82 | 1.12 | 0.24 | 0.3 | 2541 | 77 | 0.26426426 | 3.340249 | https://doi.org/10.1016/j.ijhydene.2013.06.048
AC301 | 85.28 | 0.54 | 4.28 | 9.9 | 0.82 | 1.12 | 0.24 | 0.3 | 2541 | 77 | 0.4084084 | 3.6210234 | https://doi.org/10.1016/j.ijhydene.2013.06.048
AC301 | 85.28 | 0.54 | 4.28 | 9.9 | 0.82 | 1.12 | 0.24 | 0.3 | 2541 | 77 | 0.6666667 | 4.0373445 | https://doi.org/10.1016/j.ijhydene.2013.06.048
AC301 | 85.28 | 0.54 | 4.28 | 9.9 | 0.82 | 1.12 | 0.24 | 0.3 | 2541 | 77 | 1.3033034 | 4.5117564 | https://doi.org/10.1016/j.ijhydene.2013.06.048
AC301 | 85.28 | 0.54 | 4.28 | 9.9 | 0.82 | 1.12 | 0.24 | 0.3 | 2541 | 77 | 2.5705705 | 4.986169 | https://doi.org/10.1016/j.ijhydene.2013.06.048
AC301 | 85.28 | 0.54 | 4.28 | 9.9 | 0.82 | 1.12 | 0.24 | 0.3 | 2541 | 77 | 3.855856 | 5.1701245 | https://doi.org/10.1016/j.ijhydene.2013.06.048
AC301 | 85.28 | 0.54 | 4.28 | 9.9 | 0.82 | 1.12 | 0.24 | 0.3 | 2541 | 77 | 5.135135 | 5.2282157 | https://doi.org/10.1016/j.ijhydene.2013.06.048
AC301 | 85.28 | 0.54 | 4.28 | 9.9 | 0.82 | 1.12 | 0.24 | 0.3 | 2541 | 77 | 6.4204206 | 5.218534 | https://doi.org/10.1016/j.ijhydene.2013.06.048
AC301 | 85.28 | 0.54 | 4.28 | 9.9 | 0.82 | 1.12 | 0.24 | 0.3 | 2541 | 77 | 7.6997 | 5.218534 | https://doi.org/10.1016/j.ijhydene.2013.06.048
AC302 | 80.23 | 0.54 | 3.98 | 15.07 | 0.7 | 0.96 | 0.23 | 0.26 | 2160 | 77 | 0.13813815 | 2.4495158 | https://doi.org/10.1016/j.ijhydene.2013.06.048
AC302 | 80.23 | 0.54 | 3.98 | 15.07 | 0.7 | 0.96 | 0.23 | 0.26 | 2160 | 77 | 0.24624625 | 2.923928 | https://doi.org/10.1016/j.ijhydene.2013.06.048
AC302 | 80.23 | 0.54 | 3.98 | 15.07 | 0.7 | 0.96 | 0.23 | 0.26 | 2160 | 77 | 0.4084084 | 3.2047026 | https://doi.org/10.1016/j.ijhydene.2013.06.048
AC302 | 80.23 | 0.54 | 3.98 | 15.07 | 0.7 | 0.96 | 0.23 | 0.26 | 2160 | 77 | 0.6486486 | 3.5629323 | https://doi.org/10.1016/j.ijhydene.2013.06.048
AC302 | 80.23 | 0.54 | 3.98 | 15.07 | 0.7 | 0.96 | 0.23 | 0.26 | 2160 | 77 | 1.2732732 | 3.998617 | https://doi.org/10.1016/j.ijhydene.2013.06.048
AC302 | 80.23 | 0.54 | 3.98 | 15.07 | 0.7 | 0.96 | 0.23 | 0.26 | 2160 | 77 | 2.5405405 | 4.3665285 | https://doi.org/10.1016/j.ijhydene.2013.06.048
AC302 | 80.23 | 0.54 | 3.98 | 15.07 | 0.7 | 0.96 | 0.23 | 0.26 | 2160 | 77 | 3.81982 | 4.482711 | https://doi.org/10.1016/j.ijhydene.2013.06.048
AC302 | 80.23 | 0.54 | 3.98 | 15.07 | 0.7 | 0.96 | 0.23 | 0.26 | 2160 | 77 | 5.123123 | 4.5214386 | https://doi.org/10.1016/j.ijhydene.2013.06.048
AC302 | 80.23 | 0.54 | 3.98 | 15.07 | 0.7 | 0.96 | 0.23 | 0.26 | 2160 | 77 | 6.3903904 | 4.540802 | https://doi.org/10.1016/j.ijhydene.2013.06.048
AC302 | 80.23 | 0.54 | 3.98 | 15.07 | 0.7 | 0.96 | 0.23 | 0.26 | 2160 | 77 | 7.675676 | 4.5311203 | https://doi.org/10.1016/j.ijhydene.2013.06.048
CX850 | 98.97 | 0.69 | 0.01 | 0.33 | 0.27 | 0.36 | 0.25 | 0.09 | 771 | 77 | 0.0055079395 | 0.015414789 | https://doi.org/10.1016/j.carbon.2009.01.001
CX850 | 98.97 | 0.69 | 0.01 | 0.33 | 0.27 | 0.36 | 0.25 | 0.09 | 771 | 77 | 0.021504618 | 1.262541 | https://doi.org/10.1016/j.carbon.2009.01.001
CX850 | 98.97 | 0.69 | 0.01 | 0.33 | 0.27 | 0.36 | 0.25 | 0.09 | 771 | 77 | 0.02876969 | 1.4627132 | https://doi.org/10.1016/j.carbon.2009.01.001
CX850 | 98.97 | 0.69 | 0.01 | 0.33 | 0.27 | 0.36 | 0.25 | 0.09 | 771 | 77 | 0.111427076 | 1.6066915 | https://doi.org/10.1016/j.carbon.2009.01.001
CX850 | 98.97 | 0.69 | 0.01 | 0.33 | 0.27 | 0.36 | 0.25 | 0.09 | 771 | 77 | 0.16470203 | 1.6838535 | https://doi.org/10.1016/j.carbon.2009.01.001
CX850 | 98.97 | 0.69 | 0.01 | 0.33 | 0.27 | 0.36 | 0.25 | 0.09 | 771 | 77 | 0.21064658 | 1.7096707 | https://doi.org/10.1016/j.carbon.2009.01.001
CX850 | 98.97 | 0.69 | 0.01 | 0.33 | 0.27 | 0.36 | 0.25 | 0.09 | 771 | 77 | 0.2676115 | 1.7560533 | https://doi.org/10.1016/j.carbon.2009.01.001
CX850 | 98.97 | 0.69 | 0.01 | 0.33 | 0.27 | 0.36 | 0.25 | 0.09 | 771 | 77 | 0.30437392 | 1.761311 | https://doi.org/10.1016/j.carbon.2009.01.001
CX850 | 98.97 | 0.69 | 0.01 | 0.33 | 0.27 | 0.36 | 0.25 | 0.09 | 771 | 77 | 0.36502656 | 1.7820466 | https://doi.org/10.1016/j.carbon.2009.01.001
CX850 | 98.97 | 0.69 | 0.01 | 0.33 | 0.27 | 0.36 | 0.25 | 0.09 | 771 | 77 | 0.4201668 | 1.7976311 | https://doi.org/10.1016/j.carbon.2009.01.001
CX850 | 98.97 | 0.69 | 0.01 | 0.33 | 0.27 | 0.36 | 0.25 | 0.09 | 771 | 77 | 0.46796533 | 1.7875307 | https://doi.org/10.1016/j.carbon.2009.01.001
CX850 | 98.97 | 0.69 | 0.01 | 0.33 | 0.27 | 0.36 | 0.25 | 0.09 | 771 | 77 | 0.534135 | 1.803153 | https://doi.org/10.1016/j.carbon.2009.01.001
CX850 | 98.97 | 0.69 | 0.01 | 0.33 | 0.27 | 0.36 | 0.25 | 0.09 | 771 | 77 | 0.5874347 | 1.8238633 | https://doi.org/10.1016/j.carbon.2009.01.001
CX850 | 98.97 | 0.69 | 0.01 | 0.33 | 0.27 | 0.36 | 0.25 | 0.09 | 771 | 77 | 0.6407389 | 1.8343097 | https://doi.org/10.1016/j.carbon.2009.01.001
CX850 | 98.97 | 0.69 | 0.01 | 0.33 | 0.27 | 0.36 | 0.25 | 0.09 | 771 | 77 | 0.68485874 | 1.8293287 | https://doi.org/10.1016/j.carbon.2009.01.001
CX850 | 98.97 | 0.69 | 0.01 | 0.33 | 0.27 | 0.36 | 0.25 | 0.09 | 771 | 77 | 0.740008 | 1.8243853 | https://doi.org/10.1016/j.carbon.2009.01.001
CX850 | 98.97 | 0.69 | 0.01 | 0.33 | 0.27 | 0.36 | 0.25 | 0.09 | 771 | 77 | 0.7822783 | 1.8450578 | https://doi.org/10.1016/j.carbon.2009.01.001
CX850 | 98.97 | 0.69 | 0.01 | 0.33 | 0.27 | 0.36 | 0.25 | 0.09 | 771 | 77 | 0.8539694 | 1.8453032 | https://doi.org/10.1016/j.carbon.2009.01.001
CX850 | 98.97 | 0.69 | 0.01 | 0.33 | 0.27 | 0.36 | 0.25 | 0.09 | 771 | 77 | 0.90544665 | 1.8300834 | https://doi.org/10.1016/j.carbon.2009.01.001
CX850 | 98.97 | 0.69 | 0.01 | 0.33 | 0.27 | 0.36 | 0.25 | 0.09 | 771 | 77 | 0.9550744 | 1.840517 | https://doi.org/10.1016/j.carbon.2009.01.001
CX850 | 98.97 | 0.69 | 0.01 | 0.33 | 0.27 | 0.36 | 0.25 | 0.09 | 771 | 77 | 1.0120664 | 1.8253161 | https://doi.org/10.1016/j.carbon.2009.01.001
CX850 | 98.97 | 0.69 | 0.01 | 0.33 | 0.27 | 0.36 | 0.25 | 0.09 | 771 | 77 | 1.2969857 | 1.8416868 | https://doi.org/10.1016/j.carbon.2009.01.001
CX850 | 98.97 | 0.69 | 0.01 | 0.33 | 0.27 | 0.36 | 0.25 | 0.09 | 771 | 77 | 1.3888905 | 1.8573972 | https://doi.org/10.1016/j.carbon.2009.01.001
CX850 | 98.97 | 0.69 | 0.01 | 0.33 | 0.27 | 0.36 | 0.25 | 0.09 | 771 | 77 | 1.4716065 | 1.8679442 | https://doi.org/10.1016/j.carbon.2009.01.001
NCX650 | 93.61 | 1.96 | -0.01 | 4.44 | 0.25 | 0.34 | 0.24 | 0.09 | 704 | 77 | 0.016001184 | 1.2368623 | https://doi.org/10.1016/j.carbon.2009.01.001
NCX650 | 93.61 | 1.96 | -0.01 | 4.44 | 0.25 | 0.34 | 0.24 | 0.09 | 704 | 77 | 0.0582152 | 1.3858342 | https://doi.org/10.1016/j.carbon.2009.01.001
NCX650 | 93.61 | 1.96 | -0.01 | 4.44 | 0.25 | 0.34 | 0.24 | 0.09 | 704 | 77 | 0.120656535 | 1.5194794 | https://doi.org/10.1016/j.carbon.2009.01.001
NCX650 | 93.61 | 1.96 | -0.01 | 4.44 | 0.25 | 0.34 | 0.24 | 0.09 | 704 | 77 | 0.15923464 | 1.5760632 | https://doi.org/10.1016/j.carbon.2009.01.001
NCX650 | 93.61 | 1.96 | -0.01 | 4.44 | 0.25 | 0.34 | 0.24 | 0.09 | 704 | 77 | 0.21436359 | 1.6173077 | https://doi.org/10.1016/j.carbon.2009.01.001
NCX650 | 93.61 | 1.96 | -0.01 | 4.44 | 0.25 | 0.34 | 0.24 | 0.09 | 704 | 77 | 0.25478217 | 1.6687658 | https://doi.org/10.1016/j.carbon.2009.01.001
NCX650 | 93.61 | 1.96 | -0.01 | 4.44 | 0.25 | 0.34 | 0.24 | 0.09 | 704 | 77 | 0.30808866 | 1.6740801 | https://doi.org/10.1016/j.carbon.2009.01.001
NCX650 | 93.61 | 1.96 | -0.01 | 4.44 | 0.25 | 0.34 | 0.24 | 0.09 | 704 | 77 | 0.35403773 | 1.6896333 | https://doi.org/10.1016/j.carbon.2009.01.001
NCX650 | 93.61 | 1.96 | -0.01 | 4.44 | 0.25 | 0.34 | 0.24 | 0.09 | 704 | 77 | 0.4128589 | 1.6949666 | https://doi.org/10.1016/j.carbon.2009.01.001
NCX650 | 93.61 | 1.96 | -0.01 | 4.44 | 0.25 | 0.34 | 0.24 | 0.09 | 704 | 77 | 0.4679969 | 1.7156831 | https://doi.org/10.1016/j.carbon.2009.01.001
NCX650 | 93.61 | 1.96 | -0.01 | 4.44 | 0.25 | 0.34 | 0.24 | 0.09 | 704 | 77 | 0.5121122 | 1.720966 | https://doi.org/10.1016/j.carbon.2009.01.001
NCX650 | 93.61 | 1.96 | -0.01 | 4.44 | 0.25 | 0.34 | 0.24 | 0.09 | 704 | 77 | 0.57276714 | 1.7365694 | https://doi.org/10.1016/j.carbon.2009.01.001
NCX650 | 93.61 | 1.96 | -0.01 | 4.44 | 0.25 | 0.34 | 0.24 | 0.09 | 704 | 77 | 0.6223949 | 1.7470032 | https://doi.org/10.1016/j.carbon.2009.01.001
NCX650 | 93.61 | 1.96 | -0.01 | 4.44 | 0.25 | 0.34 | 0.24 | 0.09 | 704 | 77 | 0.6793711 | 1.7677261 | https://doi.org/10.1016/j.carbon.2009.01.001
NCX650 | 93.61 | 1.96 | -0.01 | 4.44 | 0.25 | 0.34 | 0.24 | 0.09 | 704 | 77 | 0.73084164 | 1.7679021 | https://doi.org/10.1016/j.carbon.2009.01.001
NCX650 | 93.61 | 1.96 | -0.01 | 4.44 | 0.25 | 0.34 | 0.24 | 0.09 | 704 | 77 | 0.77863115 | 1.7783296 | https://doi.org/10.1016/j.carbon.2009.01.001
NCX650 | 93.61 | 1.96 | -0.01 | 4.44 | 0.25 | 0.34 | 0.24 | 0.09 | 704 | 77 | 0.83377814 | 1.7785183 | https://doi.org/10.1016/j.carbon.2009.01.001
NCX650 | 93.61 | 1.96 | -0.01 | 4.44 | 0.25 | 0.34 | 0.24 | 0.09 | 704 | 77 | 0.88892287 | 1.783839 | https://doi.org/10.1016/j.carbon.2009.01.001
NCX650 | 93.61 | 1.96 | -0.01 | 4.44 | 0.25 | 0.34 | 0.24 | 0.09 | 704 | 77 | 0.94222486 | 1.7994173 | https://doi.org/10.1016/j.carbon.2009.01.001
NCX650 | 93.61 | 1.96 | -0.01 | 4.44 | 0.25 | 0.34 | 0.24 | 0.09 | 704 | 77 | 0.9973718 | 1.799606 | https://doi.org/10.1016/j.carbon.2009.01.001
NCX650 | 93.61 | 1.96 | -0.01 | 4.44 | 0.25 | 0.34 | 0.24 | 0.09 | 704 | 77 | 1.0525098 | 1.8203225 | https://doi.org/10.1016/j.carbon.2009.01.001
NCX650 | 93.61 | 1.96 | -0.01 | 4.44 | 0.25 | 0.34 | 0.24 | 0.09 | 704 | 77 | 1.0966228 | 1.8307374 | https://doi.org/10.1016/j.carbon.2009.01.001
NCX650 | 93.61 | 1.96 | -0.01 | 4.44 | 0.25 | 0.34 | 0.24 | 0.09 | 704 | 77 | 1.1407427 | 1.8257563 | https://doi.org/10.1016/j.carbon.2009.01.001
NCX650 | 93.61 | 1.96 | -0.01 | 4.44 | 0.25 | 0.34 | 0.24 | 0.09 | 704 | 77 | 1.1922086 | 1.8361964 | https://doi.org/10.1016/j.carbon.2009.01.001
NCX650 | 93.61 | 1.96 | -0.01 | 4.44 | 0.25 | 0.34 | 0.24 | 0.09 | 704 | 77 | 1.267565 | 1.8621142 | https://doi.org/10.1016/j.carbon.2009.01.001
NCX650 | 93.61 | 1.96 | -0.01 | 4.44 | 0.25 | 0.34 | 0.24 | 0.09 | 704 | 77 | 1.3465999 | 1.8829125 | https://doi.org/10.1016/j.carbon.2009.01.001
NCX650 | 93.61 | 1.96 | -0.01 | 4.44 | 0.25 | 0.34 | 0.24 | 0.09 | 704 | 77 | 1.4109246 | 1.9139245 | https://doi.org/10.1016/j.carbon.2009.01.001
NCX650 | 93.61 | 1.96 | -0.01 | 4.44 | 0.25 | 0.34 | 0.24 | 0.09 | 704 | 77 | 1.4899663 | 1.9193268 | https://doi.org/10.1016/j.carbon.2009.01.001
NCX850 | 92.37 | 1.62 | 0 | 6.01 | 0.41 | 0.55 | 0.29 | 0.14 | 1170 | 77 | 0.016007941 | 1.2214664 | https://doi.org/10.1016/j.carbon.2009.01.001
NCX850 | 92.37 | 1.62 | 0 | 6.01 | 0.41 | 0.55 | 0.29 | 0.14 | 1170 | 77 | 0.02876969 | 1.4627132 | https://doi.org/10.1016/j.carbon.2009.01.001
NCX850 | 92.37 | 1.62 | 0 | 6.01 | 0.41 | 0.55 | 0.29 | 0.14 | 1170 | 77 | 0.050756395 | 1.6270119 | https://doi.org/10.1016/j.carbon.2009.01.001
NCX850 | 92.37 | 1.62 | 0 | 6.01 | 0.41 | 0.55 | 0.29 | 0.14 | 1170 | 77 | 0.074603856 | 1.739997 | https://doi.org/10.1016/j.carbon.2009.01.001
NCX850 | 92.37 | 1.62 | 0 | 6.01 | 0.41 | 0.55 | 0.29 | 0.14 | 1170 | 77 | 0.11681112 | 1.9043648 | https://doi.org/10.1016/j.carbon.2009.01.001
NCX850 | 92.37 | 1.62 | 0 | 6.01 | 0.41 | 0.55 | 0.29 | 0.14 | 1170 | 77 | 0.16456236 | 2.0020359 | https://doi.org/10.1016/j.carbon.2009.01.001
NCX850 | 92.37 | 1.62 | 0 | 6.01 | 0.41 | 0.55 | 0.29 | 0.14 | 1170 | 77 | 0.20681693 | 2.0586324 | https://doi.org/10.1016/j.carbon.2009.01.001
NCX850 | 92.37 | 1.62 | 0 | 6.01 | 0.41 | 0.55 | 0.29 | 0.14 | 1170 | 77 | 0.26010314 | 2.1101344 | https://doi.org/10.1016/j.carbon.2009.01.001
NCX850 | 92.37 | 1.62 | 0 | 6.01 | 0.41 | 0.55 | 0.29 | 0.14 | 1170 | 77 | 0.3078769 | 2.1564856 | https://doi.org/10.1016/j.carbon.2009.01.001
NCX850 | 92.37 | 1.62 | 0 | 6.01 | 0.41 | 0.55 | 0.29 | 0.14 | 1170 | 77 | 0.3501495 | 2.1720262 | https://doi.org/10.1016/j.carbon.2009.01.001
NCX850 | 92.37 | 1.62 | 0 | 6.01 | 0.41 | 0.55 | 0.29 | 0.14 | 1170 | 77 | 0.40344474 | 2.2030005 | https://doi.org/10.1016/j.carbon.2009.01.001
NCX850 | 92.37 | 1.62 | 0 | 6.01 | 0.41 | 0.55 | 0.29 | 0.14 | 1170 | 77 | 0.453059 | 2.244226 | https://doi.org/10.1016/j.carbon.2009.01.001
NCX850 | 92.37 | 1.62 | 0 | 6.01 | 0.41 | 0.55 | 0.29 | 0.14 | 1170 | 77 | 0.50084627 | 2.2597854 | https://doi.org/10.1016/j.carbon.2009.01.001
NCX850 | 92.37 | 1.62 | 0 | 6.01 | 0.41 | 0.55 | 0.29 | 0.14 | 1170 | 77 | 0.55414826 | 2.275364 | https://doi.org/10.1016/j.carbon.2009.01.001
NCX850 | 92.37 | 1.62 | 0 | 6.01 | 0.41 | 0.55 | 0.29 | 0.14 | 1170 | 77 | 0.59826356 | 2.2806468 | https://doi.org/10.1016/j.carbon.2009.01.001
NCX850 | 92.37 | 1.62 | 0 | 6.01 | 0.41 | 0.55 | 0.29 | 0.14 | 1170 | 77 | 0.64788914 | 2.2962124 | https://doi.org/10.1016/j.carbon.2009.01.001
NCX850 | 92.37 | 1.62 | 0 | 6.01 | 0.41 | 0.55 | 0.29 | 0.14 | 1170 | 77 | 0.7067148 | 2.2912817 | https://doi.org/10.1016/j.carbon.2009.01.001
NCX850 | 92.37 | 1.62 | 0 | 6.01 | 0.41 | 0.55 | 0.29 | 0.14 | 1170 | 77 | 0.75449985 | 2.311973 | https://doi.org/10.1016/j.carbon.2009.01.001
NCX850 | 92.37 | 1.62 | 0 | 6.01 | 0.41 | 0.55 | 0.29 | 0.14 | 1170 | 77 | 0.80412763 | 2.322407 | https://doi.org/10.1016/j.carbon.2009.01.001
NCX850 | 92.37 | 1.62 | 0 | 6.01 | 0.41 | 0.55 | 0.29 | 0.14 | 1170 | 77 | 0.86111283 | 2.3226018 | https://doi.org/10.1016/j.carbon.2009.01.001
NCX850 | 92.37 | 1.62 | 0 | 6.01 | 0.41 | 0.55 | 0.29 | 0.14 | 1170 | 77 | 0.91257435 | 2.3433058 | https://doi.org/10.1016/j.carbon.2009.01.001
NCX850 | 92.37 | 1.62 | 0 | 6.01 | 0.41 | 0.55 | 0.29 | 0.14 | 1170 | 77 | 0.9566829 | 2.3639848 | https://doi.org/10.1016/j.carbon.2009.01.001
NCX850 | 92.37 | 1.62 | 0 | 6.01 | 0.41 | 0.55 | 0.29 | 0.14 | 1170 | 77 | 1.0155085 | 2.359054 | https://doi.org/10.1016/j.carbon.2009.01.001
NCX850 | 92.37 | 1.62 | 0 | 6.01 | 0.41 | 0.55 | 0.29 | 0.14 | 1170 | 77 | 1.098229 | 2.359337 | https://doi.org/10.1016/j.carbon.2009.01.001
NCX850 | 92.37 | 1.62 | 0 | 6.01 | 0.41 | 0.55 | 0.29 | 0.14 | 1170 | 77 | 1.1938149 | 2.364796 | https://doi.org/10.1016/j.carbon.2009.01.001
NCX850 | 92.37 | 1.62 | 0 | 6.01 | 0.41 | 0.55 | 0.29 | 0.14 | 1170 | 77 | 1.2618295 | 2.3650286 | https://doi.org/10.1016/j.carbon.2009.01.001
NCX850 | 92.37 | 1.62 | 0 | 6.01 | 0.41 | 0.55 | 0.29 | 0.14 | 1170 | 77 | 1.3463837 | 2.375582 | https://doi.org/10.1016/j.carbon.2009.01.001
NCX850 | 92.37 | 1.62 | 0 | 6.01 | 0.41 | 0.55 | 0.29 | 0.14 | 1170 | 77 | 1.4125601 | 2.3758085 | https://doi.org/10.1016/j.carbon.2009.01.001
NCX850 | 92.37 | 1.62 | 0 | 6.01 | 0.41 | 0.55 | 0.29 | 0.14 | 1170 | 77 | 1.4952805 | 2.3760915 | https://doi.org/10.1016/j.carbon.2009.01.001
NCX950 | 93.64 | 0.88 | 0 | 5.48 | 0.46 | 0.7 | 0.2 | 0.24 | 1357 | 77 | 0.07092739 | 1.7399845 | https://doi.org/10.1016/j.carbon.2009.01.001
NCX950 | 93.64 | 0.88 | 0 | 5.48 | 0.46 | 0.7 | 0.2 | 0.24 | 1357 | 77 | 0.11128065 | 1.9402698 | https://doi.org/10.1016/j.carbon.2009.01.001
NCX950 | 93.64 | 0.88 | 0 | 5.48 | 0.46 | 0.7 | 0.2 | 0.24 | 1357 | 77 | 0.1369641 | 2.0583932 | https://doi.org/10.1016/j.carbon.2009.01.001
NCX950 | 93.64 | 0.88 | 0 | 5.48 | 0.46 | 0.7 | 0.2 | 0.24 | 1357 | 77 | 0.17920515 | 2.1457815 | https://doi.org/10.1016/j.carbon.2009.01.001
NCX950 | 93.64 | 0.88 | 0 | 5.48 | 0.46 | 0.7 | 0.2 | 0.24 | 1357 | 77 | 0.22327316 | 2.2588358 | https://doi.org/10.1016/j.carbon.2009.01.001
NCX950 | 93.64 | 0.88 | 0 | 5.48 | 0.46 | 0.7 | 0.2 | 0.24 | 1357 | 77 | 0.26735696 | 2.3359663 | https://doi.org/10.1016/j.carbon.2009.01.001
NCX950 | 93.64 | 0.88 | 0 | 5.48 | 0.46 | 0.7 | 0.2 | 0.24 | 1357 | 77 | 0.31696895 | 2.382324 | https://doi.org/10.1016/j.carbon.2009.01.001
NCX950 | 93.64 | 0.88 | 0 | 5.48 | 0.46 | 0.7 | 0.2 | 0.24 | 1357 | 77 | 0.35922128 | 2.4440522 | https://doi.org/10.1016/j.carbon.2009.01.001
NCX950 | 93.64 | 0.88 | 0 | 5.48 | 0.46 | 0.7 | 0.2 | 0.24 | 1357 | 77 | 0.40332308 | 2.480127 | https://doi.org/10.1016/j.carbon.2009.01.001
NCX950 | 93.64 | 0.88 | 0 | 5.48 | 0.46 | 0.7 | 0.2 | 0.24 | 1357 | 77 | 0.44558665 | 2.5161955 | https://doi.org/10.1016/j.carbon.2009.01.001
NCX950 | 93.64 | 0.88 | 0 | 5.48 | 0.46 | 0.7 | 0.2 | 0.24 | 1357 | 77 | 0.49520543 | 2.5471573 | https://doi.org/10.1016/j.carbon.2009.01.001
NCX950 | 93.64 | 0.88 | 0 | 5.48 | 0.46 | 0.7 | 0.2 | 0.24 | 1357 | 77 | 0.539305 | 2.588364 | https://doi.org/10.1016/j.carbon.2009.01.001
NCX950 | 93.64 | 0.88 | 0 | 5.48 | 0.46 | 0.7 | 0.2 | 0.24 | 1357 | 77 | 0.58524954 | 2.614181 | https://doi.org/10.1016/j.carbon.2009.01.001
NCX950 | 93.64 | 0.88 | 0 | 5.48 | 0.46 | 0.7 | 0.2 | 0.24 | 1357 | 77 | 0.6403785 | 2.6554255 | https://doi.org/10.1016/j.carbon.2009.01.001
NCX950 | 93.64 | 0.88 | 0 | 5.48 | 0.46 | 0.7 | 0.2 | 0.24 | 1357 | 77 | 0.69368947 | 2.650476 | https://doi.org/10.1016/j.carbon.2009.01.001
NCX950 | 93.64 | 0.88 | 0 | 5.48 | 0.46 | 0.7 | 0.2 | 0.24 | 1357 | 77 | 0.74881846 | 2.6917205 | https://doi.org/10.1016/j.carbon.2009.01.001
NCX950 | 93.64 | 0.88 | 0 | 5.48 | 0.46 | 0.7 | 0.2 | 0.24 | 1357 | 77 | 0.80028445 | 2.7021604 | https://doi.org/10.1016/j.carbon.2009.01.001
NCX950 | 93.64 | 0.88 | 0 | 5.48 | 0.46 | 0.7 | 0.2 | 0.24 | 1357 | 77 | 0.85174817 | 2.7177324 | https://doi.org/10.1016/j.carbon.2009.01.001
NCX950 | 93.64 | 0.88 | 0 | 5.48 | 0.46 | 0.7 | 0.2 | 0.24 | 1357 | 77 | 0.8958568 | 2.7384112 | https://doi.org/10.1016/j.carbon.2009.01.001
NCX950 | 93.64 | 0.88 | 0 | 5.48 | 0.46 | 0.7 | 0.2 | 0.24 | 1357 | 77 | 0.9436418 | 2.7591026 | https://doi.org/10.1016/j.carbon.2009.01.001
NCX950 | 93.64 | 0.88 | 0 | 5.48 | 0.46 | 0.7 | 0.2 | 0.24 | 1357 | 77 | 0.9951078 | 2.7695427 | https://doi.org/10.1016/j.carbon.2009.01.001
NCX950 | 93.64 | 0.88 | 0 | 5.48 | 0.46 | 0.7 | 0.2 | 0.24 | 1357 | 77 | 1.0447356 | 2.7799766 | https://doi.org/10.1016/j.carbon.2009.01.001
NCX950 | 93.64 | 0.88 | 0 | 5.48 | 0.46 | 0.7 | 0.2 | 0.24 | 1357 | 77 | 1.0888487 | 2.7903914 | https://doi.org/10.1016/j.carbon.2009.01.001
NCX950 | 93.64 | 0.88 | 0 | 5.48 | 0.46 | 0.7 | 0.2 | 0.24 | 1357 | 77 | 1.1439888 | 2.805976 | https://doi.org/10.1016/j.carbon.2009.01.001
NCX950 | 93.64 | 0.88 | 0 | 5.48 | 0.46 | 0.7 | 0.2 | 0.24 | 1357 | 77 | 1.2046416 | 2.8267114 | https://doi.org/10.1016/j.carbon.2009.01.001
NCX950 | 93.64 | 0.88 | 0 | 5.48 | 0.46 | 0.7 | 0.2 | 0.24 | 1357 | 77 | 1.2763258 | 2.8423526 | https://doi.org/10.1016/j.carbon.2009.01.001
NCX950 | 93.64 | 0.88 | 0 | 5.48 | 0.46 | 0.7 | 0.2 | 0.24 | 1357 | 77 | 1.3553586 | 2.868283 | https://doi.org/10.1016/j.carbon.2009.01.001
NCX950 | 93.64 | 0.88 | 0 | 5.48 | 0.46 | 0.7 | 0.2 | 0.24 | 1357 | 77 | 1.4178473 | 2.8941567 | https://doi.org/10.1016/j.carbon.2009.01.001
NCX950 | 93.64 | 0.88 | 0 | 5.48 | 0.46 | 0.7 | 0.2 | 0.24 | 1357 | 77 | 1.4913608 | 2.930332 | https://doi.org/10.1016/j.carbon.2009.01.001
NCX850-II | 90.49 | 2.44 | 0 | 7.07 | 0.4 | 0.55 | 0.28 | 0.15 | 1160 | 77 | 0.11870116 | 1.7863357 | https://doi.org/10.1016/j.carbon.2009.01.001
NCX850-II | 90.49 | 2.44 | 0 | 7.07 | 0.4 | 0.55 | 0.28 | 0.15 | 1160 | 77 | 0.14993083 | 1.8326304 | https://doi.org/10.1016/j.carbon.2009.01.001
NCX850-II | 90.49 | 2.44 | 0 | 7.07 | 0.4 | 0.55 | 0.28 | 0.15 | 1160 | 77 | 0.19952707 | 1.9149119 | https://doi.org/10.1016/j.carbon.2009.01.001
NCX850-II | 90.49 | 2.44 | 0 | 7.07 | 0.4 | 0.55 | 0.28 | 0.15 | 1160 | 77 | 0.252802 | 1.9920738 | https://doi.org/10.1016/j.carbon.2009.01.001
NCX850-II | 90.49 | 2.44 | 0 | 7.07 | 0.4 | 0.55 | 0.28 | 0.15 | 1160 | 77 | 0.30425227 | 2.0384376 | https://doi.org/10.1016/j.carbon.2009.01.001
NCX850-II | 90.49 | 2.44 | 0 | 7.07 | 0.4 | 0.55 | 0.28 | 0.15 | 1160 | 77 | 0.357543 | 2.079676 | https://doi.org/10.1016/j.carbon.2009.01.001
NCX850-II | 90.49 | 2.44 | 0 | 7.07 | 0.4 | 0.55 | 0.28 | 0.15 | 1160 | 77 | 0.40899998 | 2.1106439 | https://doi.org/10.1016/j.carbon.2009.01.001
NCX850-II | 90.49 | 2.44 | 0 | 7.07 | 0.4 | 0.55 | 0.28 | 0.15 | 1160 | 77 | 0.46412668 | 2.1570203 | https://doi.org/10.1016/j.carbon.2009.01.001
NCX850-II | 90.49 | 2.44 | 0 | 7.07 | 0.4 | 0.55 | 0.28 | 0.15 | 1160 | 77 | 0.51558816 | 2.1777244 | https://doi.org/10.1016/j.carbon.2009.01.001
NCX850-II | 90.49 | 2.44 | 0 | 7.07 | 0.4 | 0.55 | 0.28 | 0.15 | 1160 | 77 | 0.56336874 | 2.2086797 | https://doi.org/10.1016/j.carbon.2009.01.001
NCX850-II | 90.49 | 2.44 | 0 | 7.07 | 0.4 | 0.55 | 0.28 | 0.15 | 1160 | 77 | 0.62769336 | 2.2396915 | https://doi.org/10.1016/j.carbon.2009.01.001
NCX850-II | 90.49 | 2.44 | 0 | 7.07 | 0.4 | 0.55 | 0.28 | 0.15 | 1160 | 77 | 0.67547834 | 2.260383 | https://doi.org/10.1016/j.carbon.2009.01.001
NCX850-II | 90.49 | 2.44 | 0 | 7.07 | 0.4 | 0.55 | 0.28 | 0.15 | 1160 | 77 | 0.7361243 | 2.2965143 | https://doi.org/10.1016/j.carbon.2009.01.001
NCX850-II | 90.49 | 2.44 | 0 | 7.07 | 0.4 | 0.55 | 0.28 | 0.15 | 1160 | 77 | 0.7967724 | 2.3275137 | https://doi.org/10.1016/j.carbon.2009.01.001
NCX850-II | 90.49 | 2.44 | 0 | 7.07 | 0.4 | 0.55 | 0.28 | 0.15 | 1160 | 77 | 0.84638894 | 2.3636074 | https://doi.org/10.1016/j.carbon.2009.01.001
NCX850-II | 90.49 | 2.44 | 0 | 7.07 | 0.4 | 0.55 | 0.28 | 0.15 | 1160 | 77 | 0.9052056 | 2.3792045 | https://doi.org/10.1016/j.carbon.2009.01.001
NCX850-II | 90.49 | 2.44 | 0 | 7.07 | 0.4 | 0.55 | 0.28 | 0.15 | 1160 | 77 | 0.9529929 | 2.394764 | https://doi.org/10.1016/j.carbon.2009.01.001
NCX850-II | 90.49 | 2.44 | 0 | 7.07 | 0.4 | 0.55 | 0.28 | 0.15 | 1160 | 77 | 1.0173198 | 2.420644 | https://doi.org/10.1016/j.carbon.2009.01.001
NCX850-II | 90.49 | 2.44 | 0 | 7.07 | 0.4 | 0.55 | 0.28 | 0.15 | 1160 | 77 | 1.1110606 | 2.4414926 | https://doi.org/10.1016/j.carbon.2009.01.001
NCX850-II | 90.49 | 2.44 | 0 | 7.07 | 0.4 | 0.55 | 0.28 | 0.15 | 1160 | 77 | 1.2029655 | 2.457203 | https://doi.org/10.1016/j.carbon.2009.01.001
NCX850-II | 90.49 | 2.44 | 0 | 7.07 | 0.4 | 0.55 | 0.28 | 0.15 | 1160 | 77 | 1.2856724 | 2.488278 | https://doi.org/10.1016/j.carbon.2009.01.001
NCX850-II | 90.49 | 2.44 | 0 | 7.07 | 0.4 | 0.55 | 0.28 | 0.15 | 1160 | 77 | 1.3904494 | 2.4937682 | https://doi.org/10.1016/j.carbon.2009.01.001
NCX850-II | 90.49 | 2.44 | 0 | 7.07 | 0.4 | 0.55 | 0.28 | 0.15 | 1160 | 77 | 1.4970556 | 2.519793 | https://doi.org/10.1016/j.carbon.2009.01.001
NCX950-II | 95.23 | 0.1 | 0 | 4.67 | 0.66 | 1.01 | 0.26 | 0.35 | 1602 | 77 | 0.023464497 | 0.98542076 | https://doi.org/10.1016/j.carbon.2009.01.001
NCX950-II | 95.23 | 0.1 | 0 | 4.67 | 0.66 | 1.01 | 0.26 | 0.35 | 1602 | 77 | 0.041718416 | 1.2780062 | https://doi.org/10.1016/j.carbon.2009.01.001
NCX950-II | 95.23 | 0.1 | 0 | 4.67 | 0.66 | 1.01 | 0.26 | 0.35 | 1602 | 77 | 0.11870342 | 1.7812037 | https://doi.org/10.1016/j.carbon.2009.01.001
NCX950-II | 95.23 | 0.1 | 0 | 4.67 | 0.66 | 1.01 | 0.26 | 0.35 | 1602 | 77 | 0.22150026 | 2.1100023 | https://doi.org/10.1016/j.carbon.2009.01.001
NCX950-II | 95.23 | 0.1 | 0 | 4.67 | 0.66 | 1.01 | 0.26 | 0.35 | 1602 | 77 | 0.27843815 | 2.2179687 | https://doi.org/10.1016/j.carbon.2009.01.001
NCX950-II | 95.23 | 0.1 | 0 | 4.67 | 0.66 | 1.01 | 0.26 | 0.35 | 1602 | 77 | 0.33538282 | 2.3105392 | https://doi.org/10.1016/j.carbon.2009.01.001
NCX950-II | 95.23 | 0.1 | 0 | 4.67 | 0.66 | 1.01 | 0.26 | 0.35 | 1602 | 77 | 0.40336365 | 2.3877516 | https://doi.org/10.1016/j.carbon.2009.01.001
NCX950-II | 95.23 | 0.1 | 0 | 4.67 | 0.66 | 1.01 | 0.26 | 0.35 | 1602 | 77 | 0.45847908 | 2.4597878 | https://doi.org/10.1016/j.carbon.2009.01.001
NCX950-II | 95.23 | 0.1 | 0 | 4.67 | 0.66 | 1.01 | 0.26 | 0.35 | 1602 | 77 | 0.50442135 | 2.490737 | https://doi.org/10.1016/j.carbon.2009.01.001
NCX950-II | 95.23 | 0.1 | 0 | 4.67 | 0.66 | 1.01 | 0.26 | 0.35 | 1602 | 77 | 0.5577076 | 2.542239 | https://doi.org/10.1016/j.carbon.2009.01.001
NCX950-II | 95.23 | 0.1 | 0 | 4.67 | 0.66 | 1.01 | 0.26 | 0.35 | 1602 | 77 | 0.60546786 | 2.6193821 | https://doi.org/10.1016/j.carbon.2009.01.001
NCX950-II | 95.23 | 0.1 | 0 | 4.67 | 0.66 | 1.01 | 0.26 | 0.35 | 1602 | 77 | 0.65324837 | 2.6503375 | https://doi.org/10.1016/j.carbon.2009.01.001
NCX950-II | 95.23 | 0.1 | 0 | 4.67 | 0.66 | 1.01 | 0.26 | 0.35 | 1602 | 77 | 0.72124493 | 2.691626 | https://doi.org/10.1016/j.carbon.2009.01.001
NCX950-II | 95.23 | 0.1 | 0 | 4.67 | 0.66 | 1.01 | 0.26 | 0.35 | 1602 | 77 | 0.7892303 | 2.7585745 | https://doi.org/10.1016/j.carbon.2009.01.001
NCX950-II | 95.23 | 0.1 | 0 | 4.67 | 0.66 | 1.01 | 0.26 | 0.35 | 1602 | 77 | 0.8425255 | 2.7895486 | https://doi.org/10.1016/j.carbon.2009.01.001
NCX950-II | 95.23 | 0.1 | 0 | 4.67 | 0.66 | 1.01 | 0.26 | 0.35 | 1602 | 77 | 0.9031669 | 2.835944 | https://doi.org/10.1016/j.carbon.2009.01.001
NCX950-II | 95.23 | 0.1 | 0 | 4.67 | 0.66 | 1.01 | 0.26 | 0.35 | 1602 | 77 | 0.97299945 | 2.8823707 | https://doi.org/10.1016/j.carbon.2009.01.001
NCX950-II | 95.23 | 0.1 | 0 | 4.67 | 0.66 | 1.01 | 0.26 | 0.35 | 1602 | 77 | 1.0373241 | 2.9133828 | https://doi.org/10.1016/j.carbon.2009.01.001
NCX950-II | 95.23 | 0.1 | 0 | 4.67 | 0.66 | 1.01 | 0.26 | 0.35 | 1602 | 77 | 1.1365616 | 2.975306 | https://doi.org/10.1016/j.carbon.2009.01.001
NCX950-II | 95.23 | 0.1 | 0 | 4.67 | 0.66 | 1.01 | 0.26 | 0.35 | 1602 | 77 | 1.243152 | 3.0372543 | https://doi.org/10.1016/j.carbon.2009.01.001
NCX950-II | 95.23 | 0.1 | 0 | 4.67 | 0.66 | 1.01 | 0.26 | 0.35 | 1602 | 77 | 1.3460593 | 3.1145864 | https://doi.org/10.1016/j.carbon.2009.01.001
NCX950-II | 95.23 | 0.1 | 0 | 4.67 | 0.66 | 1.01 | 0.26 | 0.35 | 1602 | 77 | 1.4324292 | 3.1764655 | https://doi.org/10.1016/j.carbon.2009.01.001
NCX850 | 92.37 | 1.62 | 0 | 6.01 | 0.41 | 0.55 | 0.29 | 0.14 | 1170 | 308 | 0.42794287 | 0.09202099 | https://doi.org/10.1016/j.carbon.2009.01.001
NCX850 | 92.37 | 1.62 | 0 | 6.01 | 0.41 | 0.55 | 0.29 | 0.14 | 1170 | 308 | 0.5400067 | 0.10186807 | https://doi.org/10.1016/j.carbon.2009.01.001
NCX850 | 92.37 | 1.62 | 0 | 6.01 | 0.41 | 0.55 | 0.29 | 0.14 | 1170 | 308 | 0.67082036 | 0.10876618 | https://doi.org/10.1016/j.carbon.2009.01.001
NCX850 | 92.37 | 1.62 | 0 | 6.01 | 0.41 | 0.55 | 0.29 | 0.14 | 1170 | 308 | 0.78291523 | 0.11664606 | https://doi.org/10.1016/j.carbon.2009.01.001
NCX850 | 92.37 | 1.62 | 0 | 6.01 | 0.41 | 0.55 | 0.29 | 0.14 | 1170 | 308 | 0.9137289 | 0.123544164 | https://doi.org/10.1016/j.carbon.2009.01.001
NCX850 | 92.37 | 1.62 | 0 | 6.01 | 0.41 | 0.55 | 0.29 | 0.14 | 1170 | 308 | 1.0071361 | 0.1304386 | https://doi.org/10.1016/j.carbon.2009.01.001
NCX850 | 92.37 | 1.62 | 0 | 6.01 | 0.41 | 0.55 | 0.29 | 0.14 | 1170 | 308 | 1.1255121 | 0.13536827 | https://doi.org/10.1016/j.carbon.2009.01.001
NCX850 | 92.37 | 1.62 | 0 | 6.01 | 0.41 | 0.55 | 0.29 | 0.14 | 1170 | 308 | 1.2251537 | 0.14226331 | https://doi.org/10.1016/j.carbon.2009.01.001
NCX850 | 92.37 | 1.62 | 0 | 6.01 | 0.41 | 0.55 | 0.29 | 0.14 | 1170 | 308 | 1.3684595 | 0.14768724 | https://doi.org/10.1016/j.carbon.2009.01.001
NCX850 | 92.37 | 1.62 | 0 | 6.01 | 0.41 | 0.55 | 0.29 | 0.14 | 1170 | 308 | 1.4868355 | 0.15261692 | https://doi.org/10.1016/j.carbon.2009.01.001
NCX850 | 92.37 | 1.62 | 0 | 6.01 | 0.41 | 0.55 | 0.29 | 0.14 | 1170 | 308 | 1.5990003 | 0.15607058 | https://doi.org/10.1016/j.carbon.2009.01.001
NCX850 | 92.37 | 1.62 | 0 | 6.01 | 0.41 | 0.55 | 0.29 | 0.14 | 1170 | 308 | 1.7235874 | 0.16247626 | https://doi.org/10.1016/j.carbon.2009.01.001
NCX850 | 92.37 | 1.62 | 0 | 6.01 | 0.41 | 0.55 | 0.29 | 0.14 | 1170 | 308 | 1.8419399 | 0.16888134 | https://doi.org/10.1016/j.carbon.2009.01.001
NCX850 | 92.37 | 1.62 | 0 | 6.01 | 0.41 | 0.55 | 0.29 | 0.14 | 1170 | 308 | 2.0849495 | 0.1772659 | https://doi.org/10.1016/j.carbon.2009.01.001
NCX850 | 92.37 | 1.62 | 0 | 6.01 | 0.41 | 0.55 | 0.29 | 0.14 | 1170 | 308 | 2.2033334 | 0.18170378 | https://doi.org/10.1016/j.carbon.2009.01.001
NCX850 | 92.37 | 1.62 | 0 | 6.01 | 0.41 | 0.55 | 0.29 | 0.14 | 1170 | 308 | 2.4214287 | 0.18861046 | https://doi.org/10.1016/j.carbon.2009.01.001
NCX850 | 92.37 | 1.62 | 0 | 6.01 | 0.41 | 0.55 | 0.29 | 0.14 | 1170 | 308 | 2.620883 | 0.1915809 | https://doi.org/10.1016/j.carbon.2009.01.001
NCX850 | 92.37 | 1.62 | 0 | 6.01 | 0.41 | 0.55 | 0.29 | 0.14 | 1170 | 308 | 2.8576503 | 0.20045665 | https://doi.org/10.1016/j.carbon.2009.01.001
NCX850 | 92.37 | 1.62 | 0 | 6.01 | 0.41 | 0.55 | 0.29 | 0.14 | 1170 | 308 | 3.0632925 | 0.2063785 | https://doi.org/10.1016/j.carbon.2009.01.001
NCX850 | 92.37 | 1.62 | 0 | 6.01 | 0.41 | 0.55 | 0.29 | 0.14 | 1170 | 308 | 3.2876377 | 0.21230221 | https://doi.org/10.1016/j.carbon.2009.01.001
NCX850 | 92.37 | 1.62 | 0 | 6.01 | 0.41 | 0.55 | 0.29 | 0.14 | 1170 | 308 | 3.5057564 | 0.2177335 | https://doi.org/10.1016/j.carbon.2009.01.001
NCX850 | 92.37 | 1.62 | 0 | 6.01 | 0.41 | 0.55 | 0.29 | 0.14 | 1170 | 308 | 3.736336 | 0.22365782 | https://doi.org/10.1016/j.carbon.2009.01.001
NCX850 | 92.37 | 1.62 | 0 | 6.01 | 0.41 | 0.55 | 0.29 | 0.14 | 1170 | 308 | 3.9544392 | 0.2300727 | https://doi.org/10.1016/j.carbon.2009.01.001
NCX850 | 92.37 | 1.62 | 0 | 6.01 | 0.41 | 0.55 | 0.29 | 0.14 | 1170 | 308 | 4.1850266 | 0.23550522 | https://doi.org/10.1016/j.carbon.2009.01.001
NCX850 | 92.37 | 1.62 | 0 | 6.01 | 0.41 | 0.55 | 0.29 | 0.14 | 1170 | 308 | 4.409395 | 0.23995352 | https://doi.org/10.1016/j.carbon.2009.01.001
NCX850 | 92.37 | 1.62 | 0 | 6.01 | 0.41 | 0.55 | 0.29 | 0.14 | 1170 | 308 | 4.6275373 | 0.2439094 | https://doi.org/10.1016/j.carbon.2009.01.001
NCX850 | 92.37 | 1.62 | 0 | 6.01 | 0.41 | 0.55 | 0.29 | 0.14 | 1170 | 308 | 4.8331947 | 0.24884766 | https://doi.org/10.1016/j.carbon.2009.01.001
NCX650 | 93.61 | 1.96 | -0.01 | 4.44 | 0.25 | 0.34 | 0.24 | 0.09 | 704 | 308 | 0.0054492736 | 0.00050406664 | https://doi.org/10.1016/j.carbon.2009.01.001
NCX650 | 93.61 | 1.96 | -0.01 | 4.44 | 0.25 | 0.34 | 0.24 | 0.09 | 704 | 308 | 0.110998824 | 0.028055418 | https://doi.org/10.1016/j.carbon.2009.01.001
NCX650 | 93.61 | 1.96 | -0.01 | 4.44 | 0.25 | 0.34 | 0.24 | 0.09 | 704 | 308 | 0.21053942 | 0.04134389 | https://doi.org/10.1016/j.carbon.2009.01.001
NCX650 | 93.61 | 1.96 | -0.01 | 4.44 | 0.25 | 0.34 | 0.24 | 0.09 | 704 | 308 | 0.34132975 | 0.049717408 | https://doi.org/10.1016/j.carbon.2009.01.001
NCX650 | 93.61 | 1.96 | -0.01 | 4.44 | 0.25 | 0.34 | 0.24 | 0.09 | 704 | 308 | 0.45968238 | 0.05612249 | https://doi.org/10.1016/j.carbon.2009.01.001
NCX650 | 93.61 | 1.96 | -0.01 | 4.44 | 0.25 | 0.34 | 0.24 | 0.09 | 704 | 308 | 0.5718317 | 0.060559746 | https://doi.org/10.1016/j.carbon.2009.01.001
NCX650 | 93.61 | 1.96 | -0.01 | 4.44 | 0.25 | 0.34 | 0.24 | 0.09 | 704 | 308 | 0.69023097 | 0.06401402 | https://doi.org/10.1016/j.carbon.2009.01.001
NCX650 | 93.61 | 1.96 | -0.01 | 4.44 | 0.25 | 0.34 | 0.24 | 0.09 | 704 | 308 | 0.80238026 | 0.06845127 | https://doi.org/10.1016/j.carbon.2009.01.001
NCX650 | 93.61 | 1.96 | -0.01 | 4.44 | 0.25 | 0.34 | 0.24 | 0.09 | 704 | 308 | 0.9332639 | 0.070923164 | https://doi.org/10.1016/j.carbon.2009.01.001
NCX650 | 93.61 | 1.96 | -0.01 | 4.44 | 0.25 | 0.34 | 0.24 | 0.09 | 704 | 308 | 1.0454599 | 0.07240961 | https://doi.org/10.1016/j.carbon.2009.01.001
NCX650 | 93.61 | 1.96 | -0.01 | 4.44 | 0.25 | 0.34 | 0.24 | 0.09 | 704 | 308 | 1.1700858 | 0.07635629 | https://doi.org/10.1016/j.carbon.2009.01.001
NCX650 | 93.61 | 1.96 | -0.01 | 4.44 | 0.25 | 0.34 | 0.24 | 0.09 | 704 | 308 | 1.2885005 | 0.07882695 | https://doi.org/10.1016/j.carbon.2009.01.001
NCX650 | 93.61 | 1.96 | -0.01 | 4.44 | 0.25 | 0.34 | 0.24 | 0.09 | 704 | 308 | 1.4006888 | 0.0808052 | https://doi.org/10.1016/j.carbon.2009.01.001
NCX650 | 93.61 | 1.96 | -0.01 | 4.44 | 0.25 | 0.34 | 0.24 | 0.09 | 704 | 308 | 1.5315568 | 0.084260695 | https://doi.org/10.1016/j.carbon.2009.01.001
NCX650 | 93.61 | 1.96 | -0.01 | 4.44 | 0.25 | 0.34 | 0.24 | 0.09 | 704 | 308 | 1.6499639 | 0.08722316 | https://doi.org/10.1016/j.carbon.2009.01.001
NCX650 | 93.61 | 1.96 | -0.01 | 4.44 | 0.25 | 0.34 | 0.24 | 0.09 | 704 | 308 | 1.7745975 | 0.090678036 | https://doi.org/10.1016/j.carbon.2009.01.001
NCX650 | 93.61 | 1.96 | -0.01 | 4.44 | 0.25 | 0.34 | 0.24 | 0.09 | 704 | 308 | 1.8868169 | 0.09068908 | https://doi.org/10.1016/j.carbon.2009.01.001
NCX650 | 93.61 | 1.96 | -0.01 | 4.44 | 0.25 | 0.34 | 0.24 | 0.09 | 704 | 308 | 2.0114894 | 0.091684945 | https://doi.org/10.1016/j.carbon.2009.01.001
NCX650 | 93.61 | 1.96 | -0.01 | 4.44 | 0.25 | 0.34 | 0.24 | 0.09 | 704 | 308 | 2.1361384 | 0.09415622 | https://doi.org/10.1016/j.carbon.2009.01.001
NCX650 | 93.61 | 1.96 | -0.01 | 4.44 | 0.25 | 0.34 | 0.24 | 0.09 | 704 | 308 | 2.2545688 | 0.095643274 | https://doi.org/10.1016/j.carbon.2009.01.001
NCX650 | 93.61 | 1.96 | -0.01 | 4.44 | 0.25 | 0.34 | 0.24 | 0.09 | 704 | 308 | 2.385468 | 0.097131565 | https://doi.org/10.1016/j.carbon.2009.01.001
NCX650 | 93.61 | 1.96 | -0.01 | 4.44 | 0.25 | 0.34 | 0.24 | 0.09 | 704 | 308 | 2.491422 | 0.099109195 | https://doi.org/10.1016/j.carbon.2009.01.001
NCX650 | 93.61 | 1.96 | -0.01 | 4.44 | 0.25 | 0.34 | 0.24 | 0.09 | 704 | 308 | 2.6098366 | 0.10157986 | https://doi.org/10.1016/j.carbon.2009.01.001
NCX650 | 93.61 | 1.96 | -0.01 | 4.44 | 0.25 | 0.34 | 0.24 | 0.09 | 704 | 308 | 2.7345247 | 0.10159212 | https://doi.org/10.1016/j.carbon.2009.01.001
NCX650 | 93.61 | 1.96 | -0.01 | 4.44 | 0.25 | 0.34 | 0.24 | 0.09 | 704 | 308 | 2.8716273 | 0.10504823 | https://doi.org/10.1016/j.carbon.2009.01.001
NCX650 | 93.61 | 1.96 | -0.01 | 4.44 | 0.25 | 0.34 | 0.24 | 0.09 | 704 | 308 | 2.9900653 | 0.10604349 | https://doi.org/10.1016/j.carbon.2009.01.001
NCX650 | 93.61 | 1.96 | -0.01 | 4.44 | 0.25 | 0.34 | 0.24 | 0.09 | 704 | 308 | 3.2019885 | 0.10901515 | https://doi.org/10.1016/j.carbon.2009.01.001
NCX650 | 93.61 | 1.96 | -0.01 | 4.44 | 0.25 | 0.34 | 0.24 | 0.09 | 704 | 308 | 3.4264114 | 0.11002083 | https://doi.org/10.1016/j.carbon.2009.01.001
NCX650 | 93.61 | 1.96 | -0.01 | 4.44 | 0.25 | 0.34 | 0.24 | 0.09 | 704 | 308 | 3.6570532 | 0.112010725 | https://doi.org/10.1016/j.carbon.2009.01.001
NCX650 | 93.61 | 1.96 | -0.01 | 4.44 | 0.25 | 0.34 | 0.24 | 0.09 | 704 | 308 | 3.875242 | 0.11301579 | https://doi.org/10.1016/j.carbon.2009.01.001
NCX650 | 93.61 | 1.96 | -0.01 | 4.44 | 0.25 | 0.34 | 0.24 | 0.09 | 704 | 308 | 4.1121182 | 0.115006305 | https://doi.org/10.1016/j.carbon.2009.01.001
NCX650 | 93.61 | 1.96 | -0.01 | 4.44 | 0.25 | 0.34 | 0.24 | 0.09 | 704 | 308 | 4.3240724 | 0.11601076 | https://doi.org/10.1016/j.carbon.2009.01.001
NCX650 | 93.61 | 1.96 | -0.01 | 4.44 | 0.25 | 0.34 | 0.24 | 0.09 | 704 | 308 | 4.5547533 | 0.115541644 | https://doi.org/10.1016/j.carbon.2009.01.001
NCX650 | 93.61 | 1.96 | -0.01 | 4.44 | 0.25 | 0.34 | 0.24 | 0.09 | 704 | 308 | 4.779153 | 0.11802273 | https://doi.org/10.1016/j.carbon.2009.01.001
NCX650 | 93.61 | 1.96 | -0.01 | 4.44 | 0.25 | 0.34 | 0.24 | 0.09 | 704 | 308 | 4.984888 | 0.11804297 | https://doi.org/10.1016/j.carbon.2009.01.001
NCX950 | 93.64 | 0.88 | 0 | 5.48 | 0.46 | 0.7 | 0.2 | 0.24 | 1357 | 308 | 0.56511533 | 0.0903633 | https://doi.org/10.1016/j.carbon.2009.01.001
NCX950 | 93.64 | 0.88 | 0 | 5.48 | 0.46 | 0.7 | 0.2 | 0.24 | 1357 | 308 | 0.70212454 | 0.09975185 | https://doi.org/10.1016/j.carbon.2009.01.001
NCX950 | 93.64 | 0.88 | 0 | 5.48 | 0.46 | 0.7 | 0.2 | 0.24 | 1357 | 308 | 2.3839445 | 0.19317473 | https://doi.org/10.1016/j.carbon.2009.01.001
NCX950 | 93.64 | 0.88 | 0 | 5.48 | 0.46 | 0.7 | 0.2 | 0.24 | 1357 | 308 | 2.6144543 | 0.20355937 | https://doi.org/10.1016/j.carbon.2009.01.001
NCX950 | 93.64 | 0.88 | 0 | 5.48 | 0.46 | 0.7 | 0.2 | 0.24 | 1357 | 308 | 2.8449872 | 0.21246372 | https://doi.org/10.1016/j.carbon.2009.01.001
NCX950 | 93.64 | 0.88 | 0 | 5.48 | 0.46 | 0.7 | 0.2 | 0.24 | 1357 | 308 | 3.0630593 | 0.22087343 | https://doi.org/10.1016/j.carbon.2009.01.001
NCX950 | 93.64 | 0.88 | 0 | 5.48 | 0.46 | 0.7 | 0.2 | 0.24 | 1357 | 308 | 3.2811468 | 0.2282963 | https://doi.org/10.1016/j.carbon.2009.01.001
NCX950 | 93.64 | 0.88 | 0 | 5.48 | 0.46 | 0.7 | 0.2 | 0.24 | 1357 | 308 | 3.4929998 | 0.23571855 | https://doi.org/10.1016/j.carbon.2009.01.001
NCX950 | 93.64 | 0.88 | 0 | 5.48 | 0.46 | 0.7 | 0.2 | 0.24 | 1357 | 308 | 3.686142 | 0.24363238 | https://doi.org/10.1016/j.carbon.2009.01.001
NCX950 | 93.64 | 0.88 | 0 | 5.48 | 0.46 | 0.7 | 0.2 | 0.24 | 1357 | 308 | 3.916644 | 0.25451043 | https://doi.org/10.1016/j.carbon.2009.01.001
NCX950 | 93.64 | 0.88 | 0 | 5.48 | 0.46 | 0.7 | 0.2 | 0.24 | 1357 | 308 | 4.172169 | 0.2599633 | https://doi.org/10.1016/j.carbon.2009.01.001
NCX950 | 93.64 | 0.88 | 0 | 5.48 | 0.46 | 0.7 | 0.2 | 0.24 | 1357 | 308 | 4.390303 | 0.26442564 | https://doi.org/10.1016/j.carbon.2009.01.001
NCX950 | 93.64 | 0.88 | 0 | 5.48 | 0.46 | 0.7 | 0.2 | 0.24 | 1357 | 308 | 4.5959144 | 0.2723407 | https://doi.org/10.1016/j.carbon.2009.01.001
NCX950 | 93.64 | 0.88 | 0 | 5.48 | 0.46 | 0.7 | 0.2 | 0.24 | 1357 | 308 | 4.814025 | 0.27828327 | https://doi.org/10.1016/j.carbon.2009.01.001
NCX950 | 93.64 | 0.88 | 0 | 5.48 | 0.46 | 0.7 | 0.2 | 0.24 | 1357 | 308 | 4.9947762 | 0.28126165 | https://doi.org/10.1016/j.carbon.2009.01.001
NCX850-II | 90.49 | 2.44 | 0 | 7.07 | 0.4 | 0.55 | 0.28 | 0.15 | 1160 | 308 | 0.29759562 | 0.054810453 | https://doi.org/10.1016/j.carbon.2009.01.001
NCX850-II | 90.49 | 2.44 | 0 | 7.07 | 0.4 | 0.55 | 0.28 | 0.15 | 1160 | 308 | 0.43462038 | 0.063212164 | https://doi.org/10.1016/j.carbon.2009.01.001
NCX850-II | 90.49 | 2.44 | 0 | 7.07 | 0.4 | 0.55 | 0.28 | 0.15 | 1160 | 308 | 0.54046535 | 0.07210422 | https://doi.org/10.1016/j.carbon.2009.01.001
NCX850-II | 90.49 | 2.44 | 0 | 7.07 | 0.4 | 0.55 | 0.28 | 0.15 | 1160 | 308 | 0.6588568 | 0.07606329 | https://doi.org/10.1016/j.carbon.2009.01.001
NCX850-II | 90.49 | 2.44 | 0 | 7.07 | 0.4 | 0.55 | 0.28 | 0.15 | 1160 | 308 | 0.7772483 | 0.08002236 | https://doi.org/10.1016/j.carbon.2009.01.001
NCX850-II | 90.49 | 2.44 | 0 | 7.07 | 0.4 | 0.55 | 0.28 | 0.15 | 1160 | 308 | 0.9080387 | 0.088423446 | https://doi.org/10.1016/j.carbon.2009.01.001
NCX850-II | 90.49 | 2.44 | 0 | 7.07 | 0.4 | 0.55 | 0.28 | 0.15 | 1160 | 308 | 1.0077114 | 0.09336752 | https://doi.org/10.1016/j.carbon.2009.01.001
NCX850-II | 90.49 | 2.44 | 0 | 7.07 | 0.4 | 0.55 | 0.28 | 0.15 | 1160 | 308 | 1.1260796 | 0.09880684 | https://doi.org/10.1016/j.carbon.2009.01.001
NCX850-II | 90.49 | 2.44 | 0 | 7.07 | 0.4 | 0.55 | 0.28 | 0.15 | 1160 | 308 | 1.2382056 | 0.10473899 | https://doi.org/10.1016/j.carbon.2009.01.001
NCX850-II | 90.49 | 2.44 | 0 | 7.07 | 0.4 | 0.55 | 0.28 | 0.15 | 1160 | 308 | 1.3379093 | 0.10770936 | https://doi.org/10.1016/j.carbon.2009.01.001
NCX850-II | 90.49 | 2.44 | 0 | 7.07 | 0.4 | 0.55 | 0.28 | 0.15 | 1160 | 308 | 1.4500898 | 0.110187545 | https://doi.org/10.1016/j.carbon.2009.01.001
NCX850-II | 90.49 | 2.44 | 0 | 7.07 | 0.4 | 0.55 | 0.28 | 0.15 | 1160 | 308 | 1.5498092 | 0.112171076 | https://doi.org/10.1016/j.carbon.2009.01.001
NCX850-II | 90.49 | 2.44 | 0 | 7.07 | 0.4 | 0.55 | 0.28 | 0.15 | 1160 | 308 | 1.6432941 | 0.114153996 | https://doi.org/10.1016/j.carbon.2009.01.001
NCX850-II | 90.49 | 2.44 | 0 | 7.07 | 0.4 | 0.55 | 0.28 | 0.15 | 1160 | 308 | 1.7741855 | 0.116140604 | https://doi.org/10.1016/j.carbon.2009.01.001
NCX850-II | 90.49 | 2.44 | 0 | 7.07 | 0.4 | 0.55 | 0.28 | 0.15 | 1160 | 308 | 1.8801082 | 0.12009844 | https://doi.org/10.1016/j.carbon.2009.01.001
NCX850-II | 90.49 | 2.44 | 0 | 7.07 | 0.4 | 0.55 | 0.28 | 0.15 | 1160 | 308 | 2.0110385 | 0.11961794 | https://doi.org/10.1016/j.carbon.2009.01.001
NCX850-II | 90.49 | 2.44 | 0 | 7.07 | 0.4 | 0.55 | 0.28 | 0.15 | 1160 | 308 | 2.1481488 | 0.122592 | https://doi.org/10.1016/j.carbon.2009.01.001
NCX850-II | 90.49 | 2.44 | 0 | 7.07 | 0.4 | 0.55 | 0.28 | 0.15 | 1160 | 308 | 2.2665868 | 0.12359054 | https://doi.org/10.1016/j.carbon.2009.01.001
NCX850-II | 90.49 | 2.44 | 0 | 7.07 | 0.4 | 0.55 | 0.28 | 0.15 | 1160 | 308 | 2.4660256 | 0.1275576 | https://doi.org/10.1016/j.carbon.2009.01.001
NCX850-II | 90.49 | 2.44 | 0 | 7.07 | 0.4 | 0.55 | 0.28 | 0.15 | 1160 | 308 | 2.7028863 | 0.13054152 | https://doi.org/10.1016/j.carbon.2009.01.001
NCX850-II | 90.49 | 2.44 | 0 | 7.07 | 0.4 | 0.55 | 0.28 | 0.15 | 1160 | 308 | 2.9148016 | 0.13401638 | https://doi.org/10.1016/j.carbon.2009.01.001
NCX850-II | 90.49 | 2.44 | 0 | 7.07 | 0.4 | 0.55 | 0.28 | 0.15 | 1160 | 308 | 3.139178 | 0.13798591 | https://doi.org/10.1016/j.carbon.2009.01.001
NCX850-II | 90.49 | 2.44 | 0 | 7.07 | 0.4 | 0.55 | 0.28 | 0.15 | 1160 | 308 | 3.3635466 | 0.14244886 | https://doi.org/10.1016/j.carbon.2009.01.001
NCX850-II | 90.49 | 2.44 | 0 | 7.07 | 0.4 | 0.55 | 0.28 | 0.15 | 1160 | 308 | 3.5817275 | 0.14395066 | https://doi.org/10.1016/j.carbon.2009.01.001
NCX850-II | 90.49 | 2.44 | 0 | 7.07 | 0.4 | 0.55 | 0.28 | 0.15 | 1160 | 308 | 3.7999082 | 0.14545245 | https://doi.org/10.1016/j.carbon.2009.01.001
NCX850-II | 90.49 | 2.44 | 0 | 7.07 | 0.4 | 0.55 | 0.28 | 0.15 | 1160 | 308 | 4.0305424 | 0.14794233 | https://doi.org/10.1016/j.carbon.2009.01.001
NCX850-II | 90.49 | 2.44 | 0 | 7.07 | 0.4 | 0.55 | 0.28 | 0.15 | 1160 | 308 | 4.2549577 | 0.14944474 | https://doi.org/10.1016/j.carbon.2009.01.001
NCX850-II | 90.49 | 2.44 | 0 | 7.07 | 0.4 | 0.55 | 0.28 | 0.15 | 1160 | 308 | 4.479404 | 0.14897348 | https://doi.org/10.1016/j.carbon.2009.01.001
NCX850-II | 90.49 | 2.44 | 0 | 7.07 | 0.4 | 0.55 | 0.28 | 0.15 | 1160 | 308 | 4.678905 | 0.14899316 | https://doi.org/10.1016/j.carbon.2009.01.001
NCX850-II | 90.49 | 2.44 | 0 | 7.07 | 0.4 | 0.55 | 0.28 | 0.15 | 1160 | 308 | 4.9033046 | 0.15148242 | https://doi.org/10.1016/j.carbon.2009.01.001
NCX950-II | 95.23 | 0.1 | 0 | 4.67 | 0.66 | 1.01 | 0.26 | 0.35 | 1602 | 308 | 0.44053605 | 0.08344308 | https://doi.org/10.1016/j.carbon.2009.01.001
NCX950-II | 95.23 | 0.1 | 0 | 4.67 | 0.66 | 1.01 | 0.26 | 0.35 | 1602 | 308 | 0.5650531 | 0.09431068 | https://doi.org/10.1016/j.carbon.2009.01.001
NCX950-II | 95.23 | 0.1 | 0 | 4.67 | 0.66 | 1.01 | 0.26 | 0.35 | 1602 | 308 | 0.70203125 | 0.10567292 | https://doi.org/10.1016/j.carbon.2009.01.001
NCX950-II | 95.23 | 0.1 | 0 | 4.67 | 0.66 | 1.01 | 0.26 | 0.35 | 1602 | 308 | 1.1505741 | 0.12693436 | https://doi.org/10.1016/j.carbon.2009.01.001
NCX950-II | 95.23 | 0.1 | 0 | 4.67 | 0.66 | 1.01 | 0.26 | 0.35 | 1602 | 308 | 1.237778 | 0.1318772 | https://doi.org/10.1016/j.carbon.2009.01.001
NCX950-II | 95.23 | 0.1 | 0 | 4.67 | 0.66 | 1.01 | 0.26 | 0.35 | 1602 | 308 | 1.5056708 | 0.14374578 | https://doi.org/10.1016/j.carbon.2009.01.001
NCX950-II | 95.23 | 0.1 | 0 | 4.67 | 0.66 | 1.01 | 0.26 | 0.35 | 1602 | 308 | 1.7860324 | 0.1556156 | https://doi.org/10.1016/j.carbon.2009.01.001
NCX950-II | 95.23 | 0.1 | 0 | 4.67 | 0.66 | 1.01 | 0.26 | 0.35 | 1602 | 308 | 1.8732364 | 0.16055843 | https://doi.org/10.1016/j.carbon.2009.01.001
NCX950-II | 95.23 | 0.1 | 0 | 4.67 | 0.66 | 1.01 | 0.26 | 0.35 | 1602 | 308 | 2.0040734 | 0.165999 | https://doi.org/10.1016/j.carbon.2009.01.001
NCX950-II | 95.23 | 0.1 | 0 | 4.67 | 0.66 | 1.01 | 0.26 | 0.35 | 1602 | 308 | 2.2221766 | 0.17243502 | https://doi.org/10.1016/j.carbon.2009.01.001
NCX950-II | 95.23 | 0.1 | 0 | 4.67 | 0.66 | 1.01 | 0.26 | 0.35 | 1602 | 308 | 2.4402874 | 0.17837761 | https://doi.org/10.1016/j.carbon.2009.01.001
NCX950-II | 95.23 | 0.1 | 0 | 4.67 | 0.66 | 1.01 | 0.26 | 0.35 | 1602 | 308 | 2.677047 | 0.18777601 | https://doi.org/10.1016/j.carbon.2009.01.001
NCX950-II | 95.23 | 0.1 | 0 | 4.67 | 0.66 | 1.01 | 0.26 | 0.35 | 1602 | 308 | 2.8888924 | 0.19569169 | https://doi.org/10.1016/j.carbon.2009.01.001
NCX950-II | 95.23 | 0.1 | 0 | 4.67 | 0.66 | 1.01 | 0.26 | 0.35 | 1602 | 308 | 3.0945654 | 0.19965936 | https://doi.org/10.1016/j.carbon.2009.01.001
NCX950-II | 95.23 | 0.1 | 0 | 4.67 | 0.66 | 1.01 | 0.26 | 0.35 | 1602 | 308 | 3.3064654 | 0.20412108 | https://doi.org/10.1016/j.carbon.2009.01.001
NCX950-II | 95.23 | 0.1 | 0 | 4.67 | 0.66 | 1.01 | 0.26 | 0.35 | 1602 | 308 | 3.537045 | 0.2100649 | https://doi.org/10.1016/j.carbon.2009.01.001
NCX950-II | 95.23 | 0.1 | 0 | 4.67 | 0.66 | 1.01 | 0.26 | 0.35 | 1602 | 308 | 3.7675936 | 0.21798243 | https://doi.org/10.1016/j.carbon.2009.01.001
NCX950-II | 95.23 | 0.1 | 0 | 4.67 | 0.66 | 1.01 | 0.26 | 0.35 | 1602 | 308 | 3.9919233 | 0.22491248 | https://doi.org/10.1016/j.carbon.2009.01.001
NCX950-II | 95.23 | 0.1 | 0 | 4.67 | 0.66 | 1.01 | 0.26 | 0.35 | 1602 | 308 | 4.1913543 | 0.22937296 | https://doi.org/10.1016/j.carbon.2009.01.001
NCX950-II | 95.23 | 0.1 | 0 | 4.67 | 0.66 | 1.01 | 0.26 | 0.35 | 1602 | 308 | 4.409543 | 0.23038134 | https://doi.org/10.1016/j.carbon.2009.01.001
NCX950-II | 95.23 | 0.1 | 0 | 4.67 | 0.66 | 1.01 | 0.26 | 0.35 | 1602 | 308 | 4.627677 | 0.23484367 | https://doi.org/10.1016/j.carbon.2009.01.001
NCX950-II | 95.23 | 0.1 | 0 | 4.67 | 0.66 | 1.01 | 0.26 | 0.35 | 1602 | 308 | 4.8457413 | 0.2437468 | https://doi.org/10.1016/j.carbon.2009.01.001
LAC2600 | 67.8 | 1.36 | 30.84 | 0 | 0.54 | 0.59 | 0.19 | 0.05 | 1157 | 77 | 0.0036450285 | 0.7110255 | 10.1021/acssuschemeng.5b00351
LAC2600 | 67.8 | 1.36 | 30.84 | 0 | 0.54 | 0.59 | 0.19 | 0.05 | 1157 | 77 | 0.0056337854 | 0.97683775 | 10.1021/acssuschemeng.5b00351
LAC2600 | 67.8 | 1.36 | 30.84 | 0 | 0.54 | 0.59 | 0.19 | 0.05 | 1157 | 77 | 0.012585199 | 1.242716 | 10.1021/acssuschemeng.5b00351
LAC2600 | 67.8 | 1.36 | 30.84 | 0 | 0.54 | 0.59 | 0.19 | 0.05 | 1157 | 77 | 0.022091828 | 1.4687603 | 10.1021/acssuschemeng.5b00351
LAC2600 | 67.8 | 1.36 | 30.84 | 0 | 0.54 | 0.59 | 0.19 | 0.05 | 1157 | 77 | 0.029252585 | 1.6216822 | 10.1021/acssuschemeng.5b00351
LAC2600 | 67.8 | 1.36 | 30.84 | 0 | 0.54 | 0.59 | 0.19 | 0.05 | 1157 | 77 | 0.041462198 | 1.7281588 | 10.1021/acssuschemeng.5b00351
LAC2600 | 67.8 | 1.36 | 30.84 | 0 | 0.54 | 0.59 | 0.19 | 0.05 | 1157 | 77 | 0.05367181 | 1.8346354 | 10.1021/acssuschemeng.5b00351
LAC2600 | 67.8 | 1.36 | 30.84 | 0 | 0.54 | 0.59 | 0.19 | 0.05 | 1157 | 77 | 0.08063394 | 2.014399 | 10.1021/acssuschemeng.5b00351
LAC2600 | 67.8 | 1.36 | 30.84 | 0 | 0.54 | 0.59 | 0.19 | 0.05 | 1157 | 77 | 0.10280581 | 2.1010742 | 10.1021/acssuschemeng.5b00351
LAC2600 | 67.8 | 1.36 | 30.84 | 0 | 0.54 | 0.59 | 0.19 | 0.05 | 1157 | 77 | 0.120015025 | 2.1876833 | 10.1021/acssuschemeng.5b00351
LAC2600 | 67.8 | 1.36 | 30.84 | 0 | 0.54 | 0.59 | 0.19 | 0.05 | 1157 | 77 | 0.14221153 | 2.2610693 | 10.1021/acssuschemeng.5b00351
LAC2600 | 67.8 | 1.36 | 30.84 | 0 | 0.54 | 0.59 | 0.19 | 0.05 | 1157 | 77 | 0.18419708 | 2.3679416 | 10.1021/acssuschemeng.5b00351
LAC2600 | 67.8 | 1.36 | 30.84 | 0 | 0.54 | 0.59 | 0.19 | 0.05 | 1157 | 77 | 0.31277052 | 2.615502 | 10.1021/acssuschemeng.5b00351
LAC2600 | 67.8 | 1.36 | 30.84 | 0 | 0.54 | 0.59 | 0.19 | 0.05 | 1157 | 77 | 0.3969633 | 2.709646 | 10.1021/acssuschemeng.5b00351
LAC2600 | 67.8 | 1.36 | 30.84 | 0 | 0.54 | 0.59 | 0.19 | 0.05 | 1157 | 77 | 0.49358734 | 2.7906659 | 10.1021/acssuschemeng.5b00351
LAC2600 | 67.8 | 1.36 | 30.84 | 0 | 0.54 | 0.59 | 0.19 | 0.05 | 1157 | 77 | 0.592705 | 2.8650742 | 10.1021/acssuschemeng.5b00351
LAC2600 | 67.8 | 1.36 | 30.84 | 0 | 0.54 | 0.59 | 0.19 | 0.05 | 1157 | 77 | 0.689366 | 2.9261606 | 10.1021/acssuschemeng.5b00351
LAC2600 | 67.8 | 1.36 | 30.84 | 0 | 0.54 | 0.59 | 0.19 | 0.05 | 1157 | 77 | 0.79597694 | 2.9740899 | 10.1021/acssuschemeng.5b00351
LAC2600 | 67.8 | 1.36 | 30.84 | 0 | 0.54 | 0.59 | 0.19 | 0.05 | 1157 | 77 | 0.8951685 | 3.0086312 | 10.1021/acssuschemeng.5b00351
LAC2600 | 67.8 | 1.36 | 30.84 | 0 | 0.54 | 0.59 | 0.19 | 0.05 | 1157 | 77 | 0.99187875 | 3.0431397 | 10.1021/acssuschemeng.5b00351
LAC2600 | 67.8 | 1.36 | 30.84 | 0 | 0.54 | 0.59 | 0.19 | 0.05 | 1157 | 77 | 1.0935639 | 3.0710695 | 10.1021/acssuschemeng.5b00351
LAC2600 | 67.8 | 1.36 | 30.84 | 0 | 0.54 | 0.59 | 0.19 | 0.05 | 1157 | 77 | 1.1927801 | 3.092322 | 10.1021/acssuschemeng.5b00351
LAC2600 | 67.8 | 1.36 | 30.84 | 0 | 0.54 | 0.59 | 0.19 | 0.05 | 1157 | 77 | 1.2895273 | 3.106897 | 10.1021/acssuschemeng.5b00351
LAC2600 | 67.8 | 1.36 | 30.84 | 0 | 0.54 | 0.59 | 0.19 | 0.05 | 1157 | 77 | 1.3912249 | 3.1281824 | 10.1021/acssuschemeng.5b00351
LAC2600 | 67.8 | 1.36 | 30.84 | 0 | 0.54 | 0.59 | 0.19 | 0.05 | 1157 | 77 | 1.4879597 | 3.149402 | 10.1021/acssuschemeng.5b00351
LAC2600 | 67.8 | 1.36 | 30.84 | 0 | 0.54 | 0.59 | 0.19 | 0.05 | 1157 | 77 | 1.5921509 | 3.1640759 | 10.1021/acssuschemeng.5b00351
LAC2600 | 67.8 | 1.36 | 30.84 | 0 | 0.54 | 0.59 | 0.19 | 0.05 | 1157 | 77 | 1.6963297 | 3.1853943 | 10.1021/acssuschemeng.5b00351
LAC2600 | 67.8 | 1.36 | 30.84 | 0 | 0.54 | 0.59 | 0.19 | 0.05 | 1157 | 77 | 1.7906202 | 3.1866472 | 10.1021/acssuschemeng.5b00351
LAC2600 | 67.8 | 1.36 | 30.84 | 0 | 0.54 | 0.59 | 0.19 | 0.05 | 1157 | 77 | 1.8849107 | 3.1879003 | 10.1021/acssuschemeng.5b00351
LAC2600 | 67.8 | 1.36 | 30.84 | 0 | 0.54 | 0.59 | 0.19 | 0.05 | 1157 | 77 | 1.9395 | 3.1886258 | 10.1021/acssuschemeng.5b00351
LAC2600 | 67.8 | 1.36 | 30.84 | 0 | 0.54 | 0.59 | 0.19 | 0.05 | 1157 | 77 | 1.9866328 | 3.1958969 | 10.1021/acssuschemeng.5b00351
LAC2700 | 83.3 | 0.5 | 16.2 | 0 | 0.72 | 0.77 | 0.16 | 0.05 | 1551 | 77 | 0.0066804998 | 0.4120568 | 10.1021/acssuschemeng.5b00351
LAC2700 | 83.3 | 0.5 | 16.2 | 0 | 0.72 | 0.77 | 0.16 | 0.05 | 1551 | 77 | 0.017868027 | 1.0700253 | 10.1021/acssuschemeng.5b00351
LAC2700 | 83.3 | 0.5 | 16.2 | 0 | 0.72 | 0.77 | 0.16 | 0.05 | 1551 | 77 | 0.024794813 | 1.3491925 | 10.1021/acssuschemeng.5b00351
LAC2700 | 83.3 | 0.5 | 16.2 | 0 | 0.72 | 0.77 | 0.16 | 0.05 | 1551 | 77 | 0.117447495 | 2.2341616 | 10.1021/acssuschemeng.5b00351
LAC2700 | 83.3 | 0.5 | 16.2 | 0 | 0.72 | 0.77 | 0.16 | 0.05 | 1551 | 77 | 0.14442194 | 2.407281 | 10.1021/acssuschemeng.5b00351
LAC2700 | 83.3 | 0.5 | 16.2 | 0 | 0.72 | 0.77 | 0.16 | 0.05 | 1551 | 77 | 0.19370371 | 2.5939858 | 10.1021/acssuschemeng.5b00351
LAC2700 | 83.3 | 0.5 | 16.2 | 0 | 0.72 | 0.77 | 0.16 | 0.05 | 1551 | 77 | 0.29000756 | 2.8477623 | 10.1021/acssuschemeng.5b00351
LAC2700 | 83.3 | 0.5 | 16.2 | 0 | 0.72 | 0.77 | 0.16 | 0.05 | 1551 | 77 | 0.39142185 | 3.0218706 | 10.1021/acssuschemeng.5b00351
LAC2700 | 83.3 | 0.5 | 16.2 | 0 | 0.72 | 0.77 | 0.16 | 0.05 | 1551 | 77 | 0.49045336 | 3.1427903 | 10.1021/acssuschemeng.5b00351
LAC2700 | 83.3 | 0.5 | 16.2 | 0 | 0.72 | 0.77 | 0.16 | 0.05 | 1551 | 77 | 0.5969658 | 3.2438755 | 10.1021/acssuschemeng.5b00351
LAC2700 | 83.3 | 0.5 | 16.2 | 0 | 0.72 | 0.77 | 0.16 | 0.05 | 1551 | 77 | 0.6960834 | 3.3182838 | 10.1021/acssuschemeng.5b00351
LAC2700 | 83.3 | 0.5 | 16.2 | 0 | 0.72 | 0.77 | 0.16 | 0.05 | 1551 | 77 | 0.7902631 | 3.3793373 | 10.1021/acssuschemeng.5b00351
LAC2700 | 83.3 | 0.5 | 16.2 | 0 | 0.72 | 0.77 | 0.16 | 0.05 | 1551 | 77 | 0.8943311 | 3.460456 | 10.1021/acssuschemeng.5b00351
LAC2700 | 83.3 | 0.5 | 16.2 | 0 | 0.72 | 0.77 | 0.16 | 0.05 | 1551 | 77 | 0.9984484 | 3.5149968 | 10.1021/acssuschemeng.5b00351
LAC2700 | 83.3 | 0.5 | 16.2 | 0 | 0.72 | 0.77 | 0.16 | 0.05 | 1551 | 77 | 1.0951833 | 3.5362163 | 10.1021/acssuschemeng.5b00351
LAC2700 | 83.3 | 0.5 | 16.2 | 0 | 0.72 | 0.77 | 0.16 | 0.05 | 1551 | 77 | 1.1918566 | 3.5906582 | 10.1021/acssuschemeng.5b00351
LAC2700 | 83.3 | 0.5 | 16.2 | 0 | 0.72 | 0.77 | 0.16 | 0.05 | 1551 | 77 | 1.2910974 | 3.5986216 | 10.1021/acssuschemeng.5b00351
LAC2700 | 83.3 | 0.5 | 16.2 | 0 | 0.72 | 0.77 | 0.16 | 0.05 | 1551 | 77 | 1.3878199 | 3.6264856 | 10.1021/acssuschemeng.5b00351
LAC2700 | 83.3 | 0.5 | 16.2 | 0 | 0.72 | 0.77 | 0.16 | 0.05 | 1551 | 77 | 1.4894929 | 3.66106 | 10.1021/acssuschemeng.5b00351
LAC2700 | 83.3 | 0.5 | 16.2 | 0 | 0.72 | 0.77 | 0.16 | 0.05 | 1551 | 77 | 1.5887214 | 3.675668 | 10.1021/acssuschemeng.5b00351
LAC2700 | 83.3 | 0.5 | 16.2 | 0 | 0.72 | 0.77 | 0.16 | 0.05 | 1551 | 77 | 1.6904312 | 3.6903088 | 10.1021/acssuschemeng.5b00351
LAC2700 | 83.3 | 0.5 | 16.2 | 0 | 0.72 | 0.77 | 0.16 | 0.05 | 1551 | 77 | 1.7871784 | 3.7048838 | 10.1021/acssuschemeng.5b00351
LAC2700 | 83.3 | 0.5 | 16.2 | 0 | 0.72 | 0.77 | 0.16 | 0.05 | 1551 | 77 | 1.8417183 | 3.7321873 | 10.1021/acssuschemeng.5b00351
LAC2700 | 83.3 | 0.5 | 16.2 | 0 | 0.72 | 0.77 | 0.16 | 0.05 | 1551 | 77 | 1.8839009 | 3.7327478 | 10.1021/acssuschemeng.5b00351
LAC2700 | 83.3 | 0.5 | 16.2 | 0 | 0.72 | 0.77 | 0.16 | 0.05 | 1551 | 77 | 1.9384779 | 3.7401178 | 10.1021/acssuschemeng.5b00351
LAC2700 | 83.3 | 0.5 | 16.2 | 0 | 0.72 | 0.77 | 0.16 | 0.05 | 1551 | 77 | 1.9856354 | 3.7340999 | 10.1021/acssuschemeng.5b00351
LAC2800 | 85.9 | 0.35 | 13.75 | 0 | 0.87 | 0.95 | 0.24 | 0.08 | 1924 | 77 | 0.021611571 | 1.727895 | 10.1021/acssuschemeng.5b00351
LAC2800 | 85.9 | 0.35 | 13.75 | 0 | 0.87 | 0.95 | 0.24 | 0.08 | 1924 | 77 | 0.03361184 | 1.9473277 | 10.1021/acssuschemeng.5b00351
LAC2800 | 85.9 | 0.35 | 13.75 | 0 | 0.87 | 0.95 | 0.24 | 0.08 | 1924 | 77 | 0.04320467 | 2.1268606 | 10.1021/acssuschemeng.5b00351
LAC2800 | 85.9 | 0.35 | 13.75 | 0 | 0.87 | 0.95 | 0.24 | 0.08 | 1924 | 77 | 0.055328082 | 2.2798486 | 10.1021/acssuschemeng.5b00351
LAC2800 | 85.9 | 0.35 | 13.75 | 0 | 0.87 | 0.95 | 0.24 | 0.08 | 1924 | 77 | 0.06992051 | 2.4395142 | 10.1021/acssuschemeng.5b00351
LAC2800 | 85.9 | 0.35 | 13.75 | 0 | 0.87 | 0.95 | 0.24 | 0.08 | 1924 | 77 | 0.084537566 | 2.5858905 | 10.1021/acssuschemeng.5b00351
LAC2800 | 85.9 | 0.35 | 13.75 | 0 | 0.87 | 0.95 | 0.24 | 0.08 | 1924 | 77 | 0.104068026 | 2.758911 | 10.1021/acssuschemeng.5b00351
LAC2800 | 85.9 | 0.35 | 13.75 | 0 | 0.87 | 0.95 | 0.24 | 0.08 | 1924 | 77 | 0.12368468 | 2.8854198 | 10.1021/acssuschemeng.5b00351
LAC2800 | 85.9 | 0.35 | 13.75 | 0 | 0.87 | 0.95 | 0.24 | 0.08 | 1924 | 77 | 0.14333828 | 2.9919953 | 10.1021/acssuschemeng.5b00351
LAC2800 | 85.9 | 0.35 | 13.75 | 0 | 0.87 | 0.95 | 0.24 | 0.08 | 1924 | 77 | 0.18268242 | 3.1852129 | 10.1021/acssuschemeng.5b00351
LAC2800 | 85.9 | 0.35 | 13.75 | 0 | 0.87 | 0.95 | 0.24 | 0.08 | 1924 | 77 | 0.31842893 | 3.579051 | 10.1021/acssuschemeng.5b00351
LAC2800 | 85.9 | 0.35 | 13.75 | 0 | 0.87 | 0.95 | 0.24 | 0.08 | 1924 | 77 | 0.39748666 | 3.7661517 | 10.1021/acssuschemeng.5b00351
LAC2800 | 85.9 | 0.35 | 13.75 | 0 | 0.87 | 0.95 | 0.24 | 0.08 | 1924 | 77 | 0.48407456 | 3.9068398 | 10.1021/acssuschemeng.5b00351
LAC2800 | 85.9 | 0.35 | 13.75 | 0 | 0.87 | 0.95 | 0.24 | 0.08 | 1924 | 77 | 0.59294516 | 4.074403 | 10.1021/acssuschemeng.5b00351
LAC2800 | 85.9 | 0.35 | 13.75 | 0 | 0.87 | 0.95 | 0.24 | 0.08 | 1924 | 77 | 0.6895569 | 4.162067 | 10.1021/acssuschemeng.5b00351
LAC2800 | 85.9 | 0.35 | 13.75 | 0 | 0.87 | 0.95 | 0.24 | 0.08 | 1924 | 77 | 0.79113126 | 4.2497973 | 10.1021/acssuschemeng.5b00351
LAC2800 | 85.9 | 0.35 | 13.75 | 0 | 0.87 | 0.95 | 0.24 | 0.08 | 1924 | 77 | 0.8877676 | 4.3241725 | 10.1021/acssuschemeng.5b00351
LAC2800 | 85.9 | 0.35 | 13.75 | 0 | 0.87 | 0.95 | 0.24 | 0.08 | 1924 | 77 | 0.98940355 | 4.3786807 | 10.1021/acssuschemeng.5b00351
LAC2800 | 85.9 | 0.35 | 13.75 | 0 | 0.87 | 0.95 | 0.24 | 0.08 | 1924 | 77 | 1.0910271 | 4.4398327 | 10.1021/acssuschemeng.5b00351
LAC2800 | 85.9 | 0.35 | 13.75 | 0 | 0.87 | 0.95 | 0.24 | 0.08 | 1924 | 77 | 1.1901941 | 4.4876633 | 10.1021/acssuschemeng.5b00351
LAC2800 | 85.9 | 0.35 | 13.75 | 0 | 0.87 | 0.95 | 0.24 | 0.08 | 1924 | 77 | 1.2893487 | 4.542138 | 10.1021/acssuschemeng.5b00351
LAC2800 | 85.9 | 0.35 | 13.75 | 0 | 0.87 | 0.95 | 0.24 | 0.08 | 1924 | 77 | 1.3860713 | 4.570002 | 10.1021/acssuschemeng.5b00351
LAC2800 | 85.9 | 0.35 | 13.75 | 0 | 0.87 | 0.95 | 0.24 | 0.08 | 1924 | 77 | 1.4902256 | 4.6046095 | 10.1021/acssuschemeng.5b00351
LAC2800 | 85.9 | 0.35 | 13.75 | 0 | 0.87 | 0.95 | 0.24 | 0.08 | 1924 | 77 | 1.586948 | 4.6324735 | 10.1021/acssuschemeng.5b00351
LAC2800 | 85.9 | 0.35 | 13.75 | 0 | 0.87 | 0.95 | 0.24 | 0.08 | 1924 | 77 | 1.6836706 | 4.6603374 | 10.1021/acssuschemeng.5b00351
LAC2800 | 85.9 | 0.35 | 13.75 | 0 | 0.87 | 0.95 | 0.24 | 0.08 | 1924 | 77 | 1.7828745 | 4.6882343 | 10.1021/acssuschemeng.5b00351
LAC2800 | 85.9 | 0.35 | 13.75 | 0 | 0.87 | 0.95 | 0.24 | 0.08 | 1924 | 77 | 1.8845843 | 4.702875 | 10.1021/acssuschemeng.5b00351
LAC2800 | 85.9 | 0.35 | 13.75 | 0 | 0.87 | 0.95 | 0.24 | 0.08 | 1924 | 77 | 1.9366553 | 4.723501 | 10.1021/acssuschemeng.5b00351
LAC2800 | 85.9 | 0.35 | 13.75 | 0 | 0.87 | 0.95 | 0.24 | 0.08 | 1924 | 77 | 1.9788378 | 4.7240615 | 10.1021/acssuschemeng.5b00351
LAC4600 | 75.3 | 1.33 | 23.37 | 0 | 0.75 | 0.91 | 0.15 | 0.16 | 1820 | 77 | 0.005166943 | 0.41148847 | 10.1021/acssuschemeng.5b00351
LAC4600 | 75.3 | 1.33 | 23.37 | 0 | 0.75 | 0.91 | 0.15 | 0.16 | 1820 | 77 | 0.012722437 | 0.610579 | 10.1021/acssuschemeng.5b00351
LAC4600 | 75.3 | 1.33 | 23.37 | 0 | 0.75 | 0.91 | 0.15 | 0.16 | 1820 | 77 | 0.017821314 | 0.87604964 | 10.1021/acssuschemeng.5b00351
LAC4600 | 75.3 | 1.33 | 23.37 | 0 | 0.75 | 0.91 | 0.15 | 0.16 | 1820 | 77 | 0.027870554 | 1.0884063 | 10.1021/acssuschemeng.5b00351
LAC4600 | 75.3 | 1.33 | 23.37 | 0 | 0.75 | 0.91 | 0.15 | 0.16 | 1820 | 77 | 0.040376414 | 1.2343829 | 10.1021/acssuschemeng.5b00351
LAC4600 | 75.3 | 1.33 | 23.37 | 0 | 0.75 | 0.91 | 0.15 | 0.16 | 1820 | 77 | 0.05536055 | 1.3604398 | 10.1021/acssuschemeng.5b00351
LAC4600 | 75.3 | 1.33 | 23.37 | 0 | 0.75 | 0.91 | 0.15 | 0.16 | 1820 | 77 | 0.06287582 | 1.4732469 | 10.1021/acssuschemeng.5b00351
LAC4600 | 75.3 | 1.33 | 23.37 | 0 | 0.75 | 0.91 | 0.15 | 0.16 | 1820 | 77 | 0.072866276 | 1.5594972 | 10.1021/acssuschemeng.5b00351
LAC4600 | 75.3 | 1.33 | 23.37 | 0 | 0.75 | 0.91 | 0.15 | 0.16 | 1820 | 77 | 0.087847315 | 1.6789169 | 10.1021/acssuschemeng.5b00351
LAC4600 | 75.3 | 1.33 | 23.37 | 0 | 0.75 | 0.91 | 0.15 | 0.16 | 1820 | 77 | 0.09784705 | 1.7850788 | 10.1021/acssuschemeng.5b00351
LAC4600 | 75.3 | 1.33 | 23.37 | 0 | 0.75 | 0.91 | 0.15 | 0.16 | 1820 | 77 | 0.12275977 | 1.8646423 | 10.1021/acssuschemeng.5b00351
LAC4600 | 75.3 | 1.33 | 23.37 | 0 | 0.75 | 0.91 | 0.15 | 0.16 | 1820 | 77 | 0.15018788 | 2.0039322 | 10.1021/acssuschemeng.5b00351
LAC4600 | 75.3 | 1.33 | 23.37 | 0 | 0.75 | 0.91 | 0.15 | 0.16 | 1820 | 77 | 0.19753194 | 2.176342 | 10.1021/acssuschemeng.5b00351
LAC4600 | 75.3 | 1.33 | 23.37 | 0 | 0.75 | 0.91 | 0.15 | 0.16 | 1820 | 77 | 0.2971673 | 2.4614103 | 10.1021/acssuschemeng.5b00351
LAC4600 | 75.3 | 1.33 | 23.37 | 0 | 0.75 | 0.91 | 0.15 | 0.16 | 1820 | 77 | 0.40421584 | 2.6402593 | 10.1021/acssuschemeng.5b00351
LAC4600 | 75.3 | 1.33 | 23.37 | 0 | 0.75 | 0.91 | 0.15 | 0.16 | 1820 | 77 | 0.5012956 | 2.779318 | 10.1021/acssuschemeng.5b00351
LAC4600 | 75.3 | 1.33 | 23.37 | 0 | 0.75 | 0.91 | 0.15 | 0.16 | 1820 | 77 | 0.598363 | 2.891828 | 10.1021/acssuschemeng.5b00351
LAC4600 | 75.3 | 1.33 | 23.37 | 0 | 0.75 | 0.91 | 0.15 | 0.16 | 1820 | 77 | 0.69790244 | 2.971144 | 10.1021/acssuschemeng.5b00351
LAC4600 | 75.3 | 1.33 | 23.37 | 0 | 0.75 | 0.91 | 0.15 | 0.16 | 1820 | 77 | 0.8024232 | 3.0637178 | 10.1021/acssuschemeng.5b00351
LAC4600 | 75.3 | 1.33 | 23.37 | 0 | 0.75 | 0.91 | 0.15 | 0.16 | 1820 | 77 | 0.9019534 | 3.1231222 | 10.1021/acssuschemeng.5b00351
LAC4600 | 75.3 | 1.33 | 23.37 | 0 | 0.75 | 0.91 | 0.15 | 0.16 | 1820 | 77 | 1.0014774 | 3.1692522 | 10.1021/acssuschemeng.5b00351
LAC4600 | 75.3 | 1.33 | 23.37 | 0 | 0.75 | 0.91 | 0.15 | 0.16 | 1820 | 77 | 1.1010045 | 3.2220194 | 10.1021/acssuschemeng.5b00351
LAC4600 | 75.3 | 1.33 | 23.37 | 0 | 0.75 | 0.91 | 0.15 | 0.16 | 1820 | 77 | 1.1980408 | 3.2681577 | 10.1021/acssuschemeng.5b00351
LAC4600 | 75.3 | 1.33 | 23.37 | 0 | 0.75 | 0.91 | 0.15 | 0.16 | 1820 | 77 | 1.2975618 | 3.3076506 | 10.1021/acssuschemeng.5b00351
LAC4600 | 75.3 | 1.33 | 23.37 | 0 | 0.75 | 0.91 | 0.15 | 0.16 | 1820 | 77 | 1.3995671 | 3.340498 | 10.1021/acssuschemeng.5b00351
LAC4600 | 75.3 | 1.33 | 23.37 | 0 | 0.75 | 0.91 | 0.15 | 0.16 | 1820 | 77 | 1.5015787 | 3.3866198 | 10.1021/acssuschemeng.5b00351
LAC4600 | 75.3 | 1.33 | 23.37 | 0 | 0.75 | 0.91 | 0.15 | 0.16 | 1820 | 77 | 1.5986028 | 3.4062092 | 10.1021/acssuschemeng.5b00351
LAC4600 | 75.3 | 1.33 | 23.37 | 0 | 0.75 | 0.91 | 0.15 | 0.16 | 1820 | 77 | 1.6981206 | 3.439065 | 10.1021/acssuschemeng.5b00351
LAC4600 | 75.3 | 1.33 | 23.37 | 0 | 0.75 | 0.91 | 0.15 | 0.16 | 1820 | 77 | 1.8050917 | 3.4519844 | 10.1021/acssuschemeng.5b00351
LAC4600 | 75.3 | 1.33 | 23.37 | 0 | 0.75 | 0.91 | 0.15 | 0.16 | 1820 | 77 | 1.8498771 | 3.4717474 | 10.1021/acssuschemeng.5b00351
LAC4600 | 75.3 | 1.33 | 23.37 | 0 | 0.75 | 0.91 | 0.15 | 0.16 | 1820 | 77 | 1.9046003 | 3.4649284 | 10.1021/acssuschemeng.5b00351
LAC4600 | 75.3 | 1.33 | 23.37 | 0 | 0.75 | 0.91 | 0.15 | 0.16 | 1820 | 77 | 1.9518732 | 3.4846833 | 10.1021/acssuschemeng.5b00351
LAC4600 | 75.3 | 1.33 | 23.37 | 0 | 0.75 | 0.91 | 0.15 | 0.16 | 1820 | 77 | 1.9941709 | 3.5044544 | 10.1021/acssuschemeng.5b00351
LAC4700 | 78.3 | 0.52 | 21.18 | 0 | 0.84 | 1 | 0.13 | 0.16 | 2038 | 77 | 0.012583208 | 0.31190607 | 10.1021/acssuschemeng.5b00351
LAC4700 | 78.3 | 0.52 | 21.18 | 0 | 0.84 | 1 | 0.13 | 0.16 | 2038 | 77 | 0.025206639 | 0.7100954 | 10.1021/acssuschemeng.5b00351
LAC4700 | 78.3 | 0.52 | 21.18 | 0 | 0.84 | 1 | 0.13 | 0.16 | 2038 | 77 | 0.032811638 | 1.0153809 | 10.1021/acssuschemeng.5b00351
LAC4700 | 78.3 | 0.52 | 21.18 | 0 | 0.84 | 1 | 0.13 | 0.16 | 2038 | 77 | 0.08793086 | 1.8581207 | 10.1021/acssuschemeng.5b00351
LAC4700 | 78.3 | 0.52 | 21.18 | 0 | 0.84 | 1 | 0.13 | 0.16 | 2038 | 77 | 0.10790867 | 2.0239842 | 10.1021/acssuschemeng.5b00351
LAC4700 | 78.3 | 0.52 | 21.18 | 0 | 0.84 | 1 | 0.13 | 0.16 | 2038 | 77 | 0.12038668 | 2.1102262 | 10.1021/acssuschemeng.5b00351
LAC4700 | 78.3 | 0.52 | 21.18 | 0 | 0.84 | 1 | 0.13 | 0.16 | 2038 | 77 | 0.14783646 | 2.2959762 | 10.1021/acssuschemeng.5b00351
LAC4700 | 78.3 | 0.52 | 21.18 | 0 | 0.84 | 1 | 0.13 | 0.16 | 2038 | 77 | 0.1977052 | 2.548024 | 10.1021/acssuschemeng.5b00351
LAC4700 | 78.3 | 0.52 | 21.18 | 0 | 0.84 | 1 | 0.13 | 0.16 | 2038 | 77 | 0.29488704 | 2.9061096 | 10.1021/acssuschemeng.5b00351
LAC4700 | 78.3 | 0.52 | 21.18 | 0 | 0.84 | 1 | 0.13 | 0.16 | 2038 | 77 | 0.39949134 | 3.1778872 | 10.1021/acssuschemeng.5b00351
LAC4700 | 78.3 | 0.52 | 21.18 | 0 | 0.84 | 1 | 0.13 | 0.16 | 2038 | 77 | 0.49658656 | 3.3501318 | 10.1021/acssuschemeng.5b00351
LAC4700 | 78.3 | 0.52 | 21.18 | 0 | 0.84 | 1 | 0.13 | 0.16 | 2038 | 77 | 0.59616625 | 3.5157309 | 10.1021/acssuschemeng.5b00351
LAC4700 | 78.3 | 0.52 | 21.18 | 0 | 0.84 | 1 | 0.13 | 0.16 | 2038 | 77 | 0.7007087 | 3.654765 | 10.1021/acssuschemeng.5b00351
LAC4700 | 78.3 | 0.52 | 21.18 | 0 | 0.84 | 1 | 0.13 | 0.16 | 2038 | 77 | 0.8027481 | 3.7606213 | 10.1021/acssuschemeng.5b00351
LAC4700 | 78.3 | 0.52 | 21.18 | 0 | 0.84 | 1 | 0.13 | 0.16 | 2038 | 77 | 0.90229064 | 3.8465745 | 10.1021/acssuschemeng.5b00351
LAC4700 | 78.3 | 0.52 | 21.18 | 0 | 0.84 | 1 | 0.13 | 0.16 | 2038 | 77 | 1.0043145 | 3.919245 | 10.1021/acssuschemeng.5b00351
LAC4700 | 78.3 | 0.52 | 21.18 | 0 | 0.84 | 1 | 0.13 | 0.16 | 2038 | 77 | 1.0988789 | 3.9985774 | 10.1021/acssuschemeng.5b00351
LAC4700 | 78.3 | 0.52 | 21.18 | 0 | 0.84 | 1 | 0.13 | 0.16 | 2038 | 77 | 1.1959215 | 4.05799 | 10.1021/acssuschemeng.5b00351
LAC4700 | 78.3 | 0.52 | 21.18 | 0 | 0.84 | 1 | 0.13 | 0.16 | 2038 | 77 | 1.2979393 | 4.1173863 | 10.1021/acssuschemeng.5b00351
LAC4700 | 78.3 | 0.52 | 21.18 | 0 | 0.84 | 1 | 0.13 | 0.16 | 2038 | 77 | 1.3999478 | 4.156871 | 10.1021/acssuschemeng.5b00351
LAC4700 | 78.3 | 0.52 | 21.18 | 0 | 0.84 | 1 | 0.13 | 0.16 | 2038 | 77 | 1.5019623 | 4.2096295 | 10.1021/acssuschemeng.5b00351
LAC4700 | 78.3 | 0.52 | 21.18 | 0 | 0.84 | 1 | 0.13 | 0.16 | 2038 | 77 | 1.6014801 | 4.2424855 | 10.1021/acssuschemeng.5b00351
LAC4700 | 78.3 | 0.52 | 21.18 | 0 | 0.84 | 1 | 0.13 | 0.16 | 2038 | 77 | 1.7034979 | 4.3018813 | 10.1021/acssuschemeng.5b00351
LAC4700 | 78.3 | 0.52 | 21.18 | 0 | 0.84 | 1 | 0.13 | 0.16 | 2038 | 77 | 1.8005189 | 4.314834 | 10.1021/acssuschemeng.5b00351
LAC4700 | 78.3 | 0.52 | 21.18 | 0 | 0.84 | 1 | 0.13 | 0.16 | 2038 | 77 | 1.8502824 | 4.3412175 | 10.1021/acssuschemeng.5b00351
LAC4700 | 78.3 | 0.52 | 21.18 | 0 | 0.84 | 1 | 0.13 | 0.16 | 2038 | 77 | 1.9000429 | 4.360964 | 10.1021/acssuschemeng.5b00351
LAC4700 | 78.3 | 0.52 | 21.18 | 0 | 0.84 | 1 | 0.13 | 0.16 | 2038 | 77 | 1.9423375 | 4.374098 | 10.1021/acssuschemeng.5b00351
LAC4700 | 78.3 | 0.52 | 21.18 | 0 | 0.84 | 1 | 0.13 | 0.16 | 2038 | 77 | 1.9945824 | 4.387199 | 10.1021/acssuschemeng.5b00351
LAC4800 | 84.9 | 0.41 | 14.69 | 0 | 0.93 | 1.77 | 0.04 | 0.84 | 3235 | 77 | 0.12044547 | 2.2363324 | 10.1021/acssuschemeng.5b00351
LAC4800 | 84.9 | 0.41 | 14.69 | 0 | 0.93 | 1.77 | 0.04 | 0.84 | 3235 | 77 | 0.15040755 | 2.4751718 | 10.1021/acssuschemeng.5b00351
LAC4800 | 84.9 | 0.41 | 14.69 | 0 | 0.93 | 1.77 | 0.04 | 0.84 | 3235 | 77 | 0.20029177 | 2.7604053 | 10.1021/acssuschemeng.5b00351
LAC4800 | 84.9 | 0.41 | 14.69 | 0 | 0.93 | 1.77 | 0.04 | 0.84 | 3235 | 77 | 0.29998282 | 3.164943 | 10.1021/acssuschemeng.5b00351
LAC4800 | 84.9 | 0.41 | 14.69 | 0 | 0.93 | 1.77 | 0.04 | 0.84 | 3235 | 77 | 0.3996182 | 3.4500113 | 10.1021/acssuschemeng.5b00351
LAC4800 | 84.9 | 0.41 | 14.69 | 0 | 0.93 | 1.77 | 0.04 | 0.84 | 3235 | 77 | 0.49921337 | 3.6487966 | 10.1021/acssuschemeng.5b00351
LAC4800 | 84.9 | 0.41 | 14.69 | 0 | 0.93 | 1.77 | 0.04 | 0.84 | 3235 | 77 | 0.5987961 | 3.8210328 | 10.1021/acssuschemeng.5b00351
LAC4800 | 84.9 | 0.41 | 14.69 | 0 | 0.93 | 1.77 | 0.04 | 0.84 | 3235 | 77 | 0.6983758 | 3.986632 | 10.1021/acssuschemeng.5b00351
LAC4800 | 84.9 | 0.41 | 14.69 | 0 | 0.93 | 1.77 | 0.04 | 0.84 | 3235 | 77 | 0.80291206 | 4.112392 | 10.1021/acssuschemeng.5b00351
LAC4800 | 84.9 | 0.41 | 14.69 | 0 | 0.93 | 1.77 | 0.04 | 0.84 | 3235 | 77 | 0.90247005 | 4.2315307 | 10.1021/acssuschemeng.5b00351
LAC4800 | 84.9 | 0.41 | 14.69 | 0 | 0.93 | 1.77 | 0.04 | 0.84 | 3235 | 77 | 1.004497 | 4.310838 | 10.1021/acssuschemeng.5b00351
LAC4800 | 84.9 | 0.41 | 14.69 | 0 | 0.93 | 1.77 | 0.04 | 0.84 | 3235 | 77 | 1.1040304 | 4.37688 | 10.1021/acssuschemeng.5b00351
LAC4800 | 84.9 | 0.41 | 14.69 | 0 | 0.93 | 1.77 | 0.04 | 0.84 | 3235 | 77 | 1.2981156 | 4.495705 | 10.1021/acssuschemeng.5b00351
LAC4800 | 84.9 | 0.41 | 14.69 | 0 | 0.93 | 1.77 | 0.04 | 0.84 | 3235 | 77 | 1.4001334 | 4.5551014 | 10.1021/acssuschemeng.5b00351
LAC4800 | 84.9 | 0.41 | 14.69 | 0 | 0.93 | 1.77 | 0.04 | 0.84 | 3235 | 77 | 1.502148 | 4.60786 | 10.1021/acssuschemeng.5b00351
LAC4800 | 84.9 | 0.41 | 14.69 | 0 | 0.93 | 1.77 | 0.04 | 0.84 | 3235 | 77 | 1.601675 | 4.6606274 | 10.1021/acssuschemeng.5b00351
LAC4800 | 84.9 | 0.41 | 14.69 | 0 | 0.93 | 1.77 | 0.04 | 0.84 | 3235 | 77 | 1.7061772 | 4.7133784 | 10.1021/acssuschemeng.5b00351
LAC4800 | 84.9 | 0.41 | 14.69 | 0 | 0.93 | 1.77 | 0.04 | 0.84 | 3235 | 77 | 1.805695 | 4.746234 | 10.1021/acssuschemeng.5b00351
LAC4800 | 84.9 | 0.41 | 14.69 | 0 | 0.93 | 1.77 | 0.04 | 0.84 | 3235 | 77 | 1.8529711 | 4.772626 | 10.1021/acssuschemeng.5b00351
LAC4800 | 84.9 | 0.41 | 14.69 | 0 | 0.93 | 1.77 | 0.04 | 0.84 | 3235 | 77 | 1.9027346 | 4.7990093 | 10.1021/acssuschemeng.5b00351
LAC4800 | 84.9 | 0.41 | 14.69 | 0 | 0.93 | 1.77 | 0.04 | 0.84 | 3235 | 77 | 1.9500045 | 4.812127 | 10.1021/acssuschemeng.5b00351
LAC4800 | 84.9 | 0.41 | 14.69 | 0 | 0.93 | 1.77 | 0.04 | 0.84 | 3235 | 77 | 1.999771 | 4.8451476 | 10.1021/acssuschemeng.5b00351
LAC4900 | 92.6 | 0.36 | 7.04 | 0 | 0.43 | 1.66 | 0.12 | 1.23 | 2750 | 77 | 0.02548819 | 1.3140786 | 10.1021/acssuschemeng.5b00351
LAC4900 | 92.6 | 0.36 | 7.04 | 0 | 0.43 | 1.66 | 0.12 | 1.23 | 2750 | 77 | 0.035537433 | 1.5264353 | 10.1021/acssuschemeng.5b00351
LAC4900 | 92.6 | 0.36 | 7.04 | 0 | 0.43 | 1.66 | 0.12 | 1.23 | 2750 | 77 | 0.050567977 | 1.7520497 | 10.1021/acssuschemeng.5b00351
LAC4900 | 92.6 | 0.36 | 7.04 | 0 | 0.43 | 1.66 | 0.12 | 1.23 | 2750 | 77 | 0.07809819 | 2.1103663 | 10.1021/acssuschemeng.5b00351
LAC4900 | 92.6 | 0.36 | 7.04 | 0 | 0.43 | 1.66 | 0.12 | 1.23 | 2750 | 77 | 0.11556318 | 2.4354644 | 10.1021/acssuschemeng.5b00351
LAC4900 | 92.6 | 0.36 | 7.04 | 0 | 0.43 | 1.66 | 0.12 | 1.23 | 2750 | 77 | 0.120587796 | 2.5416427 | 10.1021/acssuschemeng.5b00351
LAC4900 | 92.6 | 0.36 | 7.04 | 0 | 0.43 | 1.66 | 0.12 | 1.23 | 2750 | 77 | 0.15301888 | 2.7406507 | 10.1021/acssuschemeng.5b00351
LAC4900 | 92.6 | 0.36 | 7.04 | 0 | 0.43 | 1.66 | 0.12 | 1.23 | 2750 | 77 | 0.20291236 | 3.0457957 | 10.1021/acssuschemeng.5b00351
LAC4900 | 92.6 | 0.36 | 7.04 | 0 | 0.43 | 1.66 | 0.12 | 1.23 | 2750 | 77 | 0.30010968 | 3.4370673 | 10.1021/acssuschemeng.5b00351
LAC4900 | 92.6 | 0.36 | 7.04 | 0 | 0.43 | 1.66 | 0.12 | 1.23 | 2750 | 77 | 0.3972575 | 3.722144 | 10.1021/acssuschemeng.5b00351
LAC4900 | 92.6 | 0.36 | 7.04 | 0 | 0.43 | 1.66 | 0.12 | 1.23 | 2750 | 77 | 0.5790287 | 4.106498 | 10.1021/acssuschemeng.5b00351
LAC4900 | 92.6 | 0.36 | 7.04 | 0 | 0.43 | 1.66 | 0.12 | 1.23 | 2750 | 77 | 0.7009964 | 4.2720222 | 10.1021/acssuschemeng.5b00351
LAC4900 | 92.6 | 0.36 | 7.04 | 0 | 0.43 | 1.66 | 0.12 | 1.23 | 2750 | 77 | 0.803042 | 4.3911533 | 10.1021/acssuschemeng.5b00351
LAC4900 | 92.6 | 0.36 | 7.04 | 0 | 0.43 | 1.66 | 0.12 | 1.23 | 2750 | 77 | 0.90756583 | 4.490364 | 10.1021/acssuschemeng.5b00351
LAC4900 | 92.6 | 0.36 | 7.04 | 0 | 0.43 | 1.66 | 0.12 | 1.23 | 2750 | 77 | 1.004624 | 4.5829625 | 10.1021/acssuschemeng.5b00351
LAC4900 | 92.6 | 0.36 | 7.04 | 0 | 0.43 | 1.66 | 0.12 | 1.23 | 2750 | 77 | 1.1016821 | 4.675561 | 10.1021/acssuschemeng.5b00351
LAC4900 | 92.6 | 0.36 | 7.04 | 0 | 0.43 | 1.66 | 0.12 | 1.23 | 2750 | 77 | 1.203706 | 4.748232 | 10.1021/acssuschemeng.5b00351
LAC4900 | 92.6 | 0.36 | 7.04 | 0 | 0.43 | 1.66 | 0.12 | 1.23 | 2750 | 77 | 1.3032392 | 4.8142734 | 10.1021/acssuschemeng.5b00351
LAC4900 | 92.6 | 0.36 | 7.04 | 0 | 0.43 | 1.66 | 0.12 | 1.23 | 2750 | 77 | 1.4027663 | 4.8670406 | 10.1021/acssuschemeng.5b00351
LAC4900 | 92.6 | 0.36 | 7.04 | 0 | 0.43 | 1.66 | 0.12 | 1.23 | 2750 | 77 | 1.5022995 | 4.933082 | 10.1021/acssuschemeng.5b00351
LAC4900 | 92.6 | 0.36 | 7.04 | 0 | 0.43 | 1.66 | 0.12 | 1.23 | 2750 | 77 | 1.5993391 | 4.9858575 | 10.1021/acssuschemeng.5b00351
LAC4900 | 92.6 | 0.36 | 7.04 | 0 | 0.43 | 1.66 | 0.12 | 1.23 | 2750 | 77 | 1.69886 | 5.02535 | 10.1021/acssuschemeng.5b00351
LAC4900 | 92.6 | 0.36 | 7.04 | 0 | 0.43 | 1.66 | 0.12 | 1.23 | 2750 | 77 | 1.7958933 | 5.0648513 | 10.1021/acssuschemeng.5b00351
LAC4900 | 92.6 | 0.36 | 7.04 | 0 | 0.43 | 1.66 | 0.12 | 1.23 | 2750 | 77 | 1.8506321 | 5.0912185 | 10.1021/acssuschemeng.5b00351
LAC4900 | 92.6 | 0.36 | 7.04 | 0 | 0.43 | 1.66 | 0.12 | 1.23 | 2750 | 77 | 1.8979049 | 5.1109734 | 10.1021/acssuschemeng.5b00351
LAC4900 | 92.6 | 0.36 | 7.04 | 0 | 0.43 | 1.66 | 0.12 | 1.23 | 2750 | 77 | 1.9476622 | 5.1240826 | 10.1021/acssuschemeng.5b00351
LAC4900 | 92.6 | 0.36 | 7.04 | 0 | 0.43 | 1.66 | 0.12 | 1.23 | 2750 | 77 | 1.9974289 | 5.157103 | 10.1021/acssuschemeng.5b00351
P-CC-PNP | 77.9 | 0 | 11 | 11.1 | 0.184 | 0.393 | 0 | 0.209 | 1027 | 77 | 0.0033594626 | 0.19285715 | https://doi.org/10.1016/j.cej.2019.122367
P-CC-PNP | 77.9 | 0 | 11 | 11.1 | 0.184 | 0.393 | 0 | 0.209 | 1027 | 77 | 0.010078387 | 0.42142856 | https://doi.org/10.1016/j.cej.2019.122367
P-CC-PNP | 77.9 | 0 | 11 | 11.1 | 0.184 | 0.393 | 0 | 0.209 | 1027 | 77 | 0.006718925 | 0.6642857 | https://doi.org/10.1016/j.cej.2019.122367
P-CC-PNP | 77.9 | 0 | 11 | 11.1 | 0.184 | 0.393 | 0 | 0.209 | 1027 | 77 | 0.01343785 | 1.05 | https://doi.org/10.1016/j.cej.2019.122367
P-CC-PNP | 77.9 | 0 | 11 | 11.1 | 0.184 | 0.393 | 0 | 0.209 | 1027 | 77 | 0.030235162 | 1.3071429 | https://doi.org/10.1016/j.cej.2019.122367
P-CC-PNP | 77.9 | 0 | 11 | 11.1 | 0.184 | 0.393 | 0 | 0.209 | 1027 | 77 | 0.1343785 | 1.7071428 | https://doi.org/10.1016/j.cej.2019.122367
P-CC-PNP | 77.9 | 0 | 11 | 11.1 | 0.184 | 0.393 | 0 | 0.209 | 1027 | 77 | 0.1881299 | 1.8214285 | https://doi.org/10.1016/j.cej.2019.122367
P-CC-PNP | 77.9 | 0 | 11 | 11.1 | 0.184 | 0.393 | 0 | 0.209 | 1027 | 77 | 0.25867862 | 1.8857143 | https://doi.org/10.1016/j.cej.2019.122367
P-CC-PNP | 77.9 | 0 | 11 | 11.1 | 0.184 | 0.393 | 0 | 0.209 | 1027 | 77 | 0.32586786 | 1.9571428 | https://doi.org/10.1016/j.cej.2019.122367
P-CC-PNP | 77.9 | 0 | 11 | 11.1 | 0.184 | 0.393 | 0 | 0.209 | 1027 | 77 | 0.38969764 | 2.0071428 | https://doi.org/10.1016/j.cej.2019.122367
P-CC-PNP | 77.9 | 0 | 11 | 11.1 | 0.184 | 0.393 | 0 | 0.209 | 1027 | 77 | 0.4568869 | 2.057143 | https://doi.org/10.1016/j.cej.2019.122367
P-CC-PNP | 77.9 | 0 | 11 | 11.1 | 0.184 | 0.393 | 0 | 0.209 | 1027 | 77 | 0.5274356 | 2.0928571 | https://doi.org/10.1016/j.cej.2019.122367
P-CC-PNP | 77.9 | 0 | 11 | 11.1 | 0.184 | 0.393 | 0 | 0.209 | 1027 | 77 | 0.5946249 | 2.1214285 | https://doi.org/10.1016/j.cej.2019.122367
P-CC-PNP | 77.9 | 0 | 11 | 11.1 | 0.184 | 0.393 | 0 | 0.209 | 1027 | 77 | 0.6618141 | 2.1357143 | https://doi.org/10.1016/j.cej.2019.122367
P-CC-PNP | 77.9 | 0 | 11 | 11.1 | 0.184 | 0.393 | 0 | 0.209 | 1027 | 77 | 0.74244124 | 2.1714287 | https://doi.org/10.1016/j.cej.2019.122367
P-CC-PNP | 77.9 | 0 | 11 | 11.1 | 0.184 | 0.393 | 0 | 0.209 | 1027 | 77 | 0.8029115 | 2.1857142 | https://doi.org/10.1016/j.cej.2019.122367
P-CC-PNP | 77.9 | 0 | 11 | 11.1 | 0.184 | 0.393 | 0 | 0.209 | 1027 | 77 | 0.87681973 | 2.2071428 | https://doi.org/10.1016/j.cej.2019.122367
P-CC-PNP | 77.9 | 0 | 11 | 11.1 | 0.184 | 0.393 | 0 | 0.209 | 1027 | 77 | 0.94400895 | 2.25 | https://doi.org/10.1016/j.cej.2019.122367
P-CC-PNP | 77.9 | 0 | 11 | 11.1 | 0.184 | 0.393 | 0 | 0.209 | 1027 | 77 | 1.0145577 | 2.25 | https://doi.org/10.1016/j.cej.2019.122367
P-CC-PNP | 77.9 | 0 | 11 | 11.1 | 0.184 | 0.393 | 0 | 0.209 | 1027 | 77 | 1.0851064 | 2.2642858 | https://doi.org/10.1016/j.cej.2019.122367
P-CC-PNP | 77.9 | 0 | 11 | 11.1 | 0.184 | 0.393 | 0 | 0.209 | 1027 | 77 | 1.162374 | 2.2785714 | https://doi.org/10.1016/j.cej.2019.122367
P-CC-PNP | 77.9 | 0 | 11 | 11.1 | 0.184 | 0.393 | 0 | 0.209 | 1027 | 77 | 1.2295632 | 2.2857144 | https://doi.org/10.1016/j.cej.2019.122367
P-CC-PNP | 77.9 | 0 | 11 | 11.1 | 0.184 | 0.393 | 0 | 0.209 | 1027 | 77 | 1.2866741 | 2.3 | https://doi.org/10.1016/j.cej.2019.122367
P-CC-PNP | 77.9 | 0 | 11 | 11.1 | 0.184 | 0.393 | 0 | 0.209 | 1027 | 77 | 1.3673012 | 2.3142858 | https://doi.org/10.1016/j.cej.2019.122367
P-CC-PNP | 77.9 | 0 | 11 | 11.1 | 0.184 | 0.393 | 0 | 0.209 | 1027 | 77 | 1.4344904 | 2.3357143 | https://doi.org/10.1016/j.cej.2019.122367
P-CC-PNP | 77.9 | 0 | 11 | 11.1 | 0.184 | 0.393 | 0 | 0.209 | 1027 | 77 | 1.4949608 | 2.357143 | https://doi.org/10.1016/j.cej.2019.122367
P-CC-PNP | 77.9 | 0 | 11 | 11.1 | 0.184 | 0.393 | 0 | 0.209 | 1027 | 77 | 1.5655096 | 2.357143 | https://doi.org/10.1016/j.cej.2019.122367
P-CC-PNP | 77.9 | 0 | 11 | 11.1 | 0.184 | 0.393 | 0 | 0.209 | 1027 | 77 | 1.6394176 | 2.3642857 | https://doi.org/10.1016/j.cej.2019.122367
P-CC-PNP | 77.9 | 0 | 11 | 11.1 | 0.184 | 0.393 | 0 | 0.209 | 1027 | 77 | 1.7133259 | 2.3857143 | https://doi.org/10.1016/j.cej.2019.122367
P-CC-PNP | 77.9 | 0 | 11 | 11.1 | 0.184 | 0.393 | 0 | 0.209 | 1027 | 77 | 1.8275476 | 2.392857 | https://doi.org/10.1016/j.cej.2019.122367
P-CC-PNP | 77.9 | 0 | 11 | 11.1 | 0.184 | 0.393 | 0 | 0.209 | 1027 | 77 | 1.9081746 | 2.4071429 | https://doi.org/10.1016/j.cej.2019.122367
P-CC-PNP | 77.9 | 0 | 11 | 11.1 | 0.184 | 0.393 | 0 | 0.209 | 1027 | 77 | 1.968645 | 2.4285715 | https://doi.org/10.1016/j.cej.2019.122367
P-CC-PNP | 77.9 | 0 | 11 | 11.1 | 0.184 | 0.393 | 0 | 0.209 | 1027 | 77 | 2.025756 | 2.4285715 | https://doi.org/10.1016/j.cej.2019.122367
C30-CC-PNP | 76.6 | 0 | 11.8 | 11.6 | 0.28 | 0.63 | 0 | 0.35 | 1635 | 77 | 0.006718925 | 1.3285714 | https://doi.org/10.1016/j.cej.2019.122367
C30-CC-PNP | 76.6 | 0 | 11.8 | 11.6 | 0.28 | 0.63 | 0 | 0.35 | 1635 | 77 | 0.016797312 | 1.5571429 | https://doi.org/10.1016/j.cej.2019.122367
C30-CC-PNP | 76.6 | 0 | 11.8 | 11.6 | 0.28 | 0.63 | 0 | 0.35 | 1635 | 77 | 0.036954086 | 1.7785715 | https://doi.org/10.1016/j.cej.2019.122367
C30-CC-PNP | 76.6 | 0 | 11.8 | 11.6 | 0.28 | 0.63 | 0 | 0.35 | 1635 | 77 | 0.0537514 | 2.0142858 | https://doi.org/10.1016/j.cej.2019.122367
C30-CC-PNP | 76.6 | 0 | 11.8 | 11.6 | 0.28 | 0.63 | 0 | 0.35 | 1635 | 77 | 0.09406495 | 2.3642857 | https://doi.org/10.1016/j.cej.2019.122367
C30-CC-PNP | 76.6 | 0 | 11.8 | 11.6 | 0.28 | 0.63 | 0 | 0.35 | 1635 | 77 | 0.14109743 | 2.5357144 | https://doi.org/10.1016/j.cej.2019.122367
C30-CC-PNP | 76.6 | 0 | 11.8 | 11.6 | 0.28 | 0.63 | 0 | 0.35 | 1635 | 77 | 0.18141097 | 2.65 | https://doi.org/10.1016/j.cej.2019.122367
C30-CC-PNP | 76.6 | 0 | 11.8 | 11.6 | 0.28 | 0.63 | 0 | 0.35 | 1635 | 77 | 0.37961927 | 2.9928572 | https://doi.org/10.1016/j.cej.2019.122367
C30-CC-PNP | 76.6 | 0 | 11.8 | 11.6 | 0.28 | 0.63 | 0 | 0.35 | 1635 | 77 | 0.43673012 | 3.05 | https://doi.org/10.1016/j.cej.2019.122367
C30-CC-PNP | 76.6 | 0 | 11.8 | 11.6 | 0.28 | 0.63 | 0 | 0.35 | 1635 | 77 | 0.49720046 | 3.1142857 | https://doi.org/10.1016/j.cej.2019.122367
C30-CC-PNP | 76.6 | 0 | 11.8 | 11.6 | 0.28 | 0.63 | 0 | 0.35 | 1635 | 77 | 0.5643897 | 3.1642857 | https://doi.org/10.1016/j.cej.2019.122367
C30-CC-PNP | 76.6 | 0 | 11.8 | 11.6 | 0.28 | 0.63 | 0 | 0.35 | 1635 | 77 | 0.6349384 | 3.2 | https://doi.org/10.1016/j.cej.2019.122367
C30-CC-PNP | 76.6 | 0 | 11.8 | 11.6 | 0.28 | 0.63 | 0 | 0.35 | 1635 | 77 | 0.69540876 | 3.25 | https://doi.org/10.1016/j.cej.2019.122367
C30-CC-PNP | 76.6 | 0 | 11.8 | 11.6 | 0.28 | 0.63 | 0 | 0.35 | 1635 | 77 | 0.762598 | 3.3 | https://doi.org/10.1016/j.cej.2019.122367
C30-CC-PNP | 76.6 | 0 | 11.8 | 11.6 | 0.28 | 0.63 | 0 | 0.35 | 1635 | 77 | 0.82978725 | 3.3214285 | https://doi.org/10.1016/j.cej.2019.122367
C30-CC-PNP | 76.6 | 0 | 11.8 | 11.6 | 0.28 | 0.63 | 0 | 0.35 | 1635 | 77 | 0.9036954 | 3.35 | https://doi.org/10.1016/j.cej.2019.122367
C30-CC-PNP | 76.6 | 0 | 11.8 | 11.6 | 0.28 | 0.63 | 0 | 0.35 | 1635 | 77 | 0.9708847 | 3.3857143 | https://doi.org/10.1016/j.cej.2019.122367
C30-CC-PNP | 76.6 | 0 | 11.8 | 11.6 | 0.28 | 0.63 | 0 | 0.35 | 1635 | 77 | 1.0380739 | 3.4142857 | https://doi.org/10.1016/j.cej.2019.122367
C30-CC-PNP | 76.6 | 0 | 11.8 | 11.6 | 0.28 | 0.63 | 0 | 0.35 | 1635 | 77 | 1.1019037 | 3.4285715 | https://doi.org/10.1016/j.cej.2019.122367
C30-CC-PNP | 76.6 | 0 | 11.8 | 11.6 | 0.28 | 0.63 | 0 | 0.35 | 1635 | 77 | 1.1657335 | 3.45 | https://doi.org/10.1016/j.cej.2019.122367
C30-CC-PNP | 76.6 | 0 | 11.8 | 11.6 | 0.28 | 0.63 | 0 | 0.35 | 1635 | 77 | 1.2329227 | 3.4571428 | https://doi.org/10.1016/j.cej.2019.122367
C30-CC-PNP | 76.6 | 0 | 11.8 | 11.6 | 0.28 | 0.63 | 0 | 0.35 | 1635 | 77 | 1.3068309 | 3.4642856 | https://doi.org/10.1016/j.cej.2019.122367
C30-CC-PNP | 76.6 | 0 | 11.8 | 11.6 | 0.28 | 0.63 | 0 | 0.35 | 1635 | 77 | 1.3673012 | 3.4857142 | https://doi.org/10.1016/j.cej.2019.122367
C30-CC-PNP | 76.6 | 0 | 11.8 | 11.6 | 0.28 | 0.63 | 0 | 0.35 | 1635 | 77 | 1.4412094 | 3.5071428 | https://doi.org/10.1016/j.cej.2019.122367
C30-CC-PNP | 76.6 | 0 | 11.8 | 11.6 | 0.28 | 0.63 | 0 | 0.35 | 1635 | 77 | 1.5016798 | 3.5357144 | https://doi.org/10.1016/j.cej.2019.122367
C30-CC-PNP | 76.6 | 0 | 11.8 | 11.6 | 0.28 | 0.63 | 0 | 0.35 | 1635 | 77 | 1.568869 | 3.5285714 | https://doi.org/10.1016/j.cej.2019.122367
C30-CC-PNP | 76.6 | 0 | 11.8 | 11.6 | 0.28 | 0.63 | 0 | 0.35 | 1635 | 77 | 1.6461366 | 3.5642858 | https://doi.org/10.1016/j.cej.2019.122367
C30-CC-PNP | 76.6 | 0 | 11.8 | 11.6 | 0.28 | 0.63 | 0 | 0.35 | 1635 | 77 | 1.706607 | 3.55 | https://doi.org/10.1016/j.cej.2019.122367
C30-CC-PNP | 76.6 | 0 | 11.8 | 11.6 | 0.28 | 0.63 | 0 | 0.35 | 1635 | 77 | 1.7704368 | 3.5714285 | https://doi.org/10.1016/j.cej.2019.122367
C30-CC-PNP | 76.6 | 0 | 11.8 | 11.6 | 0.28 | 0.63 | 0 | 0.35 | 1635 | 77 | 1.8409854 | 3.5785713 | https://doi.org/10.1016/j.cej.2019.122367
C30-CC-PNP | 76.6 | 0 | 11.8 | 11.6 | 0.28 | 0.63 | 0 | 0.35 | 1635 | 77 | 1.9048152 | 3.6 | https://doi.org/10.1016/j.cej.2019.122367
C30-CC-PNP | 76.6 | 0 | 11.8 | 11.6 | 0.28 | 0.63 | 0 | 0.35 | 1635 | 77 | 2.0391936 | 3.6 | https://doi.org/10.1016/j.cej.2019.122367
C60-CC-PNP | 79.2 | 0 | 11.7 | 9.1 | 0.595 | 0.85 | 0 | 0.255 | 1911 | 77 | 0.01343785 | 1.2214285 | https://doi.org/10.1016/j.cej.2019.122367
C60-CC-PNP | 79.2 | 0 | 11.7 | 9.1 | 0.595 | 0.85 | 0 | 0.255 | 1911 | 77 | 0.033594623 | 1.5928571 | https://doi.org/10.1016/j.cej.2019.122367
C60-CC-PNP | 79.2 | 0 | 11.7 | 9.1 | 0.595 | 0.85 | 0 | 0.255 | 1911 | 77 | 0.0537514 | 1.9214286 | https://doi.org/10.1016/j.cej.2019.122367
C60-CC-PNP | 79.2 | 0 | 11.7 | 9.1 | 0.595 | 0.85 | 0 | 0.255 | 1911 | 77 | 0.05711086 | 2.0142858 | https://doi.org/10.1016/j.cej.2019.122367
C60-CC-PNP | 79.2 | 0 | 11.7 | 9.1 | 0.595 | 0.85 | 0 | 0.255 | 1911 | 77 | 0.0806271 | 2.1285715 | https://doi.org/10.1016/j.cej.2019.122367
C60-CC-PNP | 79.2 | 0 | 11.7 | 9.1 | 0.595 | 0.85 | 0 | 0.255 | 1911 | 77 | 0.09742441 | 2.2428572 | https://doi.org/10.1016/j.cej.2019.122367
C60-CC-PNP | 79.2 | 0 | 11.7 | 9.1 | 0.595 | 0.85 | 0 | 0.255 | 1911 | 77 | 0.11086226 | 2.3357143 | https://doi.org/10.1016/j.cej.2019.122367
C60-CC-PNP | 79.2 | 0 | 11.7 | 9.1 | 0.595 | 0.85 | 0 | 0.255 | 1911 | 77 | 0.13101904 | 2.4071429 | https://doi.org/10.1016/j.cej.2019.122367
C60-CC-PNP | 79.2 | 0 | 11.7 | 9.1 | 0.595 | 0.85 | 0 | 0.255 | 1911 | 77 | 0.15789473 | 2.5142858 | https://doi.org/10.1016/j.cej.2019.122367
C60-CC-PNP | 79.2 | 0 | 11.7 | 9.1 | 0.595 | 0.85 | 0 | 0.255 | 1911 | 77 | 0.15453528 | 2.6 | https://doi.org/10.1016/j.cej.2019.122367
C60-CC-PNP | 79.2 | 0 | 11.7 | 9.1 | 0.595 | 0.85 | 0 | 0.255 | 1911 | 77 | 0.21164614 | 2.7714286 | https://doi.org/10.1016/j.cej.2019.122367
C60-CC-PNP | 79.2 | 0 | 11.7 | 9.1 | 0.595 | 0.85 | 0 | 0.255 | 1911 | 77 | 0.25195968 | 2.9071429 | https://doi.org/10.1016/j.cej.2019.122367
C60-CC-PNP | 79.2 | 0 | 11.7 | 9.1 | 0.595 | 0.85 | 0 | 0.255 | 1911 | 77 | 0.30907056 | 2.9928572 | https://doi.org/10.1016/j.cej.2019.122367
C60-CC-PNP | 79.2 | 0 | 11.7 | 9.1 | 0.595 | 0.85 | 0 | 0.255 | 1911 | 77 | 0.37290034 | 3.107143 | https://doi.org/10.1016/j.cej.2019.122367
C60-CC-PNP | 79.2 | 0 | 11.7 | 9.1 | 0.595 | 0.85 | 0 | 0.255 | 1911 | 77 | 0.43337065 | 3.1714287 | https://doi.org/10.1016/j.cej.2019.122367
C60-CC-PNP | 79.2 | 0 | 11.7 | 9.1 | 0.595 | 0.85 | 0 | 0.255 | 1911 | 77 | 0.493841 | 3.25 | https://doi.org/10.1016/j.cej.2019.122367
C60-CC-PNP | 79.2 | 0 | 11.7 | 9.1 | 0.595 | 0.85 | 0 | 0.255 | 1911 | 77 | 0.5610302 | 3.3285713 | https://doi.org/10.1016/j.cej.2019.122367
C60-CC-PNP | 79.2 | 0 | 11.7 | 9.1 | 0.595 | 0.85 | 0 | 0.255 | 1911 | 77 | 0.6282195 | 3.3642857 | https://doi.org/10.1016/j.cej.2019.122367
C60-CC-PNP | 79.2 | 0 | 11.7 | 9.1 | 0.595 | 0.85 | 0 | 0.255 | 1911 | 77 | 0.6987682 | 3.4285715 | https://doi.org/10.1016/j.cej.2019.122367
C60-CC-PNP | 79.2 | 0 | 11.7 | 9.1 | 0.595 | 0.85 | 0 | 0.255 | 1911 | 77 | 0.75587904 | 3.4714286 | https://doi.org/10.1016/j.cej.2019.122367
C60-CC-PNP | 79.2 | 0 | 11.7 | 9.1 | 0.595 | 0.85 | 0 | 0.255 | 1911 | 77 | 0.8197088 | 3.5142858 | https://doi.org/10.1016/j.cej.2019.122367
C60-CC-PNP | 79.2 | 0 | 11.7 | 9.1 | 0.595 | 0.85 | 0 | 0.255 | 1911 | 77 | 0.88353866 | 3.557143 | https://doi.org/10.1016/j.cej.2019.122367
C60-CC-PNP | 79.2 | 0 | 11.7 | 9.1 | 0.595 | 0.85 | 0 | 0.255 | 1911 | 77 | 0.94736844 | 3.5857143 | https://doi.org/10.1016/j.cej.2019.122367
C60-CC-PNP | 79.2 | 0 | 11.7 | 9.1 | 0.595 | 0.85 | 0 | 0.255 | 1911 | 77 | 1.0145577 | 3.6285715 | https://doi.org/10.1016/j.cej.2019.122367
C60-CC-PNP | 79.2 | 0 | 11.7 | 9.1 | 0.595 | 0.85 | 0 | 0.255 | 1911 | 77 | 1.0884658 | 3.6642857 | https://doi.org/10.1016/j.cej.2019.122367
C60-CC-PNP | 79.2 | 0 | 11.7 | 9.1 | 0.595 | 0.85 | 0 | 0.255 | 1911 | 77 | 1.1455767 | 3.6642857 | https://doi.org/10.1016/j.cej.2019.122367
C60-CC-PNP | 79.2 | 0 | 11.7 | 9.1 | 0.595 | 0.85 | 0 | 0.255 | 1911 | 77 | 1.2127659 | 3.7071428 | https://doi.org/10.1016/j.cej.2019.122367
C60-CC-PNP | 79.2 | 0 | 11.7 | 9.1 | 0.595 | 0.85 | 0 | 0.255 | 1911 | 77 | 1.2833147 | 3.7285714 | https://doi.org/10.1016/j.cej.2019.122367
C60-CC-PNP | 79.2 | 0 | 11.7 | 9.1 | 0.595 | 0.85 | 0 | 0.255 | 1911 | 77 | 1.3505039 | 3.7642858 | https://doi.org/10.1016/j.cej.2019.122367
C60-CC-PNP | 79.2 | 0 | 11.7 | 9.1 | 0.595 | 0.85 | 0 | 0.255 | 1911 | 77 | 1.4176931 | 3.7785714 | https://doi.org/10.1016/j.cej.2019.122367
C60-CC-PNP | 79.2 | 0 | 11.7 | 9.1 | 0.595 | 0.85 | 0 | 0.255 | 1911 | 77 | 1.4815229 | 3.7928572 | https://doi.org/10.1016/j.cej.2019.122367
C60-CC-PNP | 79.2 | 0 | 11.7 | 9.1 | 0.595 | 0.85 | 0 | 0.255 | 1911 | 77 | 1.5487123 | 3.8285713 | https://doi.org/10.1016/j.cej.2019.122367
C60-CC-PNP | 79.2 | 0 | 11.7 | 9.1 | 0.595 | 0.85 | 0 | 0.255 | 1911 | 77 | 1.6091825 | 3.8428571 | https://doi.org/10.1016/j.cej.2019.122367
C60-CC-PNP | 79.2 | 0 | 11.7 | 9.1 | 0.595 | 0.85 | 0 | 0.255 | 1911 | 77 | 1.6830907 | 3.8642857 | https://doi.org/10.1016/j.cej.2019.122367
C60-CC-PNP | 79.2 | 0 | 11.7 | 9.1 | 0.595 | 0.85 | 0 | 0.255 | 1911 | 77 | 1.7469205 | 3.8642857 | https://doi.org/10.1016/j.cej.2019.122367
C60-CC-PNP | 79.2 | 0 | 11.7 | 9.1 | 0.595 | 0.85 | 0 | 0.255 | 1911 | 77 | 1.8141097 | 3.8857143 | https://doi.org/10.1016/j.cej.2019.122367
C60-CC-PNP | 79.2 | 0 | 11.7 | 9.1 | 0.595 | 0.85 | 0 | 0.255 | 1911 | 77 | 1.881299 | 3.892857 | https://doi.org/10.1016/j.cej.2019.122367
C60-CC-PNP | 79.2 | 0 | 11.7 | 9.1 | 0.595 | 0.85 | 0 | 0.255 | 1911 | 77 | 1.9484882 | 3.9214287 | https://doi.org/10.1016/j.cej.2019.122367
C60-CC-PNP | 79.2 | 0 | 11.7 | 9.1 | 0.595 | 0.85 | 0 | 0.255 | 1911 | 77 | 2.0660694 | 3.9285715 | https://doi.org/10.1016/j.cej.2019.122367
C85-CC-PNP | 81 | 0 | 10.2 | 8.8 | 0.302 | 0.53 | 0 | 0.228 | 1335 | 77 | 0.006718925 | 0.7892857 | https://doi.org/10.1016/j.cej.2019.122367
C85-CC-PNP | 81 | 0 | 10.2 | 8.8 | 0.302 | 0.53 | 0 | 0.228 | 1335 | 77 | 0.020156775 | 1.2964286 | https://doi.org/10.1016/j.cej.2019.122367
C85-CC-PNP | 81 | 0 | 10.2 | 8.8 | 0.302 | 0.53 | 0 | 0.228 | 1335 | 77 | 0.036954086 | 1.5035714 | https://doi.org/10.1016/j.cej.2019.122367
C85-CC-PNP | 81 | 0 | 10.2 | 8.8 | 0.302 | 0.53 | 0 | 0.228 | 1335 | 77 | 0.05207167 | 1.6464286 | https://doi.org/10.1016/j.cej.2019.122367
C85-CC-PNP | 81 | 0 | 10.2 | 8.8 | 0.302 | 0.53 | 0 | 0.228 | 1335 | 77 | 0.07054871 | 1.75 | https://doi.org/10.1016/j.cej.2019.122367
C85-CC-PNP | 81 | 0 | 10.2 | 8.8 | 0.302 | 0.53 | 0 | 0.228 | 1335 | 77 | 0.1024636 | 1.8892857 | https://doi.org/10.1016/j.cej.2019.122367
C85-CC-PNP | 81 | 0 | 10.2 | 8.8 | 0.302 | 0.53 | 0 | 0.228 | 1335 | 77 | 0.12933931 | 1.9964286 | https://doi.org/10.1016/j.cej.2019.122367
C85-CC-PNP | 81 | 0 | 10.2 | 8.8 | 0.302 | 0.53 | 0 | 0.228 | 1335 | 77 | 0.18141097 | 2.1035714 | https://doi.org/10.1016/j.cej.2019.122367
C85-CC-PNP | 81 | 0 | 10.2 | 8.8 | 0.302 | 0.53 | 0 | 0.228 | 1335 | 77 | 0.23348264 | 2.2071428 | https://doi.org/10.1016/j.cej.2019.122367
C85-CC-PNP | 81 | 0 | 10.2 | 8.8 | 0.302 | 0.53 | 0 | 0.228 | 1335 | 77 | 0.28723404 | 2.2785714 | https://doi.org/10.1016/j.cej.2019.122367
C85-CC-PNP | 81 | 0 | 10.2 | 8.8 | 0.302 | 0.53 | 0 | 0.228 | 1335 | 77 | 0.35106382 | 2.3321428 | https://doi.org/10.1016/j.cej.2019.122367
C85-CC-PNP | 81 | 0 | 10.2 | 8.8 | 0.302 | 0.53 | 0 | 0.228 | 1335 | 77 | 0.4098544 | 2.3785715 | https://doi.org/10.1016/j.cej.2019.122367
C85-CC-PNP | 81 | 0 | 10.2 | 8.8 | 0.302 | 0.53 | 0 | 0.228 | 1335 | 77 | 0.4787234 | 2.4285715 | https://doi.org/10.1016/j.cej.2019.122367
C85-CC-PNP | 81 | 0 | 10.2 | 8.8 | 0.302 | 0.53 | 0 | 0.228 | 1335 | 77 | 0.53919375 | 2.4785714 | https://doi.org/10.1016/j.cej.2019.122367
C85-CC-PNP | 81 | 0 | 10.2 | 8.8 | 0.302 | 0.53 | 0 | 0.228 | 1335 | 77 | 0.6114222 | 2.5071428 | https://doi.org/10.1016/j.cej.2019.122367
C85-CC-PNP | 81 | 0 | 10.2 | 8.8 | 0.302 | 0.53 | 0 | 0.228 | 1335 | 77 | 0.6786114 | 2.5464287 | https://doi.org/10.1016/j.cej.2019.122367
C85-CC-PNP | 81 | 0 | 10.2 | 8.8 | 0.302 | 0.53 | 0 | 0.228 | 1335 | 77 | 0.74412096 | 2.567857 | https://doi.org/10.1016/j.cej.2019.122367
C85-CC-PNP | 81 | 0 | 10.2 | 8.8 | 0.302 | 0.53 | 0 | 0.228 | 1335 | 77 | 0.81466967 | 2.5857143 | https://doi.org/10.1016/j.cej.2019.122367
C85-CC-PNP | 81 | 0 | 10.2 | 8.8 | 0.302 | 0.53 | 0 | 0.228 | 1335 | 77 | 0.8818589 | 2.6107142 | https://doi.org/10.1016/j.cej.2019.122367
C85-CC-PNP | 81 | 0 | 10.2 | 8.8 | 0.302 | 0.53 | 0 | 0.228 | 1335 | 77 | 0.94568866 | 2.6392858 | https://doi.org/10.1016/j.cej.2019.122367
C85-CC-PNP | 81 | 0 | 10.2 | 8.8 | 0.302 | 0.53 | 0 | 0.228 | 1335 | 77 | 1.0111982 | 2.6535714 | https://doi.org/10.1016/j.cej.2019.122367
C85-CC-PNP | 81 | 0 | 10.2 | 8.8 | 0.302 | 0.53 | 0 | 0.228 | 1335 | 77 | 1.0834266 | 2.6714287 | https://doi.org/10.1016/j.cej.2019.122367
C85-CC-PNP | 81 | 0 | 10.2 | 8.8 | 0.302 | 0.53 | 0 | 0.228 | 1335 | 77 | 1.1573348 | 2.6857142 | https://doi.org/10.1016/j.cej.2019.122367
C85-CC-PNP | 81 | 0 | 10.2 | 8.8 | 0.302 | 0.53 | 0 | 0.228 | 1335 | 77 | 1.2295632 | 2.7071428 | https://doi.org/10.1016/j.cej.2019.122367
C85-CC-PNP | 81 | 0 | 10.2 | 8.8 | 0.302 | 0.53 | 0 | 0.228 | 1335 | 77 | 1.2900336 | 2.7142856 | https://doi.org/10.1016/j.cej.2019.122367
C85-CC-PNP | 81 | 0 | 10.2 | 8.8 | 0.302 | 0.53 | 0 | 0.228 | 1335 | 77 | 1.3589026 | 2.7357142 | https://doi.org/10.1016/j.cej.2019.122367
C85-CC-PNP | 81 | 0 | 10.2 | 8.8 | 0.302 | 0.53 | 0 | 0.228 | 1335 | 77 | 1.4344904 | 2.7428572 | https://doi.org/10.1016/j.cej.2019.122367
C85-CC-PNP | 81 | 0 | 10.2 | 8.8 | 0.302 | 0.53 | 0 | 0.228 | 1335 | 77 | 1.4983202 | 2.7642858 | https://doi.org/10.1016/j.cej.2019.122367
C85-CC-PNP | 81 | 0 | 10.2 | 8.8 | 0.302 | 0.53 | 0 | 0.228 | 1335 | 77 | 1.5755879 | 2.775 | https://doi.org/10.1016/j.cej.2019.122367
C85-CC-PNP | 81 | 0 | 10.2 | 8.8 | 0.302 | 0.53 | 0 | 0.228 | 1335 | 77 | 1.6360582 | 2.7857144 | https://doi.org/10.1016/j.cej.2019.122367
C85-CC-PNP | 81 | 0 | 10.2 | 8.8 | 0.302 | 0.53 | 0 | 0.228 | 1335 | 77 | 1.7099664 | 2.8 | https://doi.org/10.1016/j.cej.2019.122367
C85-CC-PNP | 81 | 0 | 10.2 | 8.8 | 0.302 | 0.53 | 0 | 0.228 | 1335 | 77 | 1.7889137 | 2.8107142 | https://doi.org/10.1016/j.cej.2019.122367
C85-CC-PNP | 81 | 0 | 10.2 | 8.8 | 0.302 | 0.53 | 0 | 0.228 | 1335 | 77 | 1.8393058 | 2.8214285 | https://doi.org/10.1016/j.cej.2019.122367
C85-CC-PNP | 81 | 0 | 10.2 | 8.8 | 0.302 | 0.53 | 0 | 0.228 | 1335 | 77 | 1.9367301 | 2.8214285 | https://doi.org/10.1016/j.cej.2019.122367
C85-CC-PNP | 81 | 0 | 10.2 | 8.8 | 0.302 | 0.53 | 0 | 0.228 | 1335 | 77 | 1.9938409 | 2.8321428 | https://doi.org/10.1016/j.cej.2019.122367
C85-CC-PNP | 81 | 0 | 10.2 | 8.8 | 0.302 | 0.53 | 0 | 0.228 | 1335 | 77 | 2.0576708 | 2.85 | https://doi.org/10.1016/j.cej.2019.122367
P-CC-PNP | 77.9 | 0 | 11 | 11.1 | 0.184 | 0.393 | 0 | 0.209 | 1027 | 298 | 0.085896924 | 0.018242637 | https://doi.org/10.1016/j.cej.2019.122367
P-CC-PNP | 77.9 | 0 | 11 | 11.1 | 0.184 | 0.393 | 0 | 0.209 | 1027 | 298 | 0.17321832 | 0.024423892 | https://doi.org/10.1016/j.cej.2019.122367
P-CC-PNP | 77.9 | 0 | 11 | 11.1 | 0.184 | 0.393 | 0 | 0.209 | 1027 | 298 | 0.2571784 | 0.03012931 | https://doi.org/10.1016/j.cej.2019.122367
P-CC-PNP | 77.9 | 0 | 11 | 11.1 | 0.184 | 0.393 | 0 | 0.209 | 1027 | 298 | 0.33275485 | 0.03631181 | https://doi.org/10.1016/j.cej.2019.122367
P-CC-PNP | 77.9 | 0 | 11 | 11.1 | 0.184 | 0.393 | 0 | 0.209 | 1027 | 298 | 0.41166076 | 0.040271726 | https://doi.org/10.1016/j.cej.2019.122367
P-CC-PNP | 77.9 | 0 | 11 | 11.1 | 0.184 | 0.393 | 0 | 0.209 | 1027 | 298 | 0.48721844 | 0.044866916 | https://doi.org/10.1016/j.cej.2019.122367
P-CC-PNP | 77.9 | 0 | 11 | 11.1 | 0.184 | 0.393 | 0 | 0.209 | 1027 | 298 | 0.56108886 | 0.048668634 | https://doi.org/10.1016/j.cej.2019.122367
P-CC-PNP | 77.9 | 0 | 11 | 11.1 | 0.184 | 0.393 | 0 | 0.209 | 1027 | 298 | 0.65510106 | 0.053103145 | https://doi.org/10.1016/j.cej.2019.122367
P-CC-PNP | 77.9 | 0 | 11 | 11.1 | 0.184 | 0.393 | 0 | 0.209 | 1027 | 298 | 0.7239342 | 0.056587934 | https://doi.org/10.1016/j.cej.2019.122367
P-CC-PNP | 77.9 | 0 | 11 | 11.1 | 0.184 | 0.393 | 0 | 0.209 | 1027 | 298 | 0.7961174 | 0.059596177 | https://doi.org/10.1016/j.cej.2019.122367
P-CC-PNP | 77.9 | 0 | 11 | 11.1 | 0.184 | 0.393 | 0 | 0.209 | 1027 | 298 | 0.868295 | 0.06212823 | https://doi.org/10.1016/j.cej.2019.122367
P-CC-PNP | 77.9 | 0 | 11 | 11.1 | 0.184 | 0.393 | 0 | 0.209 | 1027 | 298 | 0.94047636 | 0.06497774 | https://doi.org/10.1016/j.cej.2019.122367
P-CC-PNP | 77.9 | 0 | 11 | 11.1 | 0.184 | 0.393 | 0 | 0.209 | 1027 | 298 | 1.0159984 | 0.06655706 | https://doi.org/10.1016/j.cej.2019.122367
P-CC-PNP | 77.9 | 0 | 11 | 11.1 | 0.184 | 0.393 | 0 | 0.209 | 1027 | 298 | 1.0848222 | 0.0692482 | https://doi.org/10.1016/j.cej.2019.122367
P-CC-PNP | 77.9 | 0 | 11 | 11.1 | 0.184 | 0.393 | 0 | 0.209 | 1027 | 298 | 1.1519624 | 0.071463324 | https://doi.org/10.1016/j.cej.2019.122367
P-CC-PNP | 77.9 | 0 | 11 | 11.1 | 0.184 | 0.393 | 0 | 0.209 | 1027 | 298 | 1.2090206 | 0.07240967 | https://doi.org/10.1016/j.cej.2019.122367
P-CC-PNP | 77.9 | 0 | 11 | 11.1 | 0.184 | 0.393 | 0 | 0.209 | 1027 | 298 | 1.2660769 | 0.07319728 | https://doi.org/10.1016/j.cej.2019.122367
P-CC-PNP | 77.9 | 0 | 11 | 11.1 | 0.184 | 0.393 | 0 | 0.209 | 1027 | 298 | 1.3348969 | 0.075570956 | https://doi.org/10.1016/j.cej.2019.122367
P-CC-PNP | 77.9 | 0 | 11 | 11.1 | 0.184 | 0.393 | 0 | 0.209 | 1027 | 298 | 1.4036963 | 0.0761986 | https://doi.org/10.1016/j.cej.2019.122367
P-CC-PNP | 77.9 | 0 | 11 | 11.1 | 0.184 | 0.393 | 0 | 0.209 | 1027 | 298 | 1.4657842 | 0.07682695 | https://doi.org/10.1016/j.cej.2019.122367
P-CC-PNP | 77.9 | 0 | 11 | 11.1 | 0.184 | 0.393 | 0 | 0.209 | 1027 | 298 | 1.5379356 | 0.07713678 | https://doi.org/10.1016/j.cej.2019.122367
P-CC-PNP | 77.9 | 0 | 11 | 11.1 | 0.184 | 0.393 | 0 | 0.209 | 1027 | 298 | 1.603383 | 0.07808224 | https://doi.org/10.1016/j.cej.2019.122367
P-CC-PNP | 77.9 | 0 | 11 | 11.1 | 0.184 | 0.393 | 0 | 0.209 | 1027 | 298 | 1.6721917 | 0.07950353 | https://doi.org/10.1016/j.cej.2019.122367
P-CC-PNP | 77.9 | 0 | 11 | 11.1 | 0.184 | 0.393 | 0 | 0.209 | 1027 | 298 | 1.7342722 | 0.079496965 | https://doi.org/10.1016/j.cej.2019.122367
P-CC-PNP | 77.9 | 0 | 11 | 11.1 | 0.184 | 0.393 | 0 | 0.209 | 1027 | 298 | 1.8064367 | 0.0809179 | https://doi.org/10.1016/j.cej.2019.122367
P-CC-PNP | 77.9 | 0 | 11 | 11.1 | 0.184 | 0.393 | 0 | 0.209 | 1027 | 298 | 1.8802695 | 0.08154501 | https://doi.org/10.1016/j.cej.2019.122367
P-CC-PNP | 77.9 | 0 | 11 | 11.1 | 0.184 | 0.393 | 0 | 0.209 | 1027 | 298 | 1.927195 | 0.076936856 | https://doi.org/10.1016/j.cej.2019.122367
P-CC-PNP | 77.9 | 0 | 11 | 11.1 | 0.184 | 0.393 | 0 | 0.209 | 1027 | 298 | 1.9909701 | 0.07835869 | https://doi.org/10.1016/j.cej.2019.122367
P-CC-PNP | 77.9 | 0 | 11 | 11.1 | 0.184 | 0.393 | 0 | 0.209 | 1027 | 298 | 2.0328546 | 0.07311614 | https://doi.org/10.1016/j.cej.2019.122367
C30-CC-PNP | 76.6 | 0 | 11.8 | 11.6 | 0.28 | 0.63 | 0 | 0.35 | 1635 | 298 | 0.41011426 | 0.051383033 | https://doi.org/10.1016/j.cej.2019.122367
C30-CC-PNP | 76.6 | 0 | 11.8 | 11.6 | 0.28 | 0.63 | 0 | 0.35 | 1635 | 298 | 0.47227168 | 0.05788441 | https://doi.org/10.1016/j.cej.2019.122367
C30-CC-PNP | 76.6 | 0 | 11.8 | 11.6 | 0.28 | 0.63 | 0 | 0.35 | 1635 | 298 | 0.54617405 | 0.06438455 | https://doi.org/10.1016/j.cej.2019.122367
C30-CC-PNP | 76.6 | 0 | 11.8 | 11.6 | 0.28 | 0.63 | 0 | 0.35 | 1635 | 298 | 0.63017166 | 0.07326458 | https://doi.org/10.1016/j.cej.2019.122367
C30-CC-PNP | 76.6 | 0 | 11.8 | 11.6 | 0.28 | 0.63 | 0 | 0.35 | 1635 | 298 | 0.70238864 | 0.079129964 | https://doi.org/10.1016/j.cej.2019.122367
C30-CC-PNP | 76.6 | 0 | 11.8 | 11.6 | 0.28 | 0.63 | 0 | 0.35 | 1635 | 298 | 0.7846972 | 0.087057784 | https://doi.org/10.1016/j.cej.2019.122367
C30-CC-PNP | 76.6 | 0 | 11.8 | 11.6 | 0.28 | 0.63 | 0 | 0.35 | 1635 | 298 | 0.84853244 | 0.09355899 | https://doi.org/10.1016/j.cej.2019.122367
C30-CC-PNP | 76.6 | 0 | 11.8 | 11.6 | 0.28 | 0.63 | 0 | 0.35 | 1635 | 298 | 0.9123545 | 0.098949075 | https://doi.org/10.1016/j.cej.2019.122367
C30-CC-PNP | 76.6 | 0 | 11.8 | 11.6 | 0.28 | 0.63 | 0 | 0.35 | 1635 | 298 | 0.9912754 | 0.10417884 | https://doi.org/10.1016/j.cej.2019.122367
C30-CC-PNP | 76.6 | 0 | 11.8 | 11.6 | 0.28 | 0.63 | 0 | 0.35 | 1635 | 298 | 1.0517418 | 0.10956928 | https://doi.org/10.1016/j.cej.2019.122367
C30-CC-PNP | 76.6 | 0 | 11.8 | 11.6 | 0.28 | 0.63 | 0 | 0.35 | 1635 | 298 | 1.1256461 | 0.11622815 | https://doi.org/10.1016/j.cej.2019.122367
C30-CC-PNP | 76.6 | 0 | 11.8 | 11.6 | 0.28 | 0.63 | 0 | 0.35 | 1635 | 298 | 1.1995353 | 0.12161717 | https://doi.org/10.1016/j.cej.2019.122367
C30-CC-PNP | 76.6 | 0 | 11.8 | 11.6 | 0.28 | 0.63 | 0 | 0.35 | 1635 | 298 | 1.2633499 | 0.12637234 | https://doi.org/10.1016/j.cej.2019.122367
C30-CC-PNP | 76.6 | 0 | 11.8 | 11.6 | 0.28 | 0.63 | 0 | 0.35 | 1635 | 298 | 1.3322018 | 0.13144442 | https://doi.org/10.1016/j.cej.2019.122367
C30-CC-PNP | 76.6 | 0 | 11.8 | 11.6 | 0.28 | 0.63 | 0 | 0.35 | 1635 | 298 | 1.3842603 | 0.13524845 | https://doi.org/10.1016/j.cej.2019.122367
C30-CC-PNP | 76.6 | 0 | 11.8 | 11.6 | 0.28 | 0.63 | 0 | 0.35 | 1635 | 298 | 1.4413428 | 0.1382583 | https://doi.org/10.1016/j.cej.2019.122367
C30-CC-PNP | 76.6 | 0 | 11.8 | 11.6 | 0.28 | 0.63 | 0 | 0.35 | 1635 | 298 | 1.511882 | 0.14412387 | https://doi.org/10.1016/j.cej.2019.122367
C30-CC-PNP | 76.6 | 0 | 11.8 | 11.6 | 0.28 | 0.63 | 0 | 0.35 | 1635 | 298 | 1.5773631 | 0.14792648 | https://doi.org/10.1016/j.cej.2019.122367
C30-CC-PNP | 76.6 | 0 | 11.8 | 11.6 | 0.28 | 0.63 | 0 | 0.35 | 1635 | 298 | 1.6378052 | 0.15125342 | https://doi.org/10.1016/j.cej.2019.122367
C30-CC-PNP | 76.6 | 0 | 11.8 | 11.6 | 0.28 | 0.63 | 0 | 0.35 | 1635 | 298 | 1.713361 | 0.15568988 | https://doi.org/10.1016/j.cej.2019.122367
C30-CC-PNP | 76.6 | 0 | 11.8 | 11.6 | 0.28 | 0.63 | 0 | 0.35 | 1635 | 298 | 1.7670953 | 0.159335 | https://doi.org/10.1016/j.cej.2019.122367
C30-CC-PNP | 76.6 | 0 | 11.8 | 11.6 | 0.28 | 0.63 | 0 | 0.35 | 1635 | 298 | 1.8359303 | 0.16297852 | https://doi.org/10.1016/j.cej.2019.122367
C30-CC-PNP | 76.6 | 0 | 11.8 | 11.6 | 0.28 | 0.63 | 0 | 0.35 | 1635 | 298 | 1.8930055 | 0.16535345 | https://doi.org/10.1016/j.cej.2019.122367
C30-CC-PNP | 76.6 | 0 | 11.8 | 11.6 | 0.28 | 0.63 | 0 | 0.35 | 1635 | 298 | 1.9467248 | 0.16772872 | https://doi.org/10.1016/j.cej.2019.122367
C30-CC-PNP | 76.6 | 0 | 11.8 | 11.6 | 0.28 | 0.63 | 0 | 0.35 | 1635 | 298 | 1.9970847 | 0.16978689 | https://doi.org/10.1016/j.cej.2019.122367
C30-CC-PNP | 76.6 | 0 | 11.8 | 11.6 | 0.28 | 0.63 | 0 | 0.35 | 1635 | 298 | 2.0709534 | 0.17342988 | https://doi.org/10.1016/j.cej.2019.122367
C60-CC-PNP | 79.2 | 0 | 11.7 | 9.1 | 0.595 | 0.85 | 0 | 0.255 | 1911 | 298 | 0.16317187 | 0.026170991 | https://doi.org/10.1016/j.cej.2019.122367
C60-CC-PNP | 79.2 | 0 | 11.7 | 9.1 | 0.595 | 0.85 | 0 | 0.255 | 1911 | 298 | 0.23877649 | 0.034734447 | https://doi.org/10.1016/j.cej.2019.122367
C60-CC-PNP | 79.2 | 0 | 11.7 | 9.1 | 0.595 | 0.85 | 0 | 0.255 | 1911 | 298 | 0.31940714 | 0.042662445 | https://doi.org/10.1016/j.cej.2019.122367
C60-CC-PNP | 79.2 | 0 | 11.7 | 9.1 | 0.595 | 0.85 | 0 | 0.255 | 1911 | 298 | 0.39331326 | 0.049480043 | https://doi.org/10.1016/j.cej.2019.122367
C60-CC-PNP | 79.2 | 0 | 11.7 | 9.1 | 0.595 | 0.85 | 0 | 0.255 | 1911 | 298 | 0.4806478 | 0.05677241 | https://doi.org/10.1016/j.cej.2019.122367
C60-CC-PNP | 79.2 | 0 | 11.7 | 9.1 | 0.595 | 0.85 | 0 | 0.255 | 1911 | 298 | 0.5461515 | 0.062479783 | https://doi.org/10.1016/j.cej.2019.122367
C60-CC-PNP | 79.2 | 0 | 11.7 | 9.1 | 0.595 | 0.85 | 0 | 0.255 | 1911 | 298 | 0.620052 | 0.068821184 | https://doi.org/10.1016/j.cej.2019.122367
C60-CC-PNP | 79.2 | 0 | 11.7 | 9.1 | 0.595 | 0.85 | 0 | 0.255 | 1911 | 298 | 0.7040196 | 0.075161524 | https://doi.org/10.1016/j.cej.2019.122367
C60-CC-PNP | 79.2 | 0 | 11.7 | 9.1 | 0.595 | 0.85 | 0 | 0.255 | 1911 | 298 | 0.77957916 | 0.07991545 | https://doi.org/10.1016/j.cej.2019.122367
C60-CC-PNP | 79.2 | 0 | 11.7 | 9.1 | 0.595 | 0.85 | 0 | 0.255 | 1911 | 298 | 0.85850567 | 0.0856214 | https://doi.org/10.1016/j.cej.2019.122367
C60-CC-PNP | 79.2 | 0 | 11.7 | 9.1 | 0.595 | 0.85 | 0 | 0.255 | 1911 | 298 | 0.9340652 | 0.09037533 | https://doi.org/10.1016/j.cej.2019.122367
C60-CC-PNP | 79.2 | 0 | 11.7 | 9.1 | 0.595 | 0.85 | 0 | 0.255 | 1911 | 298 | 1.0045837 | 0.09449486 | https://doi.org/10.1016/j.cej.2019.122367
C60-CC-PNP | 79.2 | 0 | 11.7 | 9.1 | 0.595 | 0.85 | 0 | 0.255 | 1911 | 298 | 1.0801358 | 0.09861386 | https://doi.org/10.1016/j.cej.2019.122367
C60-CC-PNP | 79.2 | 0 | 11.7 | 9.1 | 0.595 | 0.85 | 0 | 0.255 | 1911 | 298 | 1.2060233 | 0.10272753 | https://doi.org/10.1016/j.cej.2019.122367
C60-CC-PNP | 79.2 | 0 | 11.7 | 9.1 | 0.595 | 0.85 | 0 | 0.255 | 1911 | 298 | 1.2681395 | 0.105736844 | https://doi.org/10.1016/j.cej.2019.122367
C60-CC-PNP | 79.2 | 0 | 11.7 | 9.1 | 0.595 | 0.85 | 0 | 0.255 | 1911 | 298 | 1.3386505 | 0.10922146 | https://doi.org/10.1016/j.cej.2019.122367
C60-CC-PNP | 79.2 | 0 | 11.7 | 9.1 | 0.595 | 0.85 | 0 | 0.255 | 1911 | 298 | 1.4024106 | 0.10937344 | https://doi.org/10.1016/j.cej.2019.122367
C60-CC-PNP | 79.2 | 0 | 11.7 | 9.1 | 0.595 | 0.85 | 0 | 0.255 | 1911 | 298 | 1.4745713 | 0.11047692 | https://doi.org/10.1016/j.cej.2019.122367
C60-CC-PNP | 79.2 | 0 | 11.7 | 9.1 | 0.595 | 0.85 | 0 | 0.255 | 1911 | 298 | 1.5450467 | 0.11094566 | https://doi.org/10.1016/j.cej.2019.122367
C60-CC-PNP | 79.2 | 0 | 11.7 | 9.1 | 0.595 | 0.85 | 0 | 0.255 | 1911 | 298 | 1.6054587 | 0.111732915 | https://doi.org/10.1016/j.cej.2019.122367
C60-CC-PNP | 79.2 | 0 | 11.7 | 9.1 | 0.595 | 0.85 | 0 | 0.255 | 1911 | 298 | 1.6608278 | 0.11172705 | https://doi.org/10.1016/j.cej.2019.122367
C60-CC-PNP | 79.2 | 0 | 11.7 | 9.1 | 0.595 | 0.85 | 0 | 0.255 | 1911 | 298 | 1.7313519 | 0.11632278 | https://doi.org/10.1016/j.cej.2019.122367
C60-CC-PNP | 79.2 | 0 | 11.7 | 9.1 | 0.595 | 0.85 | 0 | 0.255 | 1911 | 298 | 1.7933967 | 0.11330033 | https://doi.org/10.1016/j.cej.2019.122367
C60-CC-PNP | 79.2 | 0 | 11.7 | 9.1 | 0.595 | 0.85 | 0 | 0.255 | 1911 | 298 | 1.8621961 | 0.113927975 | https://doi.org/10.1016/j.cej.2019.122367
C60-CC-PNP | 79.2 | 0 | 11.7 | 9.1 | 0.595 | 0.85 | 0 | 0.255 | 1911 | 298 | 1.929342 | 0.11661929 | https://doi.org/10.1016/j.cej.2019.122367
C60-CC-PNP | 79.2 | 0 | 11.7 | 9.1 | 0.595 | 0.85 | 0 | 0.255 | 1911 | 298 | 1.996531 | 0.12296141 | https://doi.org/10.1016/j.cej.2019.122367
C60-CC-PNP | 79.2 | 0 | 11.7 | 9.1 | 0.595 | 0.85 | 0 | 0.255 | 1911 | 298 | 2.0568755 | 0.11803437 | https://doi.org/10.1016/j.cej.2019.122367
C85-CC-PNP | 81 | 0 | 10.2 | 8.8 | 0.302 | 0.53 | 0 | 0.228 | 1335 | 298 | 0.15640792 | 0.02172725 | https://doi.org/10.1016/j.cej.2019.122367
C85-CC-PNP | 81 | 0 | 10.2 | 8.8 | 0.302 | 0.53 | 0 | 0.228 | 1335 | 298 | 0.24207212 | 0.029654717 | https://doi.org/10.1016/j.cej.2019.122367
C85-CC-PNP | 81 | 0 | 10.2 | 8.8 | 0.302 | 0.53 | 0 | 0.228 | 1335 | 298 | 0.32103056 | 0.038059086 | https://doi.org/10.1016/j.cej.2019.122367
C85-CC-PNP | 81 | 0 | 10.2 | 8.8 | 0.302 | 0.53 | 0 | 0.228 | 1335 | 298 | 0.40163493 | 0.04376486 | https://doi.org/10.1016/j.cej.2019.122367
C85-CC-PNP | 81 | 0 | 10.2 | 8.8 | 0.302 | 0.53 | 0 | 0.228 | 1335 | 298 | 0.4688259 | 0.050265703 | https://doi.org/10.1016/j.cej.2019.122367
C85-CC-PNP | 81 | 0 | 10.2 | 8.8 | 0.302 | 0.53 | 0 | 0.228 | 1335 | 298 | 0.5511194 | 0.056923684 | https://doi.org/10.1016/j.cej.2019.122367
C85-CC-PNP | 81 | 0 | 10.2 | 8.8 | 0.302 | 0.53 | 0 | 0.228 | 1335 | 298 | 0.63509446 | 0.06389894 | https://doi.org/10.1016/j.cej.2019.122367
C85-CC-PNP | 81 | 0 | 10.2 | 8.8 | 0.302 | 0.53 | 0 | 0.228 | 1335 | 298 | 0.7005926 | 0.06913012 | https://doi.org/10.1016/j.cej.2019.122367
C85-CC-PNP | 81 | 0 | 10.2 | 8.8 | 0.302 | 0.53 | 0 | 0.228 | 1335 | 298 | 0.76609814 | 0.074996226 | https://doi.org/10.1016/j.cej.2019.122367
C85-CC-PNP | 81 | 0 | 10.2 | 8.8 | 0.302 | 0.53 | 0 | 0.228 | 1335 | 298 | 0.84502655 | 0.080860905 | https://doi.org/10.1016/j.cej.2019.122367
C85-CC-PNP | 81 | 0 | 10.2 | 8.8 | 0.302 | 0.53 | 0 | 0.228 | 1335 | 298 | 0.92058986 | 0.08593229 | https://doi.org/10.1016/j.cej.2019.122367
C85-CC-PNP | 81 | 0 | 10.2 | 8.8 | 0.302 | 0.53 | 0 | 0.228 | 1335 | 298 | 0.9961551 | 0.091162406 | https://doi.org/10.1016/j.cej.2019.122367
C85-CC-PNP | 81 | 0 | 10.2 | 8.8 | 0.302 | 0.53 | 0 | 0.228 | 1335 | 298 | 1.0633329 | 0.09655214 | https://doi.org/10.1016/j.cej.2019.122367
C85-CC-PNP | 81 | 0 | 10.2 | 8.8 | 0.302 | 0.53 | 0 | 0.228 | 1335 | 298 | 1.128846 | 0.10305317 | https://doi.org/10.1016/j.cej.2019.122367
C85-CC-PNP | 81 | 0 | 10.2 | 8.8 | 0.302 | 0.53 | 0 | 0.228 | 1335 | 298 | 1.1993665 | 0.10733143 | https://doi.org/10.1016/j.cej.2019.122367
C85-CC-PNP | 81 | 0 | 10.2 | 8.8 | 0.302 | 0.53 | 0 | 0.228 | 1335 | 298 | 1.2665123 | 0.110022746 | https://doi.org/10.1016/j.cej.2019.122367
C85-CC-PNP | 81 | 0 | 10.2 | 8.8 | 0.302 | 0.53 | 0 | 0.228 | 1335 | 298 | 1.3252896 | 0.11446098 | https://doi.org/10.1016/j.cej.2019.122367
C85-CC-PNP | 81 | 0 | 10.2 | 8.8 | 0.302 | 0.53 | 0 | 0.228 | 1335 | 298 | 1.3991939 | 0.12111985 | https://doi.org/10.1016/j.cej.2019.122367
C85-CC-PNP | 81 | 0 | 10.2 | 8.8 | 0.302 | 0.53 | 0 | 0.228 | 1335 | 298 | 1.467997 | 0.12206495 | https://doi.org/10.1016/j.cej.2019.122367
C85-CC-PNP | 81 | 0 | 10.2 | 8.8 | 0.302 | 0.53 | 0 | 0.228 | 1335 | 298 | 1.5300906 | 0.1231695 | https://doi.org/10.1016/j.cej.2019.122367
C85-CC-PNP | 81 | 0 | 10.2 | 8.8 | 0.302 | 0.53 | 0 | 0.228 | 1335 | 298 | 1.5989087 | 0.12538444 | https://doi.org/10.1016/j.cej.2019.122367
C85-CC-PNP | 81 | 0 | 10.2 | 8.8 | 0.302 | 0.53 | 0 | 0.228 | 1335 | 298 | 1.6644012 | 0.13013943 | https://doi.org/10.1016/j.cej.2019.122367
C85-CC-PNP | 81 | 0 | 10.2 | 8.8 | 0.302 | 0.53 | 0 | 0.228 | 1335 | 298 | 1.7483181 | 0.13219404 | https://doi.org/10.1016/j.cej.2019.122367
C85-CC-PNP | 81 | 0 | 10.2 | 8.8 | 0.302 | 0.53 | 0 | 0.228 | 1335 | 298 | 1.7969795 | 0.13250636 | https://doi.org/10.1016/j.cej.2019.122367
C85-CC-PNP | 81 | 0 | 10.2 | 8.8 | 0.302 | 0.53 | 0 | 0.228 | 1335 | 298 | 1.8708274 | 0.13440332 | https://doi.org/10.1016/j.cej.2019.122367
C85-CC-PNP | 81 | 0 | 10.2 | 8.8 | 0.302 | 0.53 | 0 | 0.228 | 1335 | 298 | 1.9110827 | 0.13328794 | https://doi.org/10.1016/j.cej.2019.122367
C85-CC-PNP | 81 | 0 | 10.2 | 8.8 | 0.302 | 0.53 | 0 | 0.228 | 1335 | 298 | 1.9782343 | 0.13645545 | https://doi.org/10.1016/j.cej.2019.122367
C85-CC-PNP | 81 | 0 | 10.2 | 8.8 | 0.302 | 0.53 | 0 | 0.228 | 1335 | 298 | 2.0335846 | 0.13486229 | https://doi.org/10.1016/j.cej.2019.122367
PC-1 | 88.36 | 0 | 9.36 | 2.28 | 0.98 | 1.15 | 0.12 | 0.17 | 2565 | 77 | 0.00016789512 | 0.2952514 | https://doi.org/10.1016/j.ijhydene.2019.07.023
PC-1 | 88.36 | 0 | 9.36 | 2.28 | 0.98 | 1.15 | 0.12 | 0.17 | 2565 | 77 | 0.0010978674 | 0.38499072 | https://doi.org/10.1016/j.ijhydene.2019.07.023
PC-1 | 88.36 | 0 | 9.36 | 2.28 | 0.98 | 1.15 | 0.12 | 0.17 | 2565 | 77 | 0.005595075 | 0.8706672 | https://doi.org/10.1016/j.ijhydene.2019.07.023
PC-1 | 88.36 | 0 | 9.36 | 2.28 | 0.98 | 1.15 | 0.12 | 0.17 | 2565 | 77 | 0.006677701 | 0.92342675 | https://doi.org/10.1016/j.ijhydene.2019.07.023
PC-1 | 88.36 | 0 | 9.36 | 2.28 | 0.98 | 1.15 | 0.12 | 0.17 | 2565 | 77 | 0.012247294 | 1.2347513 | https://doi.org/10.1016/j.ijhydene.2019.07.023
PC-1 | 88.36 | 0 | 9.36 | 2.28 | 0.98 | 1.15 | 0.12 | 0.17 | 2565 | 77 | 0.013638323 | 1.282213 | https://doi.org/10.1016/j.ijhydene.2019.07.023
PC-1 | 88.36 | 0 | 9.36 | 2.28 | 0.98 | 1.15 | 0.12 | 0.17 | 2565 | 77 | 0.0150300665 | 1.3455195 | https://doi.org/10.1016/j.ijhydene.2019.07.023
PC-1 | 88.36 | 0 | 9.36 | 2.28 | 0.98 | 1.15 | 0.12 | 0.17 | 2565 | 77 | 0.019667782 | 1.5248516 | https://doi.org/10.1016/j.ijhydene.2019.07.023
PC-1 | 88.36 | 0 | 9.36 | 2.28 | 0.98 | 1.15 | 0.12 | 0.17 | 2565 | 77 | 0.021523202 | 1.6039786 | https://doi.org/10.1016/j.ijhydene.2019.07.023
PC-1 | 88.36 | 0 | 9.36 | 2.28 | 0.98 | 1.15 | 0.12 | 0.17 | 2565 | 77 | 0.022913754 | 1.6408769 | https://doi.org/10.1016/j.ijhydene.2019.07.023
PC-1 | 88.36 | 0 | 9.36 | 2.28 | 0.98 | 1.15 | 0.12 | 0.17 | 2565 | 77 | 0.026466701 | 1.7199143 | https://doi.org/10.1016/j.ijhydene.2019.07.023
PC-1 | 88.36 | 0 | 9.36 | 2.28 | 0.98 | 1.15 | 0.12 | 0.17 | 2565 | 77 | 0.028630761 | 1.7990252 | https://doi.org/10.1016/j.ijhydene.2019.07.023
PC-1 | 88.36 | 0 | 9.36 | 2.28 | 0.98 | 1.15 | 0.12 | 0.17 | 2565 | 77 | 0.03341827 | 1.8779974 | https://doi.org/10.1016/j.ijhydene.2019.07.023
PC-1 | 88.36 | 0 | 9.36 | 2.28 | 0.98 | 1.15 | 0.12 | 0.17 | 2565 | 77 | 0.040059775 | 2.004407 | https://doi.org/10.1016/j.ijhydene.2019.07.023
PC-1 | 88.36 | 0 | 9.36 | 2.28 | 0.98 | 1.15 | 0.12 | 0.17 | 2565 | 77 | 0.046391923 | 2.1149876 | https://doi.org/10.1016/j.ijhydene.2019.07.023
PC-1 | 88.36 | 0 | 9.36 | 2.28 | 0.98 | 1.15 | 0.12 | 0.17 | 2565 | 77 | 0.05318703 | 2.2255437 | https://doi.org/10.1016/j.ijhydene.2019.07.023
PC-1 | 88.36 | 0 | 9.36 | 2.28 | 0.98 | 1.15 | 0.12 | 0.17 | 2565 | 77 | 0.059672307 | 2.309708 | https://doi.org/10.1016/j.ijhydene.2019.07.023
PC-1 | 88.36 | 0 | 9.36 | 2.28 | 0.98 | 1.15 | 0.12 | 0.17 | 2565 | 77 | 0.066928945 | 2.3885498 | https://doi.org/10.1016/j.ijhydene.2019.07.023
PC-1 | 88.36 | 0 | 9.36 | 2.28 | 0.98 | 1.15 | 0.12 | 0.17 | 2565 | 77 | 0.07341398 | 2.4674325 | https://doi.org/10.1016/j.ijhydene.2019.07.023
PC-1 | 88.36 | 0 | 9.36 | 2.28 | 0.98 | 1.15 | 0.12 | 0.17 | 2565 | 77 | 0.07696503 | 2.5042167 | https://doi.org/10.1016/j.ijhydene.2019.07.023
PC-1 | 88.36 | 0 | 9.36 | 2.28 | 0.98 | 1.15 | 0.12 | 0.17 | 2565 | 77 | 0.08005215 | 2.5198987 | https://doi.org/10.1016/j.ijhydene.2019.07.023
PC-1 | 88.36 | 0 | 9.36 | 2.28 | 0.98 | 1.15 | 0.12 | 0.17 | 2565 | 77 | 0.08391136 | 2.5461032 | https://doi.org/10.1016/j.ijhydene.2019.07.023
PC-1 | 88.36 | 0 | 9.36 | 2.28 | 0.98 | 1.15 | 0.12 | 0.17 | 2565 | 77 | 0.086844884 | 2.5776381 | https://doi.org/10.1016/j.ijhydene.2019.07.023
PC-1 | 88.36 | 0 | 9.36 | 2.28 | 0.98 | 1.15 | 0.12 | 0.17 | 2565 | 77 | 0.09024113 | 2.6038673 | https://doi.org/10.1016/j.ijhydene.2019.07.023
PC-1 | 88.36 | 0 | 9.36 | 2.28 | 0.98 | 1.15 | 0.12 | 0.17 | 2565 | 77 | 0.09332849 | 2.624831 | https://doi.org/10.1016/j.ijhydene.2019.07.023
PC-1 | 88.36 | 0 | 9.36 | 2.28 | 0.98 | 1.15 | 0.12 | 0.17 | 2565 | 77 | 0.10012098 | 2.6772888 | https://doi.org/10.1016/j.ijhydene.2019.07.023
PC-1 | 88.36 | 0 | 9.36 | 2.28 | 0.98 | 1.15 | 0.12 | 0.17 | 2565 | 77 | 0.15257104 | 2.9670684 | https://doi.org/10.1016/j.ijhydene.2019.07.023
PC-1 | 88.36 | 0 | 9.36 | 2.28 | 0.98 | 1.15 | 0.12 | 0.17 | 2565 | 77 | 0.1948502 | 3.093957 | https://doi.org/10.1016/j.ijhydene.2019.07.023
PC-1 | 88.36 | 0 | 9.36 | 2.28 | 0.98 | 1.15 | 0.12 | 0.17 | 2565 | 77 | 0.23716949 | 3.3388486 | https://doi.org/10.1016/j.ijhydene.2019.07.023
PC-1 | 88.36 | 0 | 9.36 | 2.28 | 0.98 | 1.15 | 0.12 | 0.17 | 2565 | 77 | 0.2868959 | 3.4475489 | https://doi.org/10.1016/j.ijhydene.2019.07.023
PC-1 | 88.36 | 0 | 9.36 | 2.28 | 0.98 | 1.15 | 0.12 | 0.17 | 2565 | 77 | 0.31674036 | 3.5381851 | https://doi.org/10.1016/j.ijhydene.2019.07.023
PC-1 | 88.36 | 0 | 9.36 | 2.28 | 0.98 | 1.15 | 0.12 | 0.17 | 2565 | 77 | 0.35155997 | 3.646953 | https://doi.org/10.1016/j.ijhydene.2019.07.023
PC-1 | 88.36 | 0 | 9.36 | 2.28 | 0.98 | 1.15 | 0.12 | 0.17 | 2565 | 77 | 0.40128636 | 3.7556534 | https://doi.org/10.1016/j.ijhydene.2019.07.023
PC-1 | 88.36 | 0 | 9.36 | 2.28 | 0.98 | 1.15 | 0.12 | 0.17 | 2565 | 77 | 0.44852212 | 3.8462107 | https://doi.org/10.1016/j.ijhydene.2019.07.023
PC-1 | 88.36 | 0 | 9.36 | 2.28 | 0.98 | 1.15 | 0.12 | 0.17 | 2565 | 77 | 0.4982578 | 3.9821427 | https://doi.org/10.1016/j.ijhydene.2019.07.023
PC-1 | 88.36 | 0 | 9.36 | 2.28 | 0.98 | 1.15 | 0.12 | 0.17 | 2565 | 77 | 0.5728289 | 4.09073 | https://doi.org/10.1016/j.ijhydene.2019.07.023
PC-1 | 88.36 | 0 | 9.36 | 2.28 | 0.98 | 1.15 | 0.12 | 0.17 | 2565 | 77 | 0.62503356 | 4.181265 | https://doi.org/10.1016/j.ijhydene.2019.07.023
PC-1 | 88.36 | 0 | 9.36 | 2.28 | 0.98 | 1.15 | 0.12 | 0.17 | 2565 | 77 | 0.66480356 | 4.2355475 | https://doi.org/10.1016/j.ijhydene.2019.07.023
PC-1 | 88.36 | 0 | 9.36 | 2.28 | 0.98 | 1.15 | 0.12 | 0.17 | 2565 | 77 | 0.7468435 | 4.3894873 | https://doi.org/10.1016/j.ijhydene.2019.07.023
PC-1 | 88.36 | 0 | 9.36 | 2.28 | 0.98 | 1.15 | 0.12 | 0.17 | 2565 | 77 | 0.8238836 | 4.4526777 | https://doi.org/10.1016/j.ijhydene.2019.07.023
PC-1 | 88.36 | 0 | 9.36 | 2.28 | 0.98 | 1.15 | 0.12 | 0.17 | 2565 | 77 | 0.9257808 | 4.552064 | https://doi.org/10.1016/j.ijhydene.2019.07.023
PC-1 | 88.36 | 0 | 9.36 | 2.28 | 0.98 | 1.15 | 0.12 | 0.17 | 2565 | 77 | 1.0202338 | 4.6787157 | https://doi.org/10.1016/j.ijhydene.2019.07.023
PC-1 | 88.36 | 0 | 9.36 | 2.28 | 0.98 | 1.15 | 0.12 | 0.17 | 2565 | 77 | 1.1519569 | 4.8142753 | https://doi.org/10.1016/j.ijhydene.2019.07.023
PC-1 | 88.36 | 0 | 9.36 | 2.28 | 0.98 | 1.15 | 0.12 | 0.17 | 2565 | 77 | 1.2687701 | 4.9408255 | https://doi.org/10.1016/j.ijhydene.2019.07.023
PC-1 | 88.36 | 0 | 9.36 | 2.28 | 0.98 | 1.15 | 0.12 | 0.17 | 2565 | 77 | 1.5048902 | 5.221146 | https://doi.org/10.1016/j.ijhydene.2019.07.023
PC-1 | 88.36 | 0 | 9.36 | 2.28 | 0.98 | 1.15 | 0.12 | 0.17 | 2565 | 77 | 1.6217065 | 5.3567734 | https://doi.org/10.1016/j.ijhydene.2019.07.023
PC-1 | 88.36 | 0 | 9.36 | 2.28 | 0.98 | 1.15 | 0.12 | 0.17 | 2565 | 77 | 1.7509328 | 5.456036 | https://doi.org/10.1016/j.ijhydene.2019.07.023
PC-1 | 88.36 | 0 | 9.36 | 2.28 | 0.98 | 1.15 | 0.12 | 0.17 | 2565 | 77 | 1.8652585 | 5.57352 | https://doi.org/10.1016/j.ijhydene.2019.07.023
PC-1 | 88.36 | 0 | 9.36 | 2.28 | 0.98 | 1.15 | 0.12 | 0.17 | 2565 | 77 | 1.9771305 | 5.7817874 | https://doi.org/10.1016/j.ijhydene.2019.07.023
PC-1 | 88.36 | 0 | 9.36 | 2.28 | 0.98 | 1.15 | 0.12 | 0.17 | 2565 | 77 | 2.0889688 | 5.890206 | https://doi.org/10.1016/j.ijhydene.2019.07.023
PC-2 | 87.99 | 0 | 9.65 | 2.36 | 1.09 | 1.51 | 0.07 | 0.42 | 3049 | 77 | 0.0015539229 | 0.2317981 | https://doi.org/10.1016/j.ijhydene.2019.07.023
PC-2 | 87.99 | 0 | 9.65 | 2.36 | 1.09 | 1.51 | 0.07 | 0.42 | 3049 | 77 | 0.006510044 | 0.6276619 | https://doi.org/10.1016/j.ijhydene.2019.07.023
PC-2 | 87.99 | 0 | 9.65 | 2.36 | 1.09 | 1.51 | 0.07 | 0.42 | 3049 | 77 | 0.013157976 | 0.8966761 | https://doi.org/10.1016/j.ijhydene.2019.07.023
PC-2 | 87.99 | 0 | 9.65 | 2.36 | 1.09 | 1.51 | 0.07 | 0.42 | 3049 | 77 | 0.014703564 | 0.9494113 | https://doi.org/10.1016/j.ijhydene.2019.07.023
PC-2 | 87.99 | 0 | 9.65 | 2.36 | 1.09 | 1.51 | 0.07 | 0.42 | 3049 | 77 | 0.019956894 | 1.0917389 | https://doi.org/10.1016/j.ijhydene.2019.07.023
PC-2 | 87.99 | 0 | 9.65 | 2.36 | 1.09 | 1.51 | 0.07 | 0.42 | 3049 | 77 | 0.022581536 | 1.1180087 | https://doi.org/10.1016/j.ijhydene.2019.07.023
PC-2 | 87.99 | 0 | 9.65 | 2.36 | 1.09 | 1.51 | 0.07 | 0.42 | 3049 | 77 | 0.02629047 | 1.2340096 | https://doi.org/10.1016/j.ijhydene.2019.07.023
PC-2 | 87.99 | 0 | 9.65 | 2.36 | 1.09 | 1.51 | 0.07 | 0.42 | 3049 | 77 | 0.033395648 | 1.3762395 | https://doi.org/10.1016/j.ijhydene.2019.07.023
PC-2 | 87.99 | 0 | 9.65 | 2.36 | 1.09 | 1.51 | 0.07 | 0.42 | 3049 | 77 | 0.039882354 | 1.4920938 | https://doi.org/10.1016/j.ijhydene.2019.07.023
PC-2 | 87.99 | 0 | 9.65 | 2.36 | 1.09 | 1.51 | 0.07 | 0.42 | 3049 | 77 | 0.04667627 | 1.5762417 | https://doi.org/10.1016/j.ijhydene.2019.07.023
PC-2 | 87.99 | 0 | 9.65 | 2.36 | 1.09 | 1.51 | 0.07 | 0.42 | 3049 | 77 | 0.05362451 | 1.6603816 | https://doi.org/10.1016/j.ijhydene.2019.07.023
PC-2 | 87.99 | 0 | 9.65 | 2.36 | 1.09 | 1.51 | 0.07 | 0.42 | 3049 | 77 | 0.06026363 | 1.7339743 | https://doi.org/10.1016/j.ijhydene.2019.07.023
PC-2 | 87.99 | 0 | 9.65 | 2.36 | 1.09 | 1.51 | 0.07 | 0.42 | 3049 | 77 | 0.06674724 | 1.7811669 | https://doi.org/10.1016/j.ijhydene.2019.07.023
PC-2 | 87.99 | 0 | 9.65 | 2.36 | 1.09 | 1.51 | 0.07 | 0.42 | 3049 | 77 | 0.072922684 | 1.8389392 | https://doi.org/10.1016/j.ijhydene.2019.07.023
PC-2 | 87.99 | 0 | 9.65 | 2.36 | 1.09 | 1.51 | 0.07 | 0.42 | 3049 | 77 | 0.07678237 | 1.875707 | https://doi.org/10.1016/j.ijhydene.2019.07.023
PC-2 | 87.99 | 0 | 9.65 | 2.36 | 1.09 | 1.51 | 0.07 | 0.42 | 3049 | 77 | 0.08033246 | 1.8913646 | https://doi.org/10.1016/j.ijhydene.2019.07.023
PC-2 | 87.99 | 0 | 9.65 | 2.36 | 1.09 | 1.51 | 0.07 | 0.42 | 3049 | 77 | 0.08388255 | 1.9070221 | https://doi.org/10.1016/j.ijhydene.2019.07.023
PC-2 | 87.99 | 0 | 9.65 | 2.36 | 1.09 | 1.51 | 0.07 | 0.42 | 3049 | 77 | 0.0865079 | 1.9491369 | https://doi.org/10.1016/j.ijhydene.2019.07.023
PC-2 | 87.99 | 0 | 9.65 | 2.36 | 1.09 | 1.51 | 0.07 | 0.42 | 3049 | 77 | 0.09005775 | 1.9595127 | https://doi.org/10.1016/j.ijhydene.2019.07.023
PC-2 | 87.99 | 0 | 9.65 | 2.36 | 1.09 | 1.51 | 0.07 | 0.42 | 3049 | 77 | 0.09329849 | 1.9593415 | https://doi.org/10.1016/j.ijhydene.2019.07.023
PC-2 | 87.99 | 0 | 9.65 | 2.36 | 1.09 | 1.51 | 0.07 | 0.42 | 3049 | 77 | 0.100090496 | 2.0012362 | https://doi.org/10.1016/j.ijhydene.2019.07.023
PC-2 | 87.99 | 0 | 9.65 | 2.36 | 1.09 | 1.51 | 0.07 | 0.42 | 3049 | 77 | 0.097597934 | 2.0414467 | https://doi.org/10.1016/j.ijhydene.2019.07.023
PC-2 | 87.99 | 0 | 9.65 | 2.36 | 1.09 | 1.51 | 0.07 | 0.42 | 3049 | 77 | 0.110078916 | 2.2138562 | https://doi.org/10.1016/j.ijhydene.2019.07.023
PC-2 | 87.99 | 0 | 9.65 | 2.36 | 1.09 | 1.51 | 0.07 | 0.42 | 3049 | 77 | 0.12505363 | 2.413486 | https://doi.org/10.1016/j.ijhydene.2019.07.023
PC-2 | 87.99 | 0 | 9.65 | 2.36 | 1.09 | 1.51 | 0.07 | 0.42 | 3049 | 77 | 0.15491663 | 2.5585852 | https://doi.org/10.1016/j.ijhydene.2019.07.023
PC-2 | 87.99 | 0 | 9.65 | 2.36 | 1.09 | 1.51 | 0.07 | 0.42 | 3049 | 77 | 0.18477653 | 2.6946073 | https://doi.org/10.1016/j.ijhydene.2019.07.023
PC-2 | 87.99 | 0 | 9.65 | 2.36 | 1.09 | 1.51 | 0.07 | 0.42 | 3049 | 77 | 0.22209294 | 2.8396726 | https://doi.org/10.1016/j.ijhydene.2019.07.023
PC-2 | 87.99 | 0 | 9.65 | 2.36 | 1.09 | 1.51 | 0.07 | 0.42 | 3049 | 77 | 0.25693104 | 3.0029035 | https://doi.org/10.1016/j.ijhydene.2019.07.023
PC-2 | 87.99 | 0 | 9.65 | 2.36 | 1.09 | 1.51 | 0.07 | 0.42 | 3049 | 77 | 0.2917568 | 3.1298258 | https://doi.org/10.1016/j.ijhydene.2019.07.023
PC-2 | 87.99 | 0 | 9.65 | 2.36 | 1.09 | 1.51 | 0.07 | 0.42 | 3049 | 77 | 0.33654514 | 3.3293204 | https://doi.org/10.1016/j.ijhydene.2019.07.023
PC-2 | 87.99 | 0 | 9.65 | 2.36 | 1.09 | 1.51 | 0.07 | 0.42 | 3049 | 77 | 0.39125592 | 3.483384 | https://doi.org/10.1016/j.ijhydene.2019.07.023
PC-2 | 87.99 | 0 | 9.65 | 2.36 | 1.09 | 1.51 | 0.07 | 0.42 | 3049 | 77 | 0.44844496 | 3.619282 | https://doi.org/10.1016/j.ijhydene.2019.07.023
PC-2 | 87.99 | 0 | 9.65 | 2.36 | 1.09 | 1.51 | 0.07 | 0.42 | 3049 | 77 | 0.50066507 | 3.7552025 | https://doi.org/10.1016/j.ijhydene.2019.07.023
PC-2 | 87.99 | 0 | 9.65 | 2.36 | 1.09 | 1.51 | 0.07 | 0.42 | 3049 | 77 | 0.5603325 | 3.8729348 | https://doi.org/10.1016/j.ijhydene.2019.07.023
PC-2 | 87.99 | 0 | 9.65 | 2.36 | 1.09 | 1.51 | 0.07 | 0.42 | 3049 | 77 | 0.6075775 | 3.9907236 | https://doi.org/10.1016/j.ijhydene.2019.07.023
PC-2 | 87.99 | 0 | 9.65 | 2.36 | 1.09 | 1.51 | 0.07 | 0.42 | 3049 | 77 | 0.6672294 | 4.0630703 | https://doi.org/10.1016/j.ijhydene.2019.07.023
PC-2 | 87.99 | 0 | 9.65 | 2.36 | 1.09 | 1.51 | 0.07 | 0.42 | 3049 | 77 | 0.74925697 | 4.1807013 | https://doi.org/10.1016/j.ijhydene.2019.07.023
PC-2 | 87.99 | 0 | 9.65 | 2.36 | 1.09 | 1.51 | 0.07 | 0.42 | 3049 | 77 | 0.8089243 | 4.298434 | https://doi.org/10.1016/j.ijhydene.2019.07.023
PC-2 | 87.99 | 0 | 9.65 | 2.36 | 1.09 | 1.51 | 0.07 | 0.42 | 3049 | 77 | 0.89593625 | 4.4614277 | https://doi.org/10.1016/j.ijhydene.2019.07.023
PC-2 | 87.99 | 0 | 9.65 | 2.36 | 1.09 | 1.51 | 0.07 | 0.42 | 3049 | 77 | 0.99784577 | 4.5971227 | https://doi.org/10.1016/j.ijhydene.2019.07.023
PC-2 | 87.99 | 0 | 9.65 | 2.36 | 1.09 | 1.51 | 0.07 | 0.42 | 3049 | 77 | 1.1270968 | 4.7690024 | https://doi.org/10.1016/j.ijhydene.2019.07.023
PC-2 | 87.99 | 0 | 9.65 | 2.36 | 1.09 | 1.51 | 0.07 | 0.42 | 3049 | 77 | 1.2563478 | 4.940882 | https://doi.org/10.1016/j.ijhydene.2019.07.023
PC-2 | 87.99 | 0 | 9.65 | 2.36 | 1.09 | 1.51 | 0.07 | 0.42 | 3049 | 77 | 1.3806298 | 5.112784 | https://doi.org/10.1016/j.ijhydene.2019.07.023
PC-2 | 87.99 | 0 | 9.65 | 2.36 | 1.09 | 1.51 | 0.07 | 0.42 | 3049 | 77 | 1.5471663 | 5.3389573 | https://doi.org/10.1016/j.ijhydene.2019.07.023
PC-2 | 87.99 | 0 | 9.65 | 2.36 | 1.09 | 1.51 | 0.07 | 0.42 | 3049 | 77 | 1.7012651 | 5.5198016 | https://doi.org/10.1016/j.ijhydene.2019.07.023
PC-2 | 87.99 | 0 | 9.65 | 2.36 | 1.09 | 1.51 | 0.07 | 0.42 | 3049 | 77 | 1.8628358 | 5.7550745 | https://doi.org/10.1016/j.ijhydene.2019.07.023
PC-2 | 87.99 | 0 | 9.65 | 2.36 | 1.09 | 1.51 | 0.07 | 0.42 | 3049 | 77 | 2.0194283 | 5.963139 | https://doi.org/10.1016/j.ijhydene.2019.07.023
PC-3 | 88.21 | 0 | 9.51 | 2.27 | 0.86 | 1.69 | 0.11 | 0.83 | 2871 | 77 | 0.00046629595 | 0.06812365 | https://doi.org/10.1016/j.ijhydene.2019.07.023
PC-3 | 88.21 | 0 | 9.51 | 2.27 | 0.86 | 1.69 | 0.11 | 0.83 | 2871 | 77 | 0.0015527322 | 0.2053898 | https://doi.org/10.1016/j.ijhydene.2019.07.023
PC-3 | 88.21 | 0 | 9.51 | 2.27 | 0.86 | 1.69 | 0.11 | 0.83 | 2871 | 77 | 0.006661983 | 0.57483715 | https://doi.org/10.1016/j.ijhydene.2019.07.023
PC-3 | 88.21 | 0 | 9.51 | 2.27 | 0.86 | 1.69 | 0.11 | 0.83 | 2871 | 77 | 0.013929103 | 0.88607204 | https://doi.org/10.1016/j.ijhydene.2019.07.023
PC-3 | 88.21 | 0 | 9.51 | 2.27 | 0.86 | 1.69 | 0.11 | 0.83 | 2871 | 77 | 0.019955466 | 1.060049 | https://doi.org/10.1016/j.ijhydene.2019.07.023
PC-3 | 88.21 | 0 | 9.51 | 2.27 | 0.86 | 1.69 | 0.11 | 0.83 | 2871 | 77 | 0.026443124 | 1.1970298 | https://doi.org/10.1016/j.ijhydene.2019.07.023
PC-3 | 88.21 | 0 | 9.51 | 2.27 | 0.86 | 1.69 | 0.11 | 0.83 | 2871 | 77 | 0.033702623 | 1.3392516 | https://doi.org/10.1016/j.ijhydene.2019.07.023
PC-3 | 88.21 | 0 | 9.51 | 2.27 | 0.86 | 1.69 | 0.11 | 0.83 | 2871 | 77 | 0.039879736 | 1.4339955 | https://doi.org/10.1016/j.ijhydene.2019.07.023
PC-3 | 88.21 | 0 | 9.51 | 2.27 | 0.86 | 1.69 | 0.11 | 0.83 | 2871 | 77 | 0.04651981 | 1.528715 | https://doi.org/10.1016/j.ijhydene.2019.07.023
PC-3 | 88.21 | 0 | 9.51 | 2.27 | 0.86 | 1.69 | 0.11 | 0.83 | 2871 | 77 | 0.053312775 | 1.5917363 | https://doi.org/10.1016/j.ijhydene.2019.07.023
PC-3 | 88.21 | 0 | 9.51 | 2.27 | 0.86 | 1.69 | 0.11 | 0.83 | 2871 | 77 | 0.060105737 | 1.6547576 | https://doi.org/10.1016/j.ijhydene.2019.07.023
PC-3 | 88.21 | 0 | 9.51 | 2.27 | 0.86 | 1.69 | 0.11 | 0.83 | 2871 | 77 | 0.06674414 | 1.7125053 | https://doi.org/10.1016/j.ijhydene.2019.07.023
PC-3 | 88.21 | 0 | 9.51 | 2.27 | 0.86 | 1.69 | 0.11 | 0.83 | 2871 | 77 | 0.073381834 | 1.7544081 | https://doi.org/10.1016/j.ijhydene.2019.07.023
PC-3 | 88.21 | 0 | 9.51 | 2.27 | 0.86 | 1.69 | 0.11 | 0.83 | 2871 | 77 | 0.076777846 | 1.7753555 | https://doi.org/10.1016/j.ijhydene.2019.07.023
PC-3 | 88.21 | 0 | 9.51 | 2.27 | 0.86 | 1.69 | 0.11 | 0.83 | 2871 | 77 | 0.08002 | 1.8068743 | https://doi.org/10.1016/j.ijhydene.2019.07.023
PC-3 | 88.21 | 0 | 9.51 | 2.27 | 0.86 | 1.69 | 0.11 | 0.83 | 2871 | 77 | 0.08372442 | 1.8225237 | https://doi.org/10.1016/j.ijhydene.2019.07.023
PC-3 | 88.21 | 0 | 9.51 | 2.27 | 0.86 | 1.69 | 0.11 | 0.83 | 2871 | 77 | 0.086657695 | 1.8487772 | https://doi.org/10.1016/j.ijhydene.2019.07.023
PC-3 | 88.21 | 0 | 9.51 | 2.27 | 0.86 | 1.69 | 0.11 | 0.83 | 2871 | 77 | 0.09020874 | 1.8855612 | https://doi.org/10.1016/j.ijhydene.2019.07.023
PC-3 | 88.21 | 0 | 9.51 | 2.27 | 0.86 | 1.69 | 0.11 | 0.83 | 2871 | 77 | 0.09298675 | 1.8906963 | https://doi.org/10.1016/j.ijhydene.2019.07.023
PC-3 | 88.21 | 0 | 9.51 | 2.27 | 0.86 | 1.69 | 0.11 | 0.83 | 2871 | 77 | 0.1000855 | 1.8903213 | https://doi.org/10.1016/j.ijhydene.2019.07.023
PC-3 | 88.21 | 0 | 9.51 | 2.27 | 0.86 | 1.69 | 0.11 | 0.83 | 2871 | 77 | 0.117371835 | 1.7418103 | https://doi.org/10.1016/j.ijhydene.2019.07.023
PC-3 | 88.21 | 0 | 9.51 | 2.27 | 0.86 | 1.69 | 0.11 | 0.83 | 2871 | 77 | 0.15472835 | 2.0048788 | https://doi.org/10.1016/j.ijhydene.2019.07.023
PC-3 | 88.21 | 0 | 9.51 | 2.27 | 0.86 | 1.69 | 0.11 | 0.83 | 2871 | 77 | 0.1895819 | 2.2134955 | https://doi.org/10.1016/j.ijhydene.2019.07.023
PC-3 | 88.21 | 0 | 9.51 | 2.27 | 0.86 | 1.69 | 0.11 | 0.83 | 2871 | 77 | 0.23686704 | 2.4492872 | https://doi.org/10.1016/j.ijhydene.2019.07.023
PC-3 | 88.21 | 0 | 9.51 | 2.27 | 0.86 | 1.69 | 0.11 | 0.83 | 2871 | 77 | 0.29902503 | 2.5851626 | https://doi.org/10.1016/j.ijhydene.2019.07.023
PC-3 | 88.21 | 0 | 9.51 | 2.27 | 0.86 | 1.69 | 0.11 | 0.83 | 2871 | 77 | 0.36118922 | 2.7391925 | https://doi.org/10.1016/j.ijhydene.2019.07.023
PC-3 | 88.21 | 0 | 9.51 | 2.27 | 0.86 | 1.69 | 0.11 | 0.83 | 2871 | 77 | 0.44074467 | 2.8931432 | https://doi.org/10.1016/j.ijhydene.2019.07.023
PC-3 | 88.21 | 0 | 9.51 | 2.27 | 0.86 | 1.69 | 0.11 | 0.83 | 2871 | 77 | 0.5128405 | 3.0289736 | https://doi.org/10.1016/j.ijhydene.2019.07.023
PC-3 | 88.21 | 0 | 9.51 | 2.27 | 0.86 | 1.69 | 0.11 | 0.83 | 2871 | 77 | 0.59488046 | 3.182913 | https://doi.org/10.1016/j.ijhydene.2019.07.023
PC-3 | 88.21 | 0 | 9.51 | 2.27 | 0.86 | 1.69 | 0.11 | 0.83 | 2871 | 77 | 0.6545355 | 3.2643368 | https://doi.org/10.1016/j.ijhydene.2019.07.023
PC-3 | 88.21 | 0 | 9.51 | 2.27 | 0.86 | 1.69 | 0.11 | 0.83 | 2871 | 77 | 0.729088 | 3.3184617 | https://doi.org/10.1016/j.ijhydene.2019.07.023
PC-3 | 88.21 | 0 | 9.51 | 2.27 | 0.86 | 1.69 | 0.11 | 0.83 | 2871 | 77 | 0.79371816 | 3.4180171 | https://doi.org/10.1016/j.ijhydene.2019.07.023
PC-3 | 88.21 | 0 | 9.51 | 2.27 | 0.86 | 1.69 | 0.11 | 0.83 | 2871 | 77 | 0.88319296 | 3.5174599 | https://doi.org/10.1016/j.ijhydene.2019.07.023
PC-3 | 88.21 | 0 | 9.51 | 2.27 | 0.86 | 1.69 | 0.11 | 0.83 | 2871 | 77 | 0.96768034 | 3.5624623 | https://doi.org/10.1016/j.ijhydene.2019.07.023
PC-3 | 88.21 | 0 | 9.51 | 2.27 | 0.86 | 1.69 | 0.11 | 0.83 | 2871 | 77 | 1.0795369 | 3.7253437 | https://doi.org/10.1016/j.ijhydene.2019.07.023
PC-3 | 88.21 | 0 | 9.51 | 2.27 | 0.86 | 1.69 | 0.11 | 0.83 | 2871 | 77 | 1.3056976 | 3.9421694 | https://doi.org/10.1016/j.ijhydene.2019.07.023
PC-3 | 88.21 | 0 | 9.51 | 2.27 | 0.86 | 1.69 | 0.11 | 0.83 | 2871 | 77 | 1.5542308 | 4.195202 | https://doi.org/10.1016/j.ijhydene.2019.07.023
PC-3 | 88.21 | 0 | 9.51 | 2.27 | 0.86 | 1.69 | 0.11 | 0.83 | 2871 | 77 | 1.780407 | 4.4574137 | https://doi.org/10.1016/j.ijhydene.2019.07.023
PC-3 | 88.21 | 0 | 9.51 | 2.27 | 0.86 | 1.69 | 0.11 | 0.83 | 2871 | 77 | 2.011549 | 4.710525 | https://doi.org/10.1016/j.ijhydene.2019.07.023
SBL-CO-PP-C-7 | 49.7 | 0 | 9.9 | 40.4 | 1.15 | 1.335 | 0.01 | 0.185 | 2679 | 77 | 0.007079322 | 1.006392 | https://doi.org/10.1016/j.ijhydene.2020.03.004
SBL-CO-PP-C-7 | 49.7 | 0 | 9.9 | 40.4 | 1.15 | 1.335 | 0.01 | 0.185 | 2679 | 77 | 0.02016099 | 1.4225093 | https://doi.org/10.1016/j.ijhydene.2020.03.004
SBL-CO-PP-C-7 | 49.7 | 0 | 9.9 | 40.4 | 1.15 | 1.335 | 0.01 | 0.185 | 2679 | 77 | 0.04665747 | 1.8160149 | https://doi.org/10.1016/j.ijhydene.2020.03.004
SBL-CO-PP-C-7 | 49.7 | 0 | 9.9 | 40.4 | 1.15 | 1.335 | 0.01 | 0.185 | 2679 | 77 | 0.070566334 | 2.0884755 | https://doi.org/10.1016/j.ijhydene.2020.03.004
SBL-CO-PP-C-7 | 49.7 | 0 | 9.9 | 40.4 | 1.15 | 1.335 | 0.01 | 0.185 | 2679 | 77 | 0.10520475 | 2.3458724 | https://doi.org/10.1016/j.ijhydene.2020.03.004
SBL-CO-PP-C-7 | 49.7 | 0 | 9.9 | 40.4 | 1.15 | 1.335 | 0.01 | 0.185 | 2679 | 77 | 0.13714643 | 2.625946 | https://doi.org/10.1016/j.ijhydene.2020.03.004
SBL-CO-PP-C-7 | 49.7 | 0 | 9.9 | 40.4 | 1.15 | 1.335 | 0.01 | 0.185 | 2679 | 77 | 0.18522263 | 2.830474 | https://doi.org/10.1016/j.ijhydene.2020.03.004
SBL-CO-PP-C-7 | 49.7 | 0 | 9.9 | 40.4 | 1.15 | 1.335 | 0.01 | 0.185 | 2679 | 77 | 0.22796278 | 3.004712 | https://doi.org/10.1016/j.ijhydene.2020.03.004
SBL-CO-PP-C-7 | 49.7 | 0 | 9.9 | 40.4 | 1.15 | 1.335 | 0.01 | 0.185 | 2679 | 77 | 0.27609643 | 3.133597 | https://doi.org/10.1016/j.ijhydene.2020.03.004
SBL-CO-PP-C-7 | 49.7 | 0 | 9.9 | 40.4 | 1.15 | 1.335 | 0.01 | 0.185 | 2679 | 77 | 0.32690385 | 3.2700624 | https://doi.org/10.1016/j.ijhydene.2020.03.004
SBL-CO-PP-C-7 | 49.7 | 0 | 9.9 | 40.4 | 1.15 | 1.335 | 0.01 | 0.185 | 2679 | 77 | 0.3804195 | 3.3687227 | https://doi.org/10.1016/j.ijhydene.2020.03.004
SBL-CO-PP-C-7 | 49.7 | 0 | 9.9 | 40.4 | 1.15 | 1.335 | 0.01 | 0.185 | 2679 | 77 | 0.43395236 | 3.4446898 | https://doi.org/10.1016/j.ijhydene.2020.03.004
SBL-CO-PP-C-7 | 49.7 | 0 | 9.9 | 40.4 | 1.15 | 1.335 | 0.01 | 0.185 | 2679 | 77 | 0.49551806 | 3.52827 | https://doi.org/10.1016/j.ijhydene.2020.03.004
SBL-CO-PP-C-7 | 49.7 | 0 | 9.9 | 40.4 | 1.15 | 1.335 | 0.01 | 0.185 | 2679 | 77 | 0.5490567 | 3.596673 | https://doi.org/10.1016/j.ijhydene.2020.03.004
SBL-CO-PP-C-7 | 49.7 | 0 | 9.9 | 40.4 | 1.15 | 1.335 | 0.01 | 0.185 | 2679 | 77 | 0.6186839 | 3.6500447 | https://doi.org/10.1016/j.ijhydene.2020.03.004
SBL-CO-PP-C-7 | 49.7 | 0 | 9.9 | 40.4 | 1.15 | 1.335 | 0.01 | 0.185 | 2679 | 77 | 0.67758155 | 3.71848 | https://doi.org/10.1016/j.ijhydene.2020.03.004
SBL-CO-PP-C-7 | 49.7 | 0 | 9.9 | 40.4 | 1.15 | 1.335 | 0.01 | 0.185 | 2679 | 77 | 0.7338112 | 3.7717707 | https://doi.org/10.1016/j.ijhydene.2020.03.004
SBL-CO-PP-C-7 | 49.7 | 0 | 9.9 | 40.4 | 1.15 | 1.335 | 0.01 | 0.185 | 2679 | 77 | 0.79806787 | 3.8402386 | https://doi.org/10.1016/j.ijhydene.2020.03.004
SBL-CO-PP-C-7 | 49.7 | 0 | 9.9 | 40.4 | 1.15 | 1.335 | 0.01 | 0.185 | 2679 | 77 | 0.87842464 | 3.8785465 | https://doi.org/10.1016/j.ijhydene.2020.03.004
SBL-CO-PP-C-7 | 49.7 | 0 | 9.9 | 40.4 | 1.15 | 1.335 | 0.01 | 0.185 | 2679 | 77 | 0.92929524 | 3.9318047 | https://doi.org/10.1016/j.ijhydene.2020.03.004
SBL-CO-PP-C-7 | 49.7 | 0 | 9.9 | 40.4 | 1.15 | 1.335 | 0.01 | 0.185 | 2679 | 77 | 0.98822165 | 3.9624186 | https://doi.org/10.1016/j.ijhydene.2020.03.004
SBL-CO-PP-C-7 | 49.7 | 0 | 9.9 | 40.4 | 1.15 | 1.335 | 0.01 | 0.185 | 2679 | 77 | 1.0444742 | 3.985452 | https://doi.org/10.1016/j.ijhydene.2020.03.004
SBL-CO-PP-C-7 | 49.7 | 0 | 9.9 | 40.4 | 1.15 | 1.335 | 0.01 | 0.185 | 2679 | 77 | 1.1060629 | 4.038775 | https://doi.org/10.1016/j.ijhydene.2020.03.004
SBL-CO-PP-C-7 | 49.7 | 0 | 9.9 | 40.4 | 1.15 | 1.335 | 0.01 | 0.185 | 2679 | 77 | 1.1301786 | 4.038921 | https://doi.org/10.1016/j.ijhydene.2020.03.004
SBL-CO-PP-C-7 | 49.7 | 0 | 9.9 | 40.4 | 1.15 | 1.335 | 0.01 | 0.185 | 2679 | 77 | 1.1730336 | 4.061873 | https://doi.org/10.1016/j.ijhydene.2020.03.004
SBL-CO-PP-C-7 | 49.7 | 0 | 9.9 | 40.4 | 1.15 | 1.335 | 0.01 | 0.185 | 2679 | 77 | 1.2426722 | 4.1001163 | https://doi.org/10.1016/j.ijhydene.2020.03.004
SBL-CO-PP-C-7 | 49.7 | 0 | 9.9 | 40.4 | 1.15 | 1.335 | 0.01 | 0.185 | 2679 | 77 | 1.3364209 | 4.1460695 | https://doi.org/10.1016/j.ijhydene.2020.03.004
SBL-CO-PP-C-7 | 49.7 | 0 | 9.9 | 40.4 | 1.15 | 1.335 | 0.01 | 0.185 | 2679 | 77 | 1.4328548 | 4.184475 | https://doi.org/10.1016/j.ijhydene.2020.03.004
SBL-CO-PP-C-7 | 49.7 | 0 | 9.9 | 40.4 | 1.15 | 1.335 | 0.01 | 0.185 | 2679 | 77 | 1.5266033 | 4.230428 | https://doi.org/10.1016/j.ijhydene.2020.03.004
SBL-CO-PP-C-7 | 49.7 | 0 | 9.9 | 40.4 | 1.15 | 1.335 | 0.01 | 0.185 | 2679 | 77 | 1.6364291 | 4.276479 | https://doi.org/10.1016/j.ijhydene.2020.03.004
SBL-CO-PP-C-7 | 49.7 | 0 | 9.9 | 40.4 | 1.15 | 1.335 | 0.01 | 0.185 | 2679 | 77 | 1.7328744 | 4.299755 | https://doi.org/10.1016/j.ijhydene.2020.03.004
SBL-CO-PP-C-7 | 49.7 | 0 | 9.9 | 40.4 | 1.15 | 1.335 | 0.01 | 0.185 | 2679 | 77 | 1.8293197 | 4.323032 | https://doi.org/10.1016/j.ijhydene.2020.03.004
SBL-CO-PP-C-7 | 49.7 | 0 | 9.9 | 40.4 | 1.15 | 1.335 | 0.01 | 0.185 | 2679 | 77 | 1.9177092 | 4.3689528 | https://doi.org/10.1016/j.ijhydene.2020.03.004
SBL-CO-PP-C-7 | 49.7 | 0 | 9.9 | 40.4 | 1.15 | 1.335 | 0.01 | 0.185 | 2679 | 77 | 2.0275636 | 4.377182 | https://doi.org/10.1016/j.ijhydene.2020.03.004
SBL-CO-PP-C-20 | 52.3 | 0 | 0 | 47.7 | 0.78 | 1.27 | 0 | 0.49 | 2330 | 77 | 0.0076709404 | 0.22726941 | https://doi.org/10.1016/j.ijhydene.2020.03.004
SBL-CO-PP-C-20 | 52.3 | 0 | 0 | 47.7 | 0.78 | 1.27 | 0 | 0.49 | 2330 | 77 | 0.0075216 | 0.4239411 | https://doi.org/10.1016/j.ijhydene.2020.03.004
SBL-CO-PP-C-20 | 52.3 | 0 | 0 | 47.7 | 0.78 | 1.27 | 0 | 0.49 | 2330 | 77 | 0.012760011 | 0.58282375 | https://doi.org/10.1016/j.ijhydene.2020.03.004
SBL-CO-PP-C-20 | 52.3 | 0 | 0 | 47.7 | 0.78 | 1.27 | 0 | 0.49 | 2330 | 77 | 0.023357455 | 0.74173886 | https://doi.org/10.1016/j.ijhydene.2020.03.004
SBL-CO-PP-C-20 | 52.3 | 0 | 0 | 47.7 | 0.78 | 1.27 | 0 | 0.49 | 2330 | 77 | 0.02859012 | 0.90818584 | https://doi.org/10.1016/j.ijhydene.2020.03.004
SBL-CO-PP-C-20 | 52.3 | 0 | 0 | 47.7 | 0.78 | 1.27 | 0 | 0.49 | 2330 | 77 | 0.033822786 | 1.0746328 | https://doi.org/10.1016/j.ijhydene.2020.03.004
SBL-CO-PP-C-20 | 52.3 | 0 | 0 | 47.7 | 0.78 | 1.27 | 0 | 0.49 | 2330 | 77 | 0.044425976 | 1.2259836 | https://doi.org/10.1016/j.ijhydene.2020.03.004
SBL-CO-PP-C-20 | 52.3 | 0 | 0 | 47.7 | 0.78 | 1.27 | 0 | 0.49 | 2330 | 77 | 0.05235539 | 1.3697538 | https://doi.org/10.1016/j.ijhydene.2020.03.004
SBL-CO-PP-C-20 | 52.3 | 0 | 0 | 47.7 | 0.78 | 1.27 | 0 | 0.49 | 2330 | 77 | 0.084377475 | 1.5439272 | https://doi.org/10.1016/j.ijhydene.2020.03.004
SBL-CO-PP-C-20 | 52.3 | 0 | 0 | 47.7 | 0.78 | 1.27 | 0 | 0.49 | 2330 | 77 | 0.09767741 | 1.6726013 | https://doi.org/10.1016/j.ijhydene.2020.03.004
SBL-CO-PP-C-20 | 52.3 | 0 | 0 | 47.7 | 0.78 | 1.27 | 0 | 0.49 | 2330 | 77 | 0.12168966 | 1.8089046 | https://doi.org/10.1016/j.ijhydene.2020.03.004
SBL-CO-PP-C-20 | 52.3 | 0 | 0 | 47.7 | 0.78 | 1.27 | 0 | 0.49 | 2330 | 77 | 0.15104371 | 1.9679332 | https://doi.org/10.1016/j.ijhydene.2020.03.004
SBL-CO-PP-C-20 | 52.3 | 0 | 0 | 47.7 | 0.78 | 1.27 | 0 | 0.49 | 2330 | 77 | 0.1750732 | 2.0815437 | https://doi.org/10.1016/j.ijhydene.2020.03.004
SBL-CO-PP-C-20 | 52.3 | 0 | 0 | 47.7 | 0.78 | 1.27 | 0 | 0.49 | 2330 | 77 | 0.21782485 | 2.2406533 | https://doi.org/10.1016/j.ijhydene.2020.03.004
SBL-CO-PP-C-20 | 52.3 | 0 | 0 | 47.7 | 0.78 | 1.27 | 0 | 0.49 | 2330 | 77 | 0.25525767 | 2.3467805 | https://doi.org/10.1016/j.ijhydene.2020.03.004
SBL-CO-PP-C-20 | 52.3 | 0 | 0 | 47.7 | 0.78 | 1.27 | 0 | 0.49 | 2330 | 77 | 0.29534125 | 2.4907453 | https://doi.org/10.1016/j.ijhydene.2020.03.004
SBL-CO-PP-C-20 | 52.3 | 0 | 0 | 47.7 | 0.78 | 1.27 | 0 | 0.49 | 2330 | 77 | 0.33546507 | 2.5817602 | https://doi.org/10.1016/j.ijhydene.2020.03.004
SBL-CO-PP-C-20 | 52.3 | 0 | 0 | 47.7 | 0.78 | 1.27 | 0 | 0.49 | 2330 | 77 | 0.3756291 | 2.619825 | https://doi.org/10.1016/j.ijhydene.2020.03.004
SBL-CO-PP-C-20 | 52.3 | 0 | 0 | 47.7 | 0.78 | 1.27 | 0 | 0.49 | 2330 | 77 | 0.41307914 | 2.703259 | https://doi.org/10.1016/j.ijhydene.2020.03.004
SBL-CO-PP-C-20 | 52.3 | 0 | 0 | 47.7 | 0.78 | 1.27 | 0 | 0.49 | 2330 | 77 | 0.4612415 | 2.7943225 | https://doi.org/10.1016/j.ijhydene.2020.03.004
SBL-CO-PP-C-20 | 52.3 | 0 | 0 | 47.7 | 0.78 | 1.27 | 0 | 0.49 | 2330 | 77 | 0.54689986 | 2.908306 | https://doi.org/10.1016/j.ijhydene.2020.03.004
SBL-CO-PP-C-20 | 52.3 | 0 | 0 | 47.7 | 0.78 | 1.27 | 0 | 0.49 | 2330 | 77 | 0.595068 | 2.9918048 | https://doi.org/10.1016/j.ijhydene.2020.03.004
SBL-CO-PP-C-20 | 52.3 | 0 | 0 | 47.7 | 0.78 | 1.27 | 0 | 0.49 | 2330 | 77 | 0.67003125 | 3.0754662 | https://doi.org/10.1016/j.ijhydene.2020.03.004
SBL-CO-PP-C-20 | 52.3 | 0 | 0 | 47.7 | 0.78 | 1.27 | 0 | 0.49 | 2330 | 77 | 0.73697895 | 3.1288216 | https://doi.org/10.1016/j.ijhydene.2020.03.004
SBL-CO-PP-C-20 | 52.3 | 0 | 0 | 47.7 | 0.78 | 1.27 | 0 | 0.49 | 2330 | 77 | 0.7985619 | 3.189709 | https://doi.org/10.1016/j.ijhydene.2020.03.004
SBL-CO-PP-C-20 | 52.3 | 0 | 0 | 47.7 | 0.78 | 1.27 | 0 | 0.49 | 2330 | 77 | 0.8976465 | 3.2659519 | https://doi.org/10.1016/j.ijhydene.2020.03.004
SBL-CO-PP-C-20 | 52.3 | 0 | 0 | 47.7 | 0.78 | 1.27 | 0 | 0.49 | 2330 | 77 | 0.967245 | 3.357145 | https://doi.org/10.1016/j.ijhydene.2020.03.004
SBL-CO-PP-C-20 | 52.3 | 0 | 0 | 47.7 | 0.78 | 1.27 | 0 | 0.49 | 2330 | 77 | 1.0770477 | 3.4334528 | https://doi.org/10.1016/j.ijhydene.2020.03.004
SBL-CO-PP-C-20 | 52.3 | 0 | 0 | 47.7 | 0.78 | 1.27 | 0 | 0.49 | 2330 | 77 | 1.1975455 | 3.5400827 | https://doi.org/10.1016/j.ijhydene.2020.03.004
SBL-CO-PP-C-20 | 52.3 | 0 | 0 | 47.7 | 0.78 | 1.27 | 0 | 0.49 | 2330 | 77 | 1.3448442 | 3.6393104 | https://doi.org/10.1016/j.ijhydene.2020.03.004
SBL-CO-PP-C-20 | 52.3 | 0 | 0 | 47.7 | 0.78 | 1.27 | 0 | 0.49 | 2330 | 77 | 1.4492707 | 3.7382786 | https://doi.org/10.1016/j.ijhydene.2020.03.004
SBL-CO-PP-C-20 | 52.3 | 0 | 0 | 47.7 | 0.78 | 1.27 | 0 | 0.49 | 2330 | 77 | 1.5671177 | 3.8070707 | https://doi.org/10.1016/j.ijhydene.2020.03.004
SBL-CO-PP-C-20 | 52.3 | 0 | 0 | 47.7 | 0.78 | 1.27 | 0 | 0.49 | 2330 | 77 | 1.6742467 | 3.875798 | https://doi.org/10.1016/j.ijhydene.2020.03.004
SBL-CO-PP-C-20 | 52.3 | 0 | 0 | 47.7 | 0.78 | 1.27 | 0 | 0.49 | 2330 | 77 | 1.7733543 | 3.9217837 | https://doi.org/10.1016/j.ijhydene.2020.03.004
SBL-CO-PP-C-20 | 52.3 | 0 | 0 | 47.7 | 0.78 | 1.27 | 0 | 0.49 | 2330 | 77 | 1.8670914 | 3.9828656 | https://doi.org/10.1016/j.ijhydene.2020.03.004
SBL-CO-PP-C-20 | 52.3 | 0 | 0 | 47.7 | 0.78 | 1.27 | 0 | 0.49 | 2330 | 77 | 1.9849384 | 4.0516577 | https://doi.org/10.1016/j.ijhydene.2020.03.004
SBL-CO-PP-C-20 | 52.3 | 0 | 0 | 47.7 | 0.78 | 1.27 | 0 | 0.49 | 2330 | 77 | 2.0786755 | 4.1127396 | https://doi.org/10.1016/j.ijhydene.2020.03.004
SBL-CO-PP-C-7 | 49.7 | 0 | 9.9 | 40.4 | 1.15 | 1.335 | 0.01 | 0.185 | 2679 | 298 | 0.05019282 | 0.01981255 | https://doi.org/10.1016/j.ijhydene.2020.03.004
SBL-CO-PP-C-7 | 49.7 | 0 | 9.9 | 40.4 | 1.15 | 1.335 | 0.01 | 0.185 | 2679 | 298 | 0.20000447 | 0.03496353 | https://doi.org/10.1016/j.ijhydene.2020.03.004
SBL-CO-PP-C-7 | 49.7 | 0 | 9.9 | 40.4 | 1.15 | 1.335 | 0.01 | 0.185 | 2679 | 298 | 0.34178334 | 0.04975248 | https://doi.org/10.1016/j.ijhydene.2020.03.004
SBL-CO-PP-C-7 | 49.7 | 0 | 9.9 | 40.4 | 1.15 | 1.335 | 0.01 | 0.185 | 2679 | 298 | 0.47554663 | 0.063100286 | https://doi.org/10.1016/j.ijhydene.2020.03.004
SBL-CO-PP-C-7 | 49.7 | 0 | 9.9 | 40.4 | 1.15 | 1.335 | 0.01 | 0.185 | 2679 | 298 | 0.63343126 | 0.07609532 | https://doi.org/10.1016/j.ijhydene.2020.03.004
SBL-CO-PP-C-7 | 49.7 | 0 | 9.9 | 40.4 | 1.15 | 1.335 | 0.01 | 0.185 | 2679 | 298 | 0.77254784 | 0.08980437 | https://doi.org/10.1016/j.ijhydene.2020.03.004
SBL-CO-PP-C-7 | 49.7 | 0 | 9.9 | 40.4 | 1.15 | 1.335 | 0.01 | 0.185 | 2679 | 298 | 0.9224055 | 0.10207768 | https://doi.org/10.1016/j.ijhydene.2020.03.004
SBL-CO-PP-C-7 | 49.7 | 0 | 9.9 | 40.4 | 1.15 | 1.335 | 0.01 | 0.185 | 2679 | 298 | 1.0749599 | 0.11327262 | https://doi.org/10.1016/j.ijhydene.2020.03.004
SBL-CO-PP-C-7 | 49.7 | 0 | 9.9 | 40.4 | 1.15 | 1.335 | 0.01 | 0.185 | 2679 | 298 | 1.2141166 | 0.124463715 | https://doi.org/10.1016/j.ijhydene.2020.03.004
SBL-CO-PP-C-7 | 49.7 | 0 | 9.9 | 40.4 | 1.15 | 1.335 | 0.01 | 0.185 | 2679 | 298 | 1.3479488 | 0.133495 | https://doi.org/10.1016/j.ijhydene.2020.03.004
SBL-CO-PP-C-7 | 49.7 | 0 | 9.9 | 40.4 | 1.15 | 1.335 | 0.01 | 0.185 | 2679 | 298 | 1.4871458 | 0.14216812 | https://doi.org/10.1016/j.ijhydene.2020.03.004
SBL-CO-PP-C-7 | 49.7 | 0 | 9.9 | 40.4 | 1.15 | 1.335 | 0.01 | 0.185 | 2679 | 298 | 1.6129566 | 0.15011798 | https://doi.org/10.1016/j.ijhydene.2020.03.004
SBL-CO-PP-C-7 | 49.7 | 0 | 9.9 | 40.4 | 1.15 | 1.335 | 0.01 | 0.185 | 2679 | 298 | 1.7521766 | 0.15735225 | https://doi.org/10.1016/j.ijhydene.2020.03.004
SBL-CO-PP-C-7 | 49.7 | 0 | 9.9 | 40.4 | 1.15 | 1.335 | 0.01 | 0.185 | 2679 | 298 | 1.8967327 | 0.16602692 | https://doi.org/10.1016/j.ijhydene.2020.03.004
SBL-CO-PP-C-7 | 49.7 | 0 | 9.9 | 40.4 | 1.15 | 1.335 | 0.01 | 0.185 | 2679 | 298 | 2.0386493 | 0.17218286 | https://doi.org/10.1016/j.ijhydene.2020.03.004
SBL-CO-PP-C-20 | 52.3 | 0 | 0 | 47.7 | 0.78 | 1.27 | 0 | 0.49 | 2330 | 298 | 0.042424235 | 0.0029038924 | https://doi.org/10.1016/j.ijhydene.2020.03.004
SBL-CO-PP-C-20 | 52.3 | 0 | 0 | 47.7 | 0.78 | 1.27 | 0 | 0.49 | 2330 | 298 | 0.16549817 | 0.014450065 | https://doi.org/10.1016/j.ijhydene.2020.03.004
SBL-CO-PP-C-20 | 52.3 | 0 | 0 | 47.7 | 0.78 | 1.27 | 0 | 0.49 | 2330 | 298 | 0.2966566 | 0.023120875 | https://doi.org/10.1016/j.ijhydene.2020.03.004
SBL-CO-PP-C-20 | 52.3 | 0 | 0 | 47.7 | 0.78 | 1.27 | 0 | 0.49 | 2330 | 298 | 0.43313962 | 0.033951484 | https://doi.org/10.1016/j.ijhydene.2020.03.004
SBL-CO-PP-C-20 | 52.3 | 0 | 0 | 47.7 | 0.78 | 1.27 | 0 | 0.49 | 2330 | 298 | 0.55892175 | 0.04369988 | https://doi.org/10.1016/j.ijhydene.2020.03.004
SBL-CO-PP-C-20 | 52.3 | 0 | 0 | 47.7 | 0.78 | 1.27 | 0 | 0.49 | 2330 | 298 | 0.6874122 | 0.051650498 | https://doi.org/10.1016/j.ijhydene.2020.03.004
SBL-CO-PP-C-20 | 52.3 | 0 | 0 | 47.7 | 0.78 | 1.27 | 0 | 0.49 | 2330 | 298 | 0.8105263 | 0.060678706 | https://doi.org/10.1016/j.ijhydene.2020.03.004
SBL-CO-PP-C-20 | 52.3 | 0 | 0 | 47.7 | 0.78 | 1.27 | 0 | 0.49 | 2330 | 298 | 0.93633723 | 0.06862856 | https://doi.org/10.1016/j.ijhydene.2020.03.004
SBL-CO-PP-C-20 | 52.3 | 0 | 0 | 47.7 | 0.78 | 1.27 | 0 | 0.49 | 2330 | 298 | 1.0621711 | 0.07513957 | https://doi.org/10.1016/j.ijhydene.2020.03.004
SBL-CO-PP-C-20 | 52.3 | 0 | 0 | 47.7 | 0.78 | 1.27 | 0 | 0.49 | 2330 | 298 | 1.1933237 | 0.08417009 | https://doi.org/10.1016/j.ijhydene.2020.03.004
SBL-CO-PP-C-20 | 52.3 | 0 | 0 | 47.7 | 0.78 | 1.27 | 0 | 0.49 | 2330 | 298 | 1.3164667 | 0.091399744 | https://doi.org/10.1016/j.ijhydene.2020.03.004
SBL-CO-PP-C-20 | 52.3 | 0 | 0 | 47.7 | 0.78 | 1.27 | 0 | 0.49 | 2330 | 298 | 1.4369472 | 0.097549506 | https://doi.org/10.1016/j.ijhydene.2020.03.004
SBL-CO-PP-C-20 | 52.3 | 0 | 0 | 47.7 | 0.78 | 1.27 | 0 | 0.49 | 2330 | 298 | 1.557399 | 0.10549781 | https://doi.org/10.1016/j.ijhydene.2020.03.004
SBL-CO-PP-C-20 | 52.3 | 0 | 0 | 47.7 | 0.78 | 1.27 | 0 | 0.49 | 2330 | 298 | 1.6698583 | 0.110566124 | https://doi.org/10.1016/j.ijhydene.2020.03.004
SBL-CO-PP-C-20 | 52.3 | 0 | 0 | 47.7 | 0.78 | 1.27 | 0 | 0.49 | 2330 | 298 | 1.7956808 | 0.117796555 | https://doi.org/10.1016/j.ijhydene.2020.03.004
SBL-CO-PP-C-20 | 52.3 | 0 | 0 | 47.7 | 0.78 | 1.27 | 0 | 0.49 | 2330 | 298 | 1.897422 | 0.12286179 | https://doi.org/10.1016/j.ijhydene.2020.03.004
SBL-CO-PP-C-20 | 52.3 | 0 | 0 | 47.7 | 0.78 | 1.27 | 0 | 0.49 | 2330 | 298 | 2.0259469 | 0.12865415 | https://doi.org/10.1016/j.ijhydene.2020.03.004
CNX-1 | 77.38 | 2.04 | 15.31 | 5.27 | 0.74 | 0.93 | 0.29 | 0.19 | 1803 | 77 | 0.10933131 | 1.8193724 | https://doi.org/10.1016/j.carbon.2009.04.021
CNX-1 | 77.38 | 2.04 | 15.31 | 5.27 | 0.74 | 0.93 | 0.29 | 0.19 | 1803 | 77 | 0.20796475 | 2.4793973 | https://doi.org/10.1016/j.carbon.2009.04.021
CNX-1 | 77.38 | 2.04 | 15.31 | 5.27 | 0.74 | 0.93 | 0.29 | 0.19 | 1803 | 77 | 0.40484482 | 3.0734384 | https://doi.org/10.1016/j.carbon.2009.04.021
CNX-1 | 77.38 | 2.04 | 15.31 | 5.27 | 0.74 | 0.93 | 0.29 | 0.19 | 1803 | 77 | 0.6116838 | 3.439825 | https://doi.org/10.1016/j.carbon.2009.04.021
CNX-1 | 77.38 | 2.04 | 15.31 | 5.27 | 0.74 | 0.93 | 0.29 | 0.19 | 1803 | 77 | 0.8159854 | 3.7737288 | https://doi.org/10.1016/j.carbon.2009.04.021
CNX-1 | 77.38 | 2.04 | 15.31 | 5.27 | 0.74 | 0.93 | 0.29 | 0.19 | 1803 | 77 | 1.0101318 | 3.9668643 | https://doi.org/10.1016/j.carbon.2009.04.021
CNX-1 | 77.38 | 2.04 | 15.31 | 5.27 | 0.74 | 0.93 | 0.29 | 0.19 | 1803 | 77 | 1.2067752 | 4.1166315 | https://doi.org/10.1016/j.carbon.2009.04.021
CNX-1 | 77.38 | 2.04 | 15.31 | 5.27 | 0.74 | 0.93 | 0.29 | 0.19 | 1803 | 77 | 1.4110191 | 4.3421755 | https://doi.org/10.1016/j.carbon.2009.04.021
CNX-1 | 77.38 | 2.04 | 15.31 | 5.27 | 0.74 | 0.93 | 0.29 | 0.19 | 1803 | 77 | 1.6101882 | 4.5027537 | https://doi.org/10.1016/j.carbon.2009.04.021
CNX-1 | 77.38 | 2.04 | 15.31 | 5.27 | 0.74 | 0.93 | 0.29 | 0.19 | 1803 | 77 | 1.8093401 | 4.630824 | https://doi.org/10.1016/j.carbon.2009.04.021
CNX-1 | 77.38 | 2.04 | 15.31 | 5.27 | 0.74 | 0.93 | 0.29 | 0.19 | 1803 | 77 | 2.0110235 | 4.7805414 | https://doi.org/10.1016/j.carbon.2009.04.021
CNX-2 | 78.19 | 2.56 | 12.78 | 6.47 | 1.07 | 1.42 | 0.43 | 0.35 | 2700 | 77 | 0.10700757 | 2.1878197 | https://doi.org/10.1016/j.carbon.2009.04.021
CNX-2 | 78.19 | 2.56 | 12.78 | 6.47 | 1.07 | 1.42 | 0.43 | 0.35 | 2700 | 77 | 0.20831692 | 3.1403904 | https://doi.org/10.1016/j.carbon.2009.04.021
CNX-2 | 78.19 | 2.56 | 12.78 | 6.47 | 1.07 | 1.42 | 0.43 | 0.35 | 2700 | 77 | 0.4102948 | 3.8427413 | https://doi.org/10.1016/j.carbon.2009.04.021
CNX-2 | 78.19 | 2.56 | 12.78 | 6.47 | 1.07 | 1.42 | 0.43 | 0.35 | 2700 | 77 | 0.6096545 | 4.3609056 | https://doi.org/10.1016/j.carbon.2009.04.021
CNX-2 | 78.19 | 2.56 | 12.78 | 6.47 | 1.07 | 1.42 | 0.43 | 0.35 | 2700 | 77 | 0.8064133 | 4.7273917 | https://doi.org/10.1016/j.carbon.2009.04.021
CNX-2 | 78.19 | 2.56 | 12.78 | 6.47 | 1.07 | 1.42 | 0.43 | 0.35 | 2700 | 77 | 1.0157435 | 5.039574 | https://doi.org/10.1016/j.carbon.2009.04.021
CNX-2 | 78.19 | 2.56 | 12.78 | 6.47 | 1.07 | 1.42 | 0.43 | 0.35 | 2700 | 77 | 1.2124503 | 5.3085365 | https://doi.org/10.1016/j.carbon.2009.04.021
CNX-2 | 78.19 | 2.56 | 12.78 | 6.47 | 1.07 | 1.42 | 0.43 | 0.35 | 2700 | 77 | 1.4091399 | 5.544991 | https://doi.org/10.1016/j.carbon.2009.04.021
CNX-2 | 78.19 | 2.56 | 12.78 | 6.47 | 1.07 | 1.42 | 0.43 | 0.35 | 2700 | 77 | 1.6159096 | 5.7813463 | https://doi.org/10.1016/j.carbon.2009.04.021
CNX-2 | 78.19 | 2.56 | 12.78 | 6.47 | 1.07 | 1.42 | 0.43 | 0.35 | 2700 | 77 | 1.8100387 | 5.941974 | https://doi.org/10.1016/j.carbon.2009.04.021
CNX-2 | 78.19 | 2.56 | 12.78 | 6.47 | 1.07 | 1.42 | 0.43 | 0.35 | 2700 | 77 | 2.0142593 | 6.1241746 | https://doi.org/10.1016/j.carbon.2009.04.021
CNX-1-AC | 88.45 | 0.89 | 10.2 | 0.46 | 1.01 | 1.43 | 0.41 | 0.42 | 2864 | 77 | 0.10715768 | 2.4695544 | https://doi.org/10.1016/j.carbon.2009.04.021
CNX-1-AC | 88.45 | 0.89 | 10.2 | 0.46 | 1.01 | 1.43 | 0.41 | 0.42 | 2864 | 77 | 0.21096396 | 3.3787565 | https://doi.org/10.1016/j.carbon.2009.04.021
CNX-1-AC | 88.45 | 0.89 | 10.2 | 0.46 | 1.01 | 1.43 | 0.41 | 0.42 | 2864 | 77 | 0.40540484 | 4.1245255 | https://doi.org/10.1016/j.carbon.2009.04.021
CNX-1-AC | 88.45 | 0.89 | 10.2 | 0.46 | 1.01 | 1.43 | 0.41 | 0.42 | 2864 | 77 | 0.6072557 | 4.5884857 | https://doi.org/10.1016/j.carbon.2009.04.021
CNX-1-AC | 88.45 | 0.89 | 10.2 | 0.46 | 1.01 | 1.43 | 0.41 | 0.42 | 2864 | 77 | 0.8065403 | 4.9657826 | https://doi.org/10.1016/j.carbon.2009.04.021
CNX-1-AC | 88.45 | 0.89 | 10.2 | 0.46 | 1.01 | 1.43 | 0.41 | 0.42 | 2864 | 77 | 1.0108188 | 5.256343 | https://doi.org/10.1016/j.carbon.2009.04.021
CNX-1-AC | 88.45 | 0.89 | 10.2 | 0.46 | 1.01 | 1.43 | 0.41 | 0.42 | 2864 | 77 | 1.2150743 | 5.5035586 | https://doi.org/10.1016/j.carbon.2009.04.021
CNX-1-AC | 88.45 | 0.89 | 10.2 | 0.46 | 1.01 | 1.43 | 0.41 | 0.42 | 2864 | 77 | 1.4117465 | 5.7075057 | https://doi.org/10.1016/j.carbon.2009.04.021
CNX-1-AC | 88.45 | 0.89 | 10.2 | 0.46 | 1.01 | 1.43 | 0.41 | 0.42 | 2864 | 77 | 1.6109504 | 5.9330993 | https://doi.org/10.1016/j.carbon.2009.04.021
CNX-1-AC | 88.45 | 0.89 | 10.2 | 0.46 | 1.01 | 1.43 | 0.41 | 0.42 | 2864 | 77 | 1.812651 | 6.1153245 | https://doi.org/10.1016/j.carbon.2009.04.021
CNX-1-AC | 88.45 | 0.89 | 10.2 | 0.46 | 1.01 | 1.43 | 0.41 | 0.42 | 2864 | 77 | 2.0143402 | 6.275878 | https://doi.org/10.1016/j.carbon.2009.04.021
NaY-C3 | 87 | 2 | 9 | 0 | 0.79 | 1.12 | 0.13 | 0.33 | 2117 | 77 | 9.530757e-05 | 0.01864576 | https://doi.org/10.1016/j.micromeso.2006.12.033
NaY-C3 | 87 | 2 | 9 | 0 | 0.79 | 1.12 | 0.13 | 0.33 | 2117 | 77 | 0.00047880708 | 0.038228214 | https://doi.org/10.1016/j.micromeso.2006.12.033
NaY-C3 | 87 | 2 | 9 | 0 | 0.79 | 1.12 | 0.13 | 0.33 | 2117 | 77 | 0.0006216915 | 0.06806128 | https://doi.org/10.1016/j.micromeso.2006.12.033
NaY-C3 | 87 | 2 | 9 | 0 | 0.79 | 1.12 | 0.13 | 0.33 | 2117 | 77 | 0.00090769114 | 0.122134134 | https://doi.org/10.1016/j.micromeso.2006.12.033
NaY-C3 | 87 | 2 | 9 | 0 | 0.79 | 1.12 | 0.13 | 0.33 | 2117 | 77 | 0.0031611882 | 0.2265771 | https://doi.org/10.1016/j.micromeso.2006.12.033
NaY-C3 | 87 | 2 | 9 | 0 | 0.79 | 1.12 | 0.13 | 0.33 | 2117 | 77 | 0.005848069 | 0.30585703 | https://doi.org/10.1016/j.micromeso.2006.12.033
NaY-C3 | 87 | 2 | 9 | 0 | 0.79 | 1.12 | 0.13 | 0.33 | 2117 | 77 | 0.008343913 | 0.35809982 | https://doi.org/10.1016/j.micromeso.2006.12.033
NaY-C3 | 87 | 2 | 9 | 0 | 0.79 | 1.12 | 0.13 | 0.33 | 2117 | 77 | 0.010215717 | 0.3991463 | https://doi.org/10.1016/j.micromeso.2006.12.033
NaY-C3 | 87 | 2 | 9 | 0 | 0.79 | 1.12 | 0.13 | 0.33 | 2117 | 77 | 0.012375715 | 0.44112948 | https://doi.org/10.1016/j.micromeso.2006.12.033
NaY-C3 | 87 | 2 | 9 | 0 | 0.79 | 1.12 | 0.13 | 0.33 | 2117 | 77 | 0.0140079055 | 0.46818906 | https://doi.org/10.1016/j.micromeso.2006.12.033
NaY-C3 | 87 | 2 | 9 | 0 | 0.79 | 1.12 | 0.13 | 0.33 | 2117 | 77 | 0.01626421 | 0.50458044 | https://doi.org/10.1016/j.micromeso.2006.12.033
NaY-C3 | 87 | 2 | 9 | 0 | 0.79 | 1.12 | 0.13 | 0.33 | 2117 | 77 | 0.018328823 | 0.5297823 | https://doi.org/10.1016/j.micromeso.2006.12.033
NaY-C3 | 87 | 2 | 9 | 0 | 0.79 | 1.12 | 0.13 | 0.33 | 2117 | 77 | 0.020009128 | 0.5549782 | https://doi.org/10.1016/j.micromeso.2006.12.033
NaY-C3 | 87 | 2 | 9 | 0 | 0.79 | 1.12 | 0.13 | 0.33 | 2117 | 77 | 0.024618814 | 0.6035249 | https://doi.org/10.1016/j.micromeso.2006.12.033
NaY-C3 | 87 | 2 | 9 | 0 | 0.79 | 1.12 | 0.13 | 0.33 | 2117 | 77 | 0.03095746 | 0.6623529 | https://doi.org/10.1016/j.micromeso.2006.12.033
NaY-C3 | 87 | 2 | 9 | 0 | 0.79 | 1.12 | 0.13 | 0.33 | 2117 | 77 | 0.034943186 | 0.69783896 | https://doi.org/10.1016/j.micromeso.2006.12.033
NaY-C3 | 87 | 2 | 9 | 0 | 0.79 | 1.12 | 0.13 | 0.33 | 2117 | 77 | 0.040081795 | 0.73427516 | https://doi.org/10.1016/j.micromeso.2006.12.033
NaY-C3 | 87 | 2 | 9 | 0 | 0.79 | 1.12 | 0.13 | 0.33 | 2117 | 77 | 0.04526821 | 0.7763054 | https://doi.org/10.1016/j.micromeso.2006.12.033
NaY-C3 | 87 | 2 | 9 | 0 | 0.79 | 1.12 | 0.13 | 0.33 | 2117 | 77 | 0.050023012 | 0.8006168 | https://doi.org/10.1016/j.micromeso.2006.12.033
NaY-C3 | 87 | 2 | 9 | 0 | 0.79 | 1.12 | 0.13 | 0.33 | 2117 | 77 | 0.054969624 | 0.83332115 | https://doi.org/10.1016/j.micromeso.2006.12.033
NaY-C3 | 87 | 2 | 9 | 0 | 0.79 | 1.12 | 0.13 | 0.33 | 2117 | 77 | 0.06025273 | 0.8604374 | https://doi.org/10.1016/j.micromeso.2006.12.033
NaY-C3 | 87 | 2 | 9 | 0 | 0.79 | 1.12 | 0.13 | 0.33 | 2117 | 77 | 0.06529576 | 0.88475335 | https://doi.org/10.1016/j.micromeso.2006.12.033
NaY-C3 | 87 | 2 | 9 | 0 | 0.79 | 1.12 | 0.13 | 0.33 | 2117 | 77 | 0.07019487 | 0.90440595 | https://doi.org/10.1016/j.micromeso.2006.12.033
NaY-C3 | 87 | 2 | 9 | 0 | 0.79 | 1.12 | 0.13 | 0.33 | 2117 | 77 | 0.07504575 | 0.92871886 | https://doi.org/10.1016/j.micromeso.2006.12.033
NaY-C3 | 87 | 2 | 9 | 0 | 0.79 | 1.12 | 0.13 | 0.33 | 2117 | 77 | 0.08018509 | 0.947443 | https://doi.org/10.1016/j.micromeso.2006.12.033
NaY-C3 | 87 | 2 | 9 | 0 | 0.79 | 1.12 | 0.13 | 0.33 | 2117 | 77 | 0.0820102 | 0.9558613 | https://doi.org/10.1016/j.micromeso.2006.12.033
NaY-C3 | 87 | 2 | 9 | 0 | 0.79 | 1.12 | 0.13 | 0.33 | 2117 | 77 | 0.08513228 | 0.9661642 | https://doi.org/10.1016/j.micromeso.2006.12.033
NaY-C3 | 87 | 2 | 9 | 0 | 0.79 | 1.12 | 0.13 | 0.33 | 2117 | 77 | 0.08782185 | 0.98018914 | https://doi.org/10.1016/j.micromeso.2006.12.033
NaY-C3 | 87 | 2 | 9 | 0 | 0.79 | 1.12 | 0.13 | 0.33 | 2117 | 77 | 0.08979127 | 0.9839486 | https://doi.org/10.1016/j.micromeso.2006.12.033
NaY-C3 | 87 | 2 | 9 | 0 | 0.79 | 1.12 | 0.13 | 0.33 | 2117 | 77 | 0.09276915 | 0.99611366 | https://doi.org/10.1016/j.micromeso.2006.12.033
NaY-C3 | 87 | 2 | 9 | 0 | 0.79 | 1.12 | 0.13 | 0.33 | 2117 | 77 | 0.095122725 | 1.003608 | https://doi.org/10.1016/j.micromeso.2006.12.033
NaY-C3 | 87 | 2 | 9 | 0 | 0.79 | 1.12 | 0.13 | 0.33 | 2117 | 77 | 0.097332336 | 1.0073711 | https://doi.org/10.1016/j.micromeso.2006.12.033
NaY-C3 | 87 | 2 | 9 | 0 | 0.79 | 1.12 | 0.13 | 0.33 | 2117 | 77 | 0.09858091 | 1.0176449 | https://doi.org/10.1016/j.micromeso.2006.12.033
NaY-C3 | 87 | 2 | 9 | 0 | 0.79 | 1.12 | 0.13 | 0.33 | 2117 | 77 | 0.0999738 | 1.0232598 | https://doi.org/10.1016/j.micromeso.2006.12.033
HY-C3 | 90 | 1 | 7 | 0 | 0.8194 | 1.2897 | 0.03 | 0.4703 | 2012 | 77 | 0.0033570726 | 0.1361554 | https://doi.org/10.1016/j.micromeso.2006.12.033
HY-C3 | 90 | 1 | 7 | 0 | 0.8194 | 1.2897 | 0.03 | 0.4703 | 2012 | 77 | 0.0061884536 | 0.20611544 | https://doi.org/10.1016/j.micromeso.2006.12.033
HY-C3 | 90 | 1 | 7 | 0 | 0.8194 | 1.2897 | 0.03 | 0.4703 | 2012 | 77 | 0.008540682 | 0.24623719 | https://doi.org/10.1016/j.micromeso.2006.12.033
HY-C3 | 90 | 1 | 7 | 0 | 0.8194 | 1.2897 | 0.03 | 0.4703 | 2012 | 77 | 0.010220833 | 0.27516192 | https://doi.org/10.1016/j.micromeso.2006.12.033
HY-C3 | 90 | 1 | 7 | 0 | 0.8194 | 1.2897 | 0.03 | 0.4703 | 2012 | 77 | 0.012140985 | 0.30875146 | https://doi.org/10.1016/j.micromeso.2006.12.033
HY-C3 | 90 | 1 | 7 | 0 | 0.8194 | 1.2897 | 0.03 | 0.4703 | 2012 | 77 | 0.014253597 | 0.33488628 | https://doi.org/10.1016/j.micromeso.2006.12.033
HY-C3 | 90 | 1 | 7 | 0 | 0.8194 | 1.2897 | 0.03 | 0.4703 | 2012 | 77 | 0.016174056 | 0.3610181 | https://doi.org/10.1016/j.micromeso.2006.12.033
HY-C3 | 90 | 1 | 7 | 0 | 0.8194 | 1.2897 | 0.03 | 0.4703 | 2012 | 77 | 0.018238785 | 0.38342333 | https://doi.org/10.1016/j.micromeso.2006.12.033
HY-C3 | 90 | 1 | 7 | 0 | 0.8194 | 1.2897 | 0.03 | 0.4703 | 2012 | 77 | 0.02020755 | 0.4030304 | https://doi.org/10.1016/j.micromeso.2006.12.033
HY-C3 | 90 | 1 | 7 | 0 | 0.8194 | 1.2897 | 0.03 | 0.4703 | 2012 | 77 | 0.025009392 | 0.45158014 | https://doi.org/10.1016/j.micromeso.2006.12.033
HY-C3 | 90 | 1 | 7 | 0 | 0.8194 | 1.2897 | 0.03 | 0.4703 | 2012 | 77 | 0.030772038 | 0.49921256 | https://doi.org/10.1016/j.micromeso.2006.12.033
HY-C3 | 90 | 1 | 7 | 0 | 0.8194 | 1.2897 | 0.03 | 0.4703 | 2012 | 77 | 0.035045955 | 0.53563535 | https://doi.org/10.1016/j.micromeso.2006.12.033
HY-C3 | 90 | 1 | 7 | 0 | 0.8194 | 1.2897 | 0.03 | 0.4703 | 2012 | 77 | 0.040424794 | 0.57114303 | https://doi.org/10.1016/j.micromeso.2006.12.033
HY-C3 | 90 | 1 | 7 | 0 | 0.8194 | 1.2897 | 0.03 | 0.4703 | 2012 | 77 | 0.04532348 | 0.60104996 | https://doi.org/10.1016/j.micromeso.2006.12.033
HY-C3 | 90 | 1 | 7 | 0 | 0.8194 | 1.2897 | 0.03 | 0.4703 | 2012 | 77 | 0.05017413 | 0.6309562 | https://doi.org/10.1016/j.micromeso.2006.12.033
HY-C3 | 90 | 1 | 7 | 0 | 0.8194 | 1.2897 | 0.03 | 0.4703 | 2012 | 77 | 0.055024892 | 0.6580658 | https://doi.org/10.1016/j.micromeso.2006.12.033
HY-C3 | 90 | 1 | 7 | 0 | 0.8194 | 1.2897 | 0.03 | 0.4703 | 2012 | 77 | 0.060356077 | 0.6842506 | https://doi.org/10.1016/j.micromeso.2006.12.033
HY-C3 | 90 | 1 | 7 | 0 | 0.8194 | 1.2897 | 0.03 | 0.4703 | 2012 | 77 | 0.065303184 | 0.70483613 | https://doi.org/10.1016/j.micromeso.2006.12.033
HY-C3 | 90 | 1 | 7 | 0 | 0.8194 | 1.2897 | 0.03 | 0.4703 | 2012 | 77 | 0.070058145 | 0.72541875 | https://doi.org/10.1016/j.micromeso.2006.12.033
HY-C3 | 90 | 1 | 7 | 0 | 0.8194 | 1.2897 | 0.03 | 0.4703 | 2012 | 77 | 0.075341366 | 0.7497384 | https://doi.org/10.1016/j.micromeso.2006.12.033
HY-C3 | 90 | 1 | 7 | 0 | 0.8194 | 1.2897 | 0.03 | 0.4703 | 2012 | 77 | 0.08024055 | 0.76752657 | https://doi.org/10.1016/j.micromeso.2006.12.033
HY-C3 | 90 | 1 | 7 | 0 | 0.8194 | 1.2897 | 0.03 | 0.4703 | 2012 | 77 | 0.08240186 | 0.7778145 | https://doi.org/10.1016/j.micromeso.2006.12.033
HY-C3 | 90 | 1 | 7 | 0 | 0.8194 | 1.2897 | 0.03 | 0.4703 | 2012 | 77 | 0.08552397 | 0.78718513 | https://doi.org/10.1016/j.micromeso.2006.12.033
HY-C3 | 90 | 1 | 7 | 0 | 0.8194 | 1.2897 | 0.03 | 0.4703 | 2012 | 77 | 0.087397195 | 0.79373974 | https://doi.org/10.1016/j.micromeso.2006.12.033
HY-C3 | 90 | 1 | 7 | 0 | 0.8194 | 1.2897 | 0.03 | 0.4703 | 2012 | 77 | 0.090279 | 0.8059033 | https://doi.org/10.1016/j.micromeso.2006.12.033
HY-C3 | 90 | 1 | 7 | 0 | 0.8194 | 1.2897 | 0.03 | 0.4703 | 2012 | 77 | 0.09277673 | 0.81246763 | https://doi.org/10.1016/j.micromeso.2006.12.033
HY-C3 | 90 | 1 | 7 | 0 | 0.8194 | 1.2897 | 0.03 | 0.4703 | 2012 | 77 | 0.095178455 | 0.81716603 | https://doi.org/10.1016/j.micromeso.2006.12.033
HY-C3 | 90 | 1 | 7 | 0 | 0.8194 | 1.2897 | 0.03 | 0.4703 | 2012 | 77 | 0.09753203 | 0.8246603 | https://doi.org/10.1016/j.micromeso.2006.12.033
HY-C3 | 90 | 1 | 7 | 0 | 0.8194 | 1.2897 | 0.03 | 0.4703 | 2012 | 77 | 0.09810826 | 0.83026254 | https://doi.org/10.1016/j.micromeso.2006.12.033
HY-C3 | 90 | 1 | 7 | 0 | 0.8194 | 1.2897 | 0.03 | 0.4703 | 2012 | 77 | 0.09926107 | 0.8330771 | https://doi.org/10.1016/j.micromeso.2006.12.033
KY-C3 | 89 | 1 | 8 | 0 | 0.7795 | 1.2076 | 0.07 | 0.4281 | 1875 | 77 | 0.0032613035 | 0.1286962 | https://doi.org/10.1016/j.micromeso.2006.12.033
KY-C3 | 89 | 1 | 8 | 0 | 0.7795 | 1.2076 | 0.07 | 0.4281 | 1875 | 77 | 0.005900954 | 0.1883989 | https://doi.org/10.1016/j.micromeso.2006.12.033
KY-C3 | 89 | 1 | 8 | 0 | 0.7795 | 1.2076 | 0.07 | 0.4281 | 1875 | 77 | 0.008349181 | 0.23038657 | https://doi.org/10.1016/j.micromeso.2006.12.033
KY-C3 | 89 | 1 | 8 | 0 | 0.7795 | 1.2076 | 0.07 | 0.4281 | 1875 | 77 | 0.010509564 | 0.26304764 | https://doi.org/10.1016/j.micromeso.2006.12.033
KY-C3 | 89 | 1 | 8 | 0 | 0.7795 | 1.2076 | 0.07 | 0.4281 | 1875 | 77 | 0.012382215 | 0.28358543 | https://doi.org/10.1016/j.micromeso.2006.12.033
KY-C3 | 89 | 1 | 8 | 0 | 0.7795 | 1.2076 | 0.07 | 0.4281 | 1875 | 77 | 0.0146389045 | 0.3106547 | https://doi.org/10.1016/j.micromeso.2006.12.033
KY-C3 | 89 | 1 | 8 | 0 | 0.7795 | 1.2076 | 0.07 | 0.4281 | 1875 | 77 | 0.01631948 | 0.32932508 | https://doi.org/10.1016/j.micromeso.2006.12.033
KY-C3 | 89 | 1 | 8 | 0 | 0.7795 | 1.2076 | 0.07 | 0.4281 | 1875 | 77 | 0.018384323 | 0.34893367 | https://doi.org/10.1016/j.micromeso.2006.12.033
KY-C3 | 89 | 1 | 8 | 0 | 0.7795 | 1.2076 | 0.07 | 0.4281 | 1875 | 77 | 0.02049732 | 0.36574635 | https://doi.org/10.1016/j.micromeso.2006.12.033
KY-C3 | 89 | 1 | 8 | 0 | 0.7795 | 1.2076 | 0.07 | 0.4281 | 1875 | 77 | 0.025395468 | 0.40870428 | https://doi.org/10.1016/j.micromeso.2006.12.033
KY-C3 | 89 | 1 | 8 | 0 | 0.7795 | 1.2076 | 0.07 | 0.4281 | 1875 | 77 | 0.031350575 | 0.448882 | https://doi.org/10.1016/j.micromeso.2006.12.033
KY-C3 | 89 | 1 | 8 | 0 | 0.7795 | 1.2076 | 0.07 | 0.4281 | 1875 | 77 | 0.035048377 | 0.47690588 | https://doi.org/10.1016/j.micromeso.2006.12.033
KY-C3 | 89 | 1 | 8 | 0 | 0.7795 | 1.2076 | 0.07 | 0.4281 | 1875 | 77 | 0.04061968 | 0.50495887 | https://doi.org/10.1016/j.micromeso.2006.12.033
KY-C3 | 89 | 1 | 8 | 0 | 0.7795 | 1.2076 | 0.07 | 0.4281 | 1875 | 77 | 0.0454704 | 0.53300065 | https://doi.org/10.1016/j.micromeso.2006.12.033
KY-C3 | 89 | 1 | 8 | 0 | 0.7795 | 1.2076 | 0.07 | 0.4281 | 1875 | 77 | 0.05041736 | 0.55731505 | https://doi.org/10.1016/j.micromeso.2006.12.033
KY-C3 | 89 | 1 | 8 | 0 | 0.7795 | 1.2076 | 0.07 | 0.4281 | 1875 | 77 | 0.05550839 | 0.58256394 | https://doi.org/10.1016/j.micromeso.2006.12.033
KY-C3 | 89 | 1 | 8 | 0 | 0.7795 | 1.2076 | 0.07 | 0.4281 | 1875 | 77 | 0.060936 | 0.60036033 | https://doi.org/10.1016/j.micromeso.2006.12.033
KY-C3 | 89 | 1 | 8 | 0 | 0.7795 | 1.2076 | 0.07 | 0.4281 | 1875 | 77 | 0.06583499 | 0.6228096 | https://doi.org/10.1016/j.micromeso.2006.12.033
KY-C3 | 89 | 1 | 8 | 0 | 0.7795 | 1.2076 | 0.07 | 0.4281 | 1875 | 77 | 0.07044607 | 0.63779664 | https://doi.org/10.1016/j.micromeso.2006.12.033
KY-C3 | 89 | 1 | 8 | 0 | 0.7795 | 1.2076 | 0.07 | 0.4281 | 1875 | 77 | 0.07568156 | 0.65465784 | https://doi.org/10.1016/j.micromeso.2006.12.033
KY-C3 | 89 | 1 | 8 | 0 | 0.7795 | 1.2076 | 0.07 | 0.4281 | 1875 | 77 | 0.08053278 | 0.67058086 | https://doi.org/10.1016/j.micromeso.2006.12.033
KY-C3 | 89 | 1 | 8 | 0 | 0.7795 | 1.2076 | 0.07 | 0.4281 | 1875 | 77 | 0.082502164 | 0.6752725 | https://doi.org/10.1016/j.micromeso.2006.12.033
KY-C3 | 89 | 1 | 8 | 0 | 0.7795 | 1.2076 | 0.07 | 0.4281 | 1875 | 77 | 0.08596039 | 0.68837726 | https://doi.org/10.1016/j.micromeso.2006.12.033
KY-C3 | 89 | 1 | 8 | 0 | 0.7795 | 1.2076 | 0.07 | 0.4281 | 1875 | 77 | 0.088025965 | 0.69027376 | https://doi.org/10.1016/j.micromeso.2006.12.033
KY-C3 | 89 | 1 | 8 | 0 | 0.7795 | 1.2076 | 0.07 | 0.4281 | 1875 | 77 | 0.090715766 | 0.6987055 | https://doi.org/10.1016/j.micromeso.2006.12.033
KY-C3 | 89 | 1 | 8 | 0 | 0.7795 | 1.2076 | 0.07 | 0.4281 | 1875 | 77 | 0.09282915 | 0.706196 | https://doi.org/10.1016/j.micromeso.2006.12.033
KY-C3 | 89 | 1 | 8 | 0 | 0.7795 | 1.2076 | 0.07 | 0.4281 | 1875 | 77 | 0.09566311 | 0.7136978 | https://doi.org/10.1016/j.micromeso.2006.12.033
KY-C3 | 89 | 1 | 8 | 0 | 0.7795 | 1.2076 | 0.07 | 0.4281 | 1875 | 77 | 0.0980168 | 0.7183954 | https://doi.org/10.1016/j.micromeso.2006.12.033
KY-C3 | 89 | 1 | 8 | 0 | 0.7795 | 1.2076 | 0.07 | 0.4281 | 1875 | 77 | 0.09964987 | 0.7240141 | https://doi.org/10.1016/j.micromeso.2006.12.033
CaY-C3 | 90 | 1 | 9 | 0 | 1.0227 | 1.4466 | 0.13 | 0.4239 | 2470 | 77 | 0.0031633037 | 0.17530538 | https://doi.org/10.1016/j.micromeso.2006.12.033
CaY-C3 | 90 | 1 | 9 | 0 | 1.0227 | 1.4466 | 0.13 | 0.4239 | 2470 | 77 | 0.005802531 | 0.24526243 | https://doi.org/10.1016/j.micromeso.2006.12.033
CaY-C3 | 90 | 1 | 9 | 0 | 1.0227 | 1.4466 | 0.13 | 0.4239 | 2470 | 77 | 0.0081062205 | 0.2975022 | https://doi.org/10.1016/j.micromeso.2006.12.033
CaY-C3 | 90 | 1 | 9 | 0 | 1.0227 | 1.4466 | 0.13 | 0.4239 | 2470 | 77 | 0.010362486 | 0.3348258 | https://doi.org/10.1016/j.micromeso.2006.12.033
CaY-C3 | 90 | 1 | 9 | 0 | 1.0227 | 1.4466 | 0.13 | 0.4239 | 2470 | 77 | 0.012330599 | 0.37028053 | https://doi.org/10.1016/j.micromeso.2006.12.033
CaY-C3 | 90 | 1 | 9 | 0 | 1.0227 | 1.4466 | 0.13 | 0.4239 | 2470 | 77 | 0.014395058 | 0.39921123 | https://doi.org/10.1016/j.micromeso.2006.12.033
CaY-C3 | 90 | 1 | 9 | 0 | 1.0227 | 1.4466 | 0.13 | 0.4239 | 2470 | 77 | 0.016411556 | 0.42627677 | https://doi.org/10.1016/j.micromeso.2006.12.033
CaY-C3 | 90 | 1 | 9 | 0 | 1.0227 | 1.4466 | 0.13 | 0.4239 | 2470 | 77 | 0.018188015 | 0.44960973 | https://doi.org/10.1016/j.micromeso.2006.12.033
CaY-C3 | 90 | 1 | 9 | 0 | 1.0227 | 1.4466 | 0.13 | 0.4239 | 2470 | 77 | 0.020444589 | 0.47947562 | https://doi.org/10.1016/j.micromeso.2006.12.033
CaY-C3 | 90 | 1 | 9 | 0 | 1.0227 | 1.4466 | 0.13 | 0.4239 | 2470 | 77 | 0.025198352 | 0.52895683 | https://doi.org/10.1016/j.micromeso.2006.12.033
CaY-C3 | 90 | 1 | 9 | 0 | 1.0227 | 1.4466 | 0.13 | 0.4239 | 2470 | 77 | 0.031152576 | 0.59057546 | https://doi.org/10.1016/j.micromeso.2006.12.033
CaY-C3 | 90 | 1 | 9 | 0 | 1.0227 | 1.4466 | 0.13 | 0.4239 | 2470 | 77 | 0.035474684 | 0.6232701 | https://doi.org/10.1016/j.micromeso.2006.12.033
CaY-C3 | 90 | 1 | 9 | 0 | 1.0227 | 1.4466 | 0.13 | 0.4239 | 2470 | 77 | 0.04075718 | 0.6653018 | https://doi.org/10.1016/j.micromeso.2006.12.033
CaY-C3 | 90 | 1 | 9 | 0 | 1.0227 | 1.4466 | 0.13 | 0.4239 | 2470 | 77 | 0.045703672 | 0.7008028 | https://doi.org/10.1016/j.micromeso.2006.12.033
CaY-C3 | 90 | 1 | 9 | 0 | 1.0227 | 1.4466 | 0.13 | 0.4239 | 2470 | 77 | 0.05031428 | 0.7269764 | https://doi.org/10.1016/j.micromeso.2006.12.033
CaY-C3 | 90 | 1 | 9 | 0 | 1.0227 | 1.4466 | 0.13 | 0.4239 | 2470 | 77 | 0.05569335 | 0.75689083 | https://doi.org/10.1016/j.micromeso.2006.12.033
CaY-C3 | 90 | 1 | 9 | 0 | 1.0227 | 1.4466 | 0.13 | 0.4239 | 2470 | 77 | 0.060544115 | 0.7840004 | https://doi.org/10.1016/j.micromeso.2006.12.033
CaY-C3 | 90 | 1 | 9 | 0 | 1.0227 | 1.4466 | 0.13 | 0.4239 | 2470 | 77 | 0.06587526 | 0.8111174 | https://doi.org/10.1016/j.micromeso.2006.12.033
CaY-C3 | 90 | 1 | 9 | 0 | 1.0227 | 1.4466 | 0.13 | 0.4239 | 2470 | 77 | 0.07091829 | 0.83543336 | https://doi.org/10.1016/j.micromeso.2006.12.033
CaY-C3 | 90 | 1 | 9 | 0 | 1.0227 | 1.4466 | 0.13 | 0.4239 | 2470 | 77 | 0.07548113 | 0.8550807 | https://doi.org/10.1016/j.micromeso.2006.12.033
CaY-C3 | 90 | 1 | 9 | 0 | 1.0227 | 1.4466 | 0.13 | 0.4239 | 2470 | 77 | 0.08066847 | 0.87473786 | https://doi.org/10.1016/j.micromeso.2006.12.033
CaY-C3 | 90 | 1 | 9 | 0 | 1.0227 | 1.4466 | 0.13 | 0.4239 | 2470 | 77 | 0.0822534 | 0.88315237 | https://doi.org/10.1016/j.micromeso.2006.12.033
CaY-C3 | 90 | 1 | 9 | 0 | 1.0227 | 1.4466 | 0.13 | 0.4239 | 2470 | 77 | 0.08551947 | 0.8962541 | https://doi.org/10.1016/j.micromeso.2006.12.033
CaY-C3 | 90 | 1 | 9 | 0 | 1.0227 | 1.4466 | 0.13 | 0.4239 | 2470 | 77 | 0.08806512 | 0.9056158 | https://doi.org/10.1016/j.micromeso.2006.12.033
CaY-C3 | 90 | 1 | 9 | 0 | 1.0227 | 1.4466 | 0.13 | 0.4239 | 2470 | 77 | 0.09094704 | 0.91498274 | https://doi.org/10.1016/j.micromeso.2006.12.033
CaY-C3 | 90 | 1 | 9 | 0 | 1.0227 | 1.4466 | 0.13 | 0.4239 | 2470 | 77 | 0.09320446 | 0.92433995 | https://doi.org/10.1016/j.micromeso.2006.12.033
CaY-C3 | 90 | 1 | 9 | 0 | 1.0227 | 1.4466 | 0.13 | 0.4239 | 2470 | 77 | 0.095654145 | 0.9309035 | https://doi.org/10.1016/j.micromeso.2006.12.033
CaY-C3 | 90 | 1 | 9 | 0 | 1.0227 | 1.4466 | 0.13 | 0.4239 | 2470 | 77 | 0.097815566 | 0.9383948 | https://doi.org/10.1016/j.micromeso.2006.12.033
CaY-C3 | 90 | 1 | 9 | 0 | 1.0227 | 1.4466 | 0.13 | 0.4239 | 2470 | 77 | 0.09848811 | 0.9384052 | https://doi.org/10.1016/j.micromeso.2006.12.033
CaY-C3 | 90 | 1 | 9 | 0 | 1.0227 | 1.4466 | 0.13 | 0.4239 | 2470 | 77 | 0.09949676 | 0.94214976 | https://doi.org/10.1016/j.micromeso.2006.12.033
CaY-C3 | 90 | 1 | 9 | 0 | 1.0227 | 1.4466 | 0.13 | 0.4239 | 2470 | 77 | 0.10112968 | 0.95149726 | https://doi.org/10.1016/j.micromeso.2006.12.033
NaY-C4 | 90 | 1 | 7 | 0 | 1.0528 | 1.4461 | 0.03 | 0.3933 | 2456 | 77 | 0.00086065097 | 0.06399448 | https://doi.org/10.1016/j.micromeso.2006.12.033
NaY-C4 | 90 | 1 | 7 | 0 | 1.0528 | 1.4461 | 0.03 | 0.3933 | 2456 | 77 | 0.0013391577 | 0.081189 | https://doi.org/10.1016/j.micromeso.2006.12.033
NaY-C4 | 90 | 1 | 7 | 0 | 1.0528 | 1.4461 | 0.03 | 0.3933 | 2456 | 77 | 0.0034447059 | 0.15092362 | https://doi.org/10.1016/j.micromeso.2006.12.033
NaY-C4 | 90 | 1 | 7 | 0 | 1.0528 | 1.4461 | 0.03 | 0.3933 | 2456 | 77 | 0.0061249705 | 0.21588764 | https://doi.org/10.1016/j.micromeso.2006.12.033
NaY-C4 | 90 | 1 | 7 | 0 | 1.0528 | 1.4461 | 0.03 | 0.3933 | 2456 | 77 | 0.00847044 | 0.26079315 | https://doi.org/10.1016/j.micromeso.2006.12.033
NaY-C4 | 90 | 1 | 7 | 0 | 1.0528 | 1.4461 | 0.03 | 0.3933 | 2456 | 77 | 0.010576638 | 0.29805645 | https://doi.org/10.1016/j.micromeso.2006.12.033
NaY-C4 | 90 | 1 | 7 | 0 | 1.0528 | 1.4461 | 0.03 | 0.3933 | 2456 | 77 | 0.012395755 | 0.32385698 | https://doi.org/10.1016/j.micromeso.2006.12.033
NaY-C4 | 90 | 1 | 7 | 0 | 1.0528 | 1.4461 | 0.03 | 0.3933 | 2456 | 77 | 0.014741454 | 0.35730204 | https://doi.org/10.1016/j.micromeso.2006.12.033
NaY-C4 | 90 | 1 | 7 | 0 | 1.0528 | 1.4461 | 0.03 | 0.3933 | 2456 | 77 | 0.016512763 | 0.37928203 | https://doi.org/10.1016/j.micromeso.2006.12.033
NaY-C4 | 90 | 1 | 7 | 0 | 1.0528 | 1.4461 | 0.03 | 0.3933 | 2456 | 77 | 0.018523496 | 0.40126395 | https://doi.org/10.1016/j.micromeso.2006.12.033
NaY-C4 | 90 | 1 | 7 | 0 | 1.0528 | 1.4461 | 0.03 | 0.3933 | 2456 | 77 | 0.020582095 | 0.42420128 | https://doi.org/10.1016/j.micromeso.2006.12.033
NaY-C4 | 90 | 1 | 7 | 0 | 1.0528 | 1.4461 | 0.03 | 0.3933 | 2456 | 77 | 0.025369646 | 0.47199133 | https://doi.org/10.1016/j.micromeso.2006.12.033
NaY-C4 | 90 | 1 | 7 | 0 | 1.0528 | 1.4461 | 0.03 | 0.3933 | 2456 | 77 | 0.03144992 | 0.52838707 | https://doi.org/10.1016/j.micromeso.2006.12.033
NaY-C4 | 90 | 1 | 7 | 0 | 1.0528 | 1.4461 | 0.03 | 0.3933 | 2456 | 77 | 0.035710987 | 0.5637574 | https://doi.org/10.1016/j.micromeso.2006.12.033
NaY-C4 | 90 | 1 | 7 | 0 | 1.0528 | 1.4461 | 0.03 | 0.3933 | 2456 | 77 | 0.04069033 | 0.5991335 | https://doi.org/10.1016/j.micromeso.2006.12.033
NaY-C4 | 90 | 1 | 7 | 0 | 1.0528 | 1.4461 | 0.03 | 0.3933 | 2456 | 77 | 0.045669723 | 0.6316445 | https://doi.org/10.1016/j.micromeso.2006.12.033
NaY-C4 | 90 | 1 | 7 | 0 | 1.0528 | 1.4461 | 0.03 | 0.3933 | 2456 | 77 | 0.050649103 | 0.66511047 | https://doi.org/10.1016/j.micromeso.2006.12.033
NaY-C4 | 90 | 1 | 7 | 0 | 1.0528 | 1.4461 | 0.03 | 0.3933 | 2456 | 77 | 0.055293497 | 0.6880684 | https://doi.org/10.1016/j.micromeso.2006.12.033
NaY-C4 | 90 | 1 | 7 | 0 | 1.0528 | 1.4461 | 0.03 | 0.3933 | 2456 | 77 | 0.06065601 | 0.71867234 | https://doi.org/10.1016/j.micromeso.2006.12.033
NaY-C4 | 90 | 1 | 7 | 0 | 1.0528 | 1.4461 | 0.03 | 0.3933 | 2456 | 77 | 0.065731406 | 0.73972356 | https://doi.org/10.1016/j.micromeso.2006.12.033
NaY-C4 | 90 | 1 | 7 | 0 | 1.0528 | 1.4461 | 0.03 | 0.3933 | 2456 | 77 | 0.070758864 | 0.76363957 | https://doi.org/10.1016/j.micromeso.2006.12.033
NaY-C4 | 90 | 1 | 7 | 0 | 1.0528 | 1.4461 | 0.03 | 0.3933 | 2456 | 77 | 0.07540331 | 0.78373235 | https://doi.org/10.1016/j.micromeso.2006.12.033
NaY-C4 | 90 | 1 | 7 | 0 | 1.0528 | 1.4461 | 0.03 | 0.3933 | 2456 | 77 | 0.08062237 | 0.8047848 | https://doi.org/10.1016/j.micromeso.2006.12.033
NaY-C4 | 90 | 1 | 7 | 0 | 1.0528 | 1.4461 | 0.03 | 0.3933 | 2456 | 77 | 0.08253758 | 0.8143504 | https://doi.org/10.1016/j.micromeso.2006.12.033
NaY-C4 | 90 | 1 | 7 | 0 | 1.0528 | 1.4461 | 0.03 | 0.3933 | 2456 | 77 | 0.085458376 | 0.82392406 | https://doi.org/10.1016/j.micromeso.2006.12.033
NaY-C4 | 90 | 1 | 7 | 0 | 1.0528 | 1.4461 | 0.03 | 0.3933 | 2456 | 77 | 0.08799611 | 0.8325396 | https://doi.org/10.1016/j.micromeso.2006.12.033
NaY-C4 | 90 | 1 | 7 | 0 | 1.0528 | 1.4461 | 0.03 | 0.3933 | 2456 | 77 | 0.09096478 | 0.84306866 | https://doi.org/10.1016/j.micromeso.2006.12.033
NaY-C4 | 90 | 1 | 7 | 0 | 1.0528 | 1.4461 | 0.03 | 0.3933 | 2456 | 77 | 0.09311941 | 0.8526362 | https://doi.org/10.1016/j.micromeso.2006.12.033
NaY-C4 | 90 | 1 | 7 | 0 | 1.0528 | 1.4461 | 0.03 | 0.3933 | 2456 | 77 | 0.09560932 | 0.8583863 | https://doi.org/10.1016/j.micromeso.2006.12.033
NaY-C4 | 90 | 1 | 7 | 0 | 1.0528 | 1.4461 | 0.03 | 0.3933 | 2456 | 77 | 0.09800339 | 0.8679557 | https://doi.org/10.1016/j.micromeso.2006.12.033
NaY-C4 | 90 | 1 | 7 | 0 | 1.0528 | 1.4461 | 0.03 | 0.3933 | 2456 | 77 | 0.09972713 | 0.87369967 | https://doi.org/10.1016/j.micromeso.2006.12.033
HY-C4 | 91 | 1 | 7 | 0 | 0.5409 | 0.897 | 0.03 | 0.3561 | 1344 | 77 | 0.0036374116 | 0.092667766 | https://doi.org/10.1016/j.micromeso.2006.12.033
HY-C4 | 91 | 1 | 7 | 0 | 0.5409 | 0.897 | 0.03 | 0.3561 | 1344 | 77 | 0.0060786903 | 0.13566397 | https://doi.org/10.1016/j.micromeso.2006.12.033
HY-C4 | 91 | 1 | 7 | 0 | 0.5409 | 0.897 | 0.03 | 0.3561 | 1344 | 77 | 0.0075628217 | 0.1509564 | https://doi.org/10.1016/j.micromeso.2006.12.033
HY-C4 | 91 | 1 | 7 | 0 | 0.5409 | 0.897 | 0.03 | 0.3561 | 1344 | 77 | 0.010195794 | 0.18631382 | https://doi.org/10.1016/j.micromeso.2006.12.033
HY-C4 | 91 | 1 | 7 | 0 | 0.5409 | 0.897 | 0.03 | 0.3561 | 1344 | 77 | 0.011871542 | 0.19778763 | https://doi.org/10.1016/j.micromeso.2006.12.033
HY-C4 | 91 | 1 | 7 | 0 | 0.5409 | 0.897 | 0.03 | 0.3561 | 1344 | 77 | 0.014265432 | 0.21595243 | https://doi.org/10.1016/j.micromeso.2006.12.033
HY-C4 | 91 | 1 | 7 | 0 | 0.5409 | 0.897 | 0.03 | 0.3561 | 1344 | 77 | 0.01656359 | 0.23220639 | https://doi.org/10.1016/j.micromeso.2006.12.033
HY-C4 | 91 | 1 | 7 | 0 | 0.5409 | 0.897 | 0.03 | 0.3561 | 1344 | 77 | 0.018143492 | 0.24749959 | https://doi.org/10.1016/j.micromeso.2006.12.033
HY-C4 | 91 | 1 | 7 | 0 | 0.5409 | 0.897 | 0.03 | 0.3561 | 1344 | 77 | 0.020298071 | 0.25993225 | https://doi.org/10.1016/j.micromeso.2006.12.033
HY-C4 | 91 | 1 | 7 | 0 | 0.5409 | 0.897 | 0.03 | 0.3561 | 1344 | 77 | 0.025373278 | 0.2905339 | https://doi.org/10.1016/j.micromeso.2006.12.033
HY-C4 | 91 | 1 | 7 | 0 | 0.5409 | 0.897 | 0.03 | 0.3561 | 1344 | 77 | 0.031166855 | 0.31636608 | https://doi.org/10.1016/j.micromeso.2006.12.033
HY-C4 | 91 | 1 | 7 | 0 | 0.5409 | 0.897 | 0.03 | 0.3561 | 1344 | 77 | 0.034997277 | 0.33549735 | https://doi.org/10.1016/j.micromeso.2006.12.033
HY-C4 | 91 | 1 | 7 | 0 | 0.5409 | 0.897 | 0.03 | 0.3561 | 1344 | 77 | 0.040503506 | 0.3632373 | https://doi.org/10.1016/j.micromeso.2006.12.033
HY-C4 | 91 | 1 | 7 | 0 | 0.5409 | 0.897 | 0.03 | 0.3561 | 1344 | 77 | 0.045722578 | 0.38333467 | https://doi.org/10.1016/j.micromeso.2006.12.033
HY-C4 | 91 | 1 | 7 | 0 | 0.5409 | 0.897 | 0.03 | 0.3561 | 1344 | 77 | 0.050702184 | 0.4053402 | https://doi.org/10.1016/j.micromeso.2006.12.033
HY-C4 | 91 | 1 | 7 | 0 | 0.5409 | 0.897 | 0.03 | 0.3561 | 1344 | 77 | 0.055299018 | 0.41206208 | https://doi.org/10.1016/j.micromeso.2006.12.033
HY-C4 | 91 | 1 | 7 | 0 | 0.5409 | 0.897 | 0.03 | 0.3561 | 1344 | 77 | 0.06032651 | 0.434068 | https://doi.org/10.1016/j.micromeso.2006.12.033
HY-C4 | 91 | 1 | 7 | 0 | 0.5409 | 0.897 | 0.03 | 0.3561 | 1344 | 77 | 0.06559362 | 0.44652542 | https://doi.org/10.1016/j.micromeso.2006.12.033
HY-C4 | 91 | 1 | 7 | 0 | 0.5409 | 0.897 | 0.03 | 0.3561 | 1344 | 77 | 0.07038186 | 0.45993406 | https://doi.org/10.1016/j.micromeso.2006.12.033
HY-C4 | 91 | 1 | 7 | 0 | 0.5409 | 0.897 | 0.03 | 0.3561 | 1344 | 77 | 0.075505294 | 0.4733454 | https://doi.org/10.1016/j.micromeso.2006.12.033
HY-C4 | 91 | 1 | 7 | 0 | 0.5409 | 0.897 | 0.03 | 0.3561 | 1344 | 77 | 0.08048517 | 0.48198038 | https://doi.org/10.1016/j.micromeso.2006.12.033
HY-C4 | 91 | 1 | 7 | 0 | 0.5409 | 0.897 | 0.03 | 0.3561 | 1344 | 77 | 0.08220899 | 0.48390418 | https://doi.org/10.1016/j.micromeso.2006.12.033
HY-C4 | 91 | 1 | 7 | 0 | 0.5409 | 0.897 | 0.03 | 0.3561 | 1344 | 77 | 0.084986195 | 0.49061155 | https://doi.org/10.1016/j.micromeso.2006.12.033
HY-C4 | 91 | 1 | 7 | 0 | 0.5409 | 0.897 | 0.03 | 0.3561 | 1344 | 77 | 0.0880028 | 0.49827588 | https://doi.org/10.1016/j.micromeso.2006.12.033
HY-C4 | 91 | 1 | 7 | 0 | 0.5409 | 0.897 | 0.03 | 0.3561 | 1344 | 77 | 0.090540595 | 0.5040263 | https://doi.org/10.1016/j.micromeso.2006.12.033
HY-C4 | 91 | 1 | 7 | 0 | 0.5409 | 0.897 | 0.03 | 0.3561 | 1344 | 77 | 0.09312633 | 0.506912 | https://doi.org/10.1016/j.micromeso.2006.12.033
HY-C4 | 91 | 1 | 7 | 0 | 0.5409 | 0.897 | 0.03 | 0.3561 | 1344 | 77 | 0.09528104 | 0.5126594 | https://doi.org/10.1016/j.micromeso.2006.12.033
HY-C4 | 91 | 1 | 7 | 0 | 0.5409 | 0.897 | 0.03 | 0.3561 | 1344 | 77 | 0.09781886 | 0.5174548 | https://doi.org/10.1016/j.micromeso.2006.12.033
HY-C4 | 91 | 1 | 7 | 0 | 0.5409 | 0.897 | 0.03 | 0.3561 | 1344 | 77 | 0.099829994 | 0.51938087 | https://doi.org/10.1016/j.micromeso.2006.12.033
KY-C4 | 91 | 1 | 7 | 0 | 0.4316 | 0.7039 | 0 | 0.2723 | 1040 | 77 | 0.0012440373 | 0.048716906 | https://doi.org/10.1016/j.micromeso.2006.12.033
KY-C4 | 91 | 1 | 7 | 0 | 0.4316 | 0.7039 | 0 | 0.2723 | 1040 | 77 | 0.0034933742 | 0.111767404 | https://doi.org/10.1016/j.micromeso.2006.12.033
KY-C4 | 91 | 1 | 7 | 0 | 0.4316 | 0.7039 | 0 | 0.2723 | 1040 | 77 | 0.0058868253 | 0.1518981 | https://doi.org/10.1016/j.micromeso.2006.12.033
KY-C4 | 91 | 1 | 7 | 0 | 0.4316 | 0.7039 | 0 | 0.2723 | 1040 | 77 | 0.007993348 | 0.17292574 | https://doi.org/10.1016/j.micromeso.2006.12.033
KY-C4 | 91 | 1 | 7 | 0 | 0.4316 | 0.7039 | 0 | 0.2723 | 1040 | 77 | 0.010722262 | 0.19968855 | https://doi.org/10.1016/j.micromeso.2006.12.033
KY-C4 | 91 | 1 | 7 | 0 | 0.4316 | 0.7039 | 0 | 0.2723 | 1040 | 77 | 0.0126373395 | 0.21593946 | https://doi.org/10.1016/j.micromeso.2006.12.033
KY-C4 | 91 | 1 | 7 | 0 | 0.4316 | 0.7039 | 0 | 0.2723 | 1040 | 77 | 0.014696015 | 0.23505664 | https://doi.org/10.1016/j.micromeso.2006.12.033
KY-C4 | 91 | 1 | 7 | 0 | 0.4316 | 0.7039 | 0 | 0.2723 | 1040 | 77 | 0.016611246 | 0.24366723 | https://doi.org/10.1016/j.micromeso.2006.12.033
KY-C4 | 91 | 1 | 7 | 0 | 0.4316 | 0.7039 | 0 | 0.2723 | 1040 | 77 | 0.018813634 | 0.25992045 | https://doi.org/10.1016/j.micromeso.2006.12.033
KY-C4 | 91 | 1 | 7 | 0 | 0.4316 | 0.7039 | 0 | 0.2723 | 1040 | 77 | 0.020824559 | 0.27235195 | https://doi.org/10.1016/j.micromeso.2006.12.033
KY-C4 | 91 | 1 | 7 | 0 | 0.4316 | 0.7039 | 0 | 0.2723 | 1040 | 77 | 0.026091306 | 0.30295512 | https://doi.org/10.1016/j.micromeso.2006.12.033
KY-C4 | 91 | 1 | 7 | 0 | 0.4316 | 0.7039 | 0 | 0.2723 | 1040 | 77 | 0.031070894 | 0.3259157 | https://doi.org/10.1016/j.micromeso.2006.12.033
KY-C4 | 91 | 1 | 7 | 0 | 0.4316 | 0.7039 | 0 | 0.2723 | 1040 | 77 | 0.03561967 | 0.34123254 | https://doi.org/10.1016/j.micromeso.2006.12.033
KY-C4 | 91 | 1 | 7 | 0 | 0.4316 | 0.7039 | 0 | 0.2723 | 1040 | 77 | 0.04112607 | 0.36037713 | https://doi.org/10.1016/j.micromeso.2006.12.033
KY-C4 | 91 | 1 | 7 | 0 | 0.4316 | 0.7039 | 0 | 0.2723 | 1040 | 77 | 0.04591429 | 0.37474084 | https://doi.org/10.1016/j.micromeso.2006.12.033
KY-C4 | 91 | 1 | 7 | 0 | 0.4316 | 0.7039 | 0 | 0.2723 | 1040 | 77 | 0.05122921 | 0.3910188 | https://doi.org/10.1016/j.micromeso.2006.12.033
KY-C4 | 91 | 1 | 7 | 0 | 0.4316 | 0.7039 | 0 | 0.2723 | 1040 | 77 | 0.05625689 | 0.40347433 | https://doi.org/10.1016/j.micromeso.2006.12.033
KY-C4 | 91 | 1 | 7 | 0 | 0.4316 | 0.7039 | 0 | 0.2723 | 1040 | 77 | 0.061332405 | 0.41879535 | https://doi.org/10.1016/j.micromeso.2006.12.033
KY-C4 | 91 | 1 | 7 | 0 | 0.4316 | 0.7039 | 0 | 0.2723 | 1040 | 77 | 0.06578554 | 0.42742616 | https://doi.org/10.1016/j.micromeso.2006.12.033
KY-C4 | 91 | 1 | 7 | 0 | 0.4316 | 0.7039 | 0 | 0.2723 | 1040 | 77 | 0.07033441 | 0.43796778 | https://doi.org/10.1016/j.micromeso.2006.12.033
KY-C4 | 91 | 1 | 7 | 0 | 0.4316 | 0.7039 | 0 | 0.2723 | 1040 | 77 | 0.07569735 | 0.44756088 | https://doi.org/10.1016/j.micromeso.2006.12.033
KY-C4 | 91 | 1 | 7 | 0 | 0.4316 | 0.7039 | 0 | 0.2723 | 1040 | 77 | 0.080725126 | 0.4552412 | https://doi.org/10.1016/j.micromeso.2006.12.033
KY-C4 | 91 | 1 | 7 | 0 | 0.4316 | 0.7039 | 0 | 0.2723 | 1040 | 77 | 0.082018025 | 0.4552515 | https://doi.org/10.1016/j.micromeso.2006.12.033
KY-C4 | 91 | 1 | 7 | 0 | 0.4316 | 0.7039 | 0 | 0.2723 | 1040 | 77 | 0.08575289 | 0.46387658 | https://doi.org/10.1016/j.micromeso.2006.12.033
KY-C4 | 91 | 1 | 7 | 0 | 0.4316 | 0.7039 | 0 | 0.2723 | 1040 | 77 | 0.088194914 | 0.46962622 | https://doi.org/10.1016/j.micromeso.2006.12.033
KY-C4 | 91 | 1 | 7 | 0 | 0.4316 | 0.7039 | 0 | 0.2723 | 1040 | 77 | 0.09082859 | 0.4696472 | https://doi.org/10.1016/j.micromeso.2006.12.033
KY-C4 | 91 | 1 | 7 | 0 | 0.4316 | 0.7039 | 0 | 0.2723 | 1040 | 77 | 0.09346208 | 0.47921854 | https://doi.org/10.1016/j.micromeso.2006.12.033
KY-C4 | 91 | 1 | 7 | 0 | 0.4316 | 0.7039 | 0 | 0.2723 | 1040 | 77 | 0.09580837 | 0.48305738 | https://doi.org/10.1016/j.micromeso.2006.12.033
KY-C4 | 91 | 1 | 7 | 0 | 0.4316 | 0.7039 | 0 | 0.2723 | 1040 | 77 | 0.09820255 | 0.48689657 | https://doi.org/10.1016/j.micromeso.2006.12.033
KY-C4 | 91 | 1 | 7 | 0 | 0.4316 | 0.7039 | 0 | 0.2723 | 1040 | 77 | 0.10007009 | 0.4859564 | https://doi.org/10.1016/j.micromeso.2006.12.033
CaY-C4 | 94 | 1 | 5 | 0 | 0.8452 | 1.1562 | 0 | 0.311 | 2061 | 77 | 0.007179646 | 0.15572855 | https://doi.org/10.1016/j.micromeso.2006.12.033
CaY-C4 | 94 | 1 | 5 | 0 | 0.8452 | 1.1562 | 0 | 0.311 | 2061 | 77 | 0.016371591 | 0.2551258 | https://doi.org/10.1016/j.micromeso.2006.12.033
CaY-C4 | 94 | 1 | 5 | 0 | 0.8452 | 1.1562 | 0 | 0.311 | 2061 | 77 | 0.018526038 | 0.27424374 | https://doi.org/10.1016/j.micromeso.2006.12.033
CaY-C4 | 94 | 1 | 5 | 0 | 0.8452 | 1.1562 | 0 | 0.311 | 2061 | 77 | 0.020249652 | 0.28667295 | https://doi.org/10.1016/j.micromeso.2006.12.033
CaY-C4 | 94 | 1 | 5 | 0 | 0.8452 | 1.1562 | 0 | 0.311 | 2061 | 77 | 0.025133144 | 0.32586846 | https://doi.org/10.1016/j.micromeso.2006.12.033
CaY-C4 | 94 | 1 | 5 | 0 | 0.8452 | 1.1562 | 0 | 0.311 | 2061 | 77 | 0.031022187 | 0.366982 | https://doi.org/10.1016/j.micromeso.2006.12.033
CaY-C4 | 94 | 1 | 5 | 0 | 0.8452 | 1.1562 | 0 | 0.311 | 2061 | 77 | 0.03542704 | 0.39566824 | https://doi.org/10.1016/j.micromeso.2006.12.033
CaY-C4 | 94 | 1 | 5 | 0 | 0.8452 | 1.1562 | 0 | 0.311 | 2061 | 77 | 0.040550206 | 0.42245013 | https://doi.org/10.1016/j.micromeso.2006.12.033
CaY-C4 | 94 | 1 | 5 | 0 | 0.8452 | 1.1562 | 0 | 0.311 | 2061 | 77 | 0.04548189 | 0.44636536 | https://doi.org/10.1016/j.micromeso.2006.12.033
CaY-C4 | 94 | 1 | 5 | 0 | 0.8452 | 1.1562 | 0 | 0.311 | 2061 | 77 | 0.050557174 | 0.47314686 | https://doi.org/10.1016/j.micromeso.2006.12.033
CaY-C4 | 94 | 1 | 5 | 0 | 0.8452 | 1.1562 | 0 | 0.311 | 2061 | 77 | 0.055584684 | 0.49419773 | https://doi.org/10.1016/j.micromeso.2006.12.033
CaY-C4 | 94 | 1 | 5 | 0 | 0.8452 | 1.1562 | 0 | 0.311 | 2061 | 77 | 0.06075587 | 0.5142947 | https://doi.org/10.1016/j.micromeso.2006.12.033
CaY-C4 | 94 | 1 | 5 | 0 | 0.8452 | 1.1562 | 0 | 0.311 | 2061 | 77 | 0.06530459 | 0.53247666 | https://doi.org/10.1016/j.micromeso.2006.12.033
CaY-C4 | 94 | 1 | 5 | 0 | 0.8452 | 1.1562 | 0 | 0.311 | 2061 | 77 | 0.071050376 | 0.55353326 | https://doi.org/10.1016/j.micromeso.2006.12.033
CaY-C4 | 94 | 1 | 5 | 0 | 0.8452 | 1.1562 | 0 | 0.311 | 2061 | 77 | 0.075503364 | 0.5698044 | https://doi.org/10.1016/j.micromeso.2006.12.033
CaY-C4 | 94 | 1 | 5 | 0 | 0.8452 | 1.1562 | 0 | 0.311 | 2061 | 77 | 0.08038724 | 0.58989906 | https://doi.org/10.1016/j.micromeso.2006.12.033
CaY-C4 | 94 | 1 | 5 | 0 | 0.8452 | 1.1562 | 0 | 0.311 | 2061 | 77 | 0.08263772 | 0.5956472 | https://doi.org/10.1016/j.micromeso.2006.12.033
CaY-C4 | 94 | 1 | 5 | 0 | 0.8452 | 1.1562 | 0 | 0.311 | 2061 | 77 | 0.08531917 | 0.60139877 | https://doi.org/10.1016/j.micromeso.2006.12.033
CaY-C4 | 94 | 1 | 5 | 0 | 0.8452 | 1.1562 | 0 | 0.311 | 2061 | 77 | 0.088192105 | 0.610017 | https://doi.org/10.1016/j.micromeso.2006.12.033
CaY-C4 | 94 | 1 | 5 | 0 | 0.8452 | 1.1562 | 0 | 0.311 | 2061 | 77 | 0.090634055 | 0.6195868 | https://doi.org/10.1016/j.micromeso.2006.12.033
CaY-C4 | 94 | 1 | 5 | 0 | 0.8452 | 1.1562 | 0 | 0.311 | 2061 | 77 | 0.0932676 | 0.62629306 | https://doi.org/10.1016/j.micromeso.2006.12.033
CaY-C4 | 94 | 1 | 5 | 0 | 0.8452 | 1.1562 | 0 | 0.311 | 2061 | 77 | 0.09542235 | 0.63013035 | https://doi.org/10.1016/j.micromeso.2006.12.033
CaY-C4 | 94 | 1 | 5 | 0 | 0.8452 | 1.1562 | 0 | 0.311 | 2061 | 77 | 0.09781643 | 0.6387448 | https://doi.org/10.1016/j.micromeso.2006.12.033
CaY-C4 | 94 | 1 | 5 | 0 | 0.8452 | 1.1562 | 0 | 0.311 | 2061 | 77 | 0.0986304 | 0.6425714 | https://doi.org/10.1016/j.micromeso.2006.12.033
CaY-C4 | 94 | 1 | 5 | 0 | 0.8452 | 1.1562 | 0 | 0.311 | 2061 | 77 | 0.09954016 | 0.64544374 | https://doi.org/10.1016/j.micromeso.2006.12.033
C2-1/4-700 | 92.2 | 0.6 | 7.1 | 0 | 0.96 | 1.08 | 0.15 | 0.12 | 2370 | 77 | 0.078989446 | 2.3353913 | https://doi.org/10.1039/C0EE00347F
C2-1/4-700 | 92.2 | 0.6 | 7.1 | 0 | 0.96 | 1.08 | 0.15 | 0.12 | 2370 | 77 | 0.0961982 | 2.47815 | https://doi.org/10.1039/C0EE00347F
C2-1/4-700 | 92.2 | 0.6 | 7.1 | 0 | 0.96 | 1.08 | 0.15 | 0.12 | 2370 | 77 | 0.10910127 | 2.5949485 | https://doi.org/10.1039/C0EE00347F
C2-1/4-700 | 92.2 | 0.6 | 7.1 | 0 | 0.96 | 1.08 | 0.15 | 0.12 | 2370 | 77 | 0.12201599 | 2.6793146 | https://doi.org/10.1039/C0EE00347F
C2-1/4-700 | 92.2 | 0.6 | 7.1 | 0 | 0.96 | 1.08 | 0.15 | 0.12 | 2370 | 77 | 0.13277553 | 2.7571874 | https://doi.org/10.1039/C0EE00347F
C2-1/4-700 | 92.2 | 0.6 | 7.1 | 0 | 0.96 | 1.08 | 0.15 | 0.12 | 2370 | 77 | 0.14998895 | 2.886973 | https://doi.org/10.1039/C0EE00347F
C2-1/4-700 | 92.2 | 0.6 | 7.1 | 0 | 0.96 | 1.08 | 0.15 | 0.12 | 2370 | 77 | 0.175837 | 3.0038135 | https://doi.org/10.1039/C0EE00347F
C2-1/4-700 | 92.2 | 0.6 | 7.1 | 0 | 0.96 | 1.08 | 0.15 | 0.12 | 2370 | 77 | 0.20169666 | 3.0882218 | https://doi.org/10.1039/C0EE00347F
C2-1/4-700 | 92.2 | 0.6 | 7.1 | 0 | 0.96 | 1.08 | 0.15 | 0.12 | 2370 | 77 | 0.22322972 | 3.2050483 | https://doi.org/10.1039/C0EE00347F
C2-1/4-700 | 92.2 | 0.6 | 7.1 | 0 | 0.96 | 1.08 | 0.15 | 0.12 | 2370 | 77 | 0.25339043 | 3.3283894 | https://doi.org/10.1039/C0EE00347F
C2-1/4-700 | 92.2 | 0.6 | 7.1 | 0 | 0.96 | 1.08 | 0.15 | 0.12 | 2370 | 77 | 0.2706271 | 3.39331 | https://doi.org/10.1039/C0EE00347F
C2-1/4-700 | 92.2 | 0.6 | 7.1 | 0 | 0.96 | 1.08 | 0.15 | 0.12 | 2370 | 77 | 0.30080643 | 3.4647593 | https://doi.org/10.1039/C0EE00347F
C2-1/4-700 | 92.2 | 0.6 | 7.1 | 0 | 0.96 | 1.08 | 0.15 | 0.12 | 2370 | 77 | 0.32450163 | 3.56862 | https://doi.org/10.1039/C0EE00347F
C2-1/4-700 | 92.2 | 0.6 | 7.1 | 0 | 0.96 | 1.08 | 0.15 | 0.12 | 2370 | 77 | 0.3482108 | 3.6335618 | https://doi.org/10.1039/C0EE00347F
C2-1/4-700 | 92.2 | 0.6 | 7.1 | 0 | 0.96 | 1.08 | 0.15 | 0.12 | 2370 | 77 | 0.36760965 | 3.6855166 | https://doi.org/10.1039/C0EE00347F
C2-1/4-700 | 92.2 | 0.6 | 7.1 | 0 | 0.96 | 1.08 | 0.15 | 0.12 | 2370 | 77 | 0.39996043 | 3.7180538 | https://doi.org/10.1039/C0EE00347F
C2-1/4-700 | 92.2 | 0.6 | 7.1 | 0 | 0.96 | 1.08 | 0.15 | 0.12 | 2370 | 77 | 0.41719246 | 3.7959476 | https://doi.org/10.1039/C0EE00347F
C2-1/4-700 | 92.2 | 0.6 | 7.1 | 0 | 0.96 | 1.08 | 0.15 | 0.12 | 2370 | 77 | 0.44736946 | 3.8738832 | https://doi.org/10.1039/C0EE00347F
C2-1/4-700 | 92.2 | 0.6 | 7.1 | 0 | 0.96 | 1.08 | 0.15 | 0.12 | 2370 | 77 | 0.50343406 | 3.9583895 | https://doi.org/10.1039/C0EE00347F
C2-1/4-700 | 92.2 | 0.6 | 7.1 | 0 | 0.96 | 1.08 | 0.15 | 0.12 | 2370 | 77 | 0.5508594 | 4.068814 | https://doi.org/10.1039/C0EE00347F
C2-1/4-700 | 92.2 | 0.6 | 7.1 | 0 | 0.96 | 1.08 | 0.15 | 0.12 | 2370 | 77 | 0.6004585 | 4.133839 | https://doi.org/10.1039/C0EE00347F
C2-1/4-700 | 92.2 | 0.6 | 7.1 | 0 | 0.96 | 1.08 | 0.15 | 0.12 | 2370 | 77 | 0.64788383 | 4.244263 | https://doi.org/10.1039/C0EE00347F
C2-1/4-700 | 92.2 | 0.6 | 7.1 | 0 | 0.96 | 1.08 | 0.15 | 0.12 | 2370 | 77 | 0.70180255 | 4.29633 | https://doi.org/10.1039/C0EE00347F
C2-1/4-700 | 92.2 | 0.6 | 7.1 | 0 | 0.96 | 1.08 | 0.15 | 0.12 | 2370 | 77 | 0.7513947 | 4.3808155 | https://doi.org/10.1039/C0EE00347F
C2-1/4-700 | 92.2 | 0.6 | 7.1 | 0 | 0.96 | 1.08 | 0.15 | 0.12 | 2370 | 77 | 0.8074686 | 4.4393754 | https://doi.org/10.1039/C0EE00347F
C2-1/4-700 | 92.2 | 0.6 | 7.1 | 0 | 0.96 | 1.08 | 0.15 | 0.12 | 2370 | 77 | 0.8527458 | 4.5238466 | https://doi.org/10.1039/C0EE00347F
C2-1/4-700 | 92.2 | 0.6 | 7.1 | 0 | 0.96 | 1.08 | 0.15 | 0.12 | 2370 | 77 | 0.9001967 | 4.5629196 | https://doi.org/10.1039/C0EE00347F
C2-1/4-700 | 92.2 | 0.6 | 7.1 | 0 | 0.96 | 1.08 | 0.15 | 0.12 | 2370 | 77 | 0.94979113 | 4.6409183 | https://doi.org/10.1039/C0EE00347F
C2-1/4-700 | 92.2 | 0.6 | 7.1 | 0 | 0.96 | 1.08 | 0.15 | 0.12 | 2370 | 77 | 0.99939257 | 4.6994576 | https://doi.org/10.1039/C0EE00347F
C2-1/4-700 | 92.2 | 0.6 | 7.1 | 0 | 0.96 | 1.08 | 0.15 | 0.12 | 2370 | 77 | 1.1029174 | 4.7970905 | https://doi.org/10.1039/C0EE00347F
C2-1/4-700 | 92.2 | 0.6 | 7.1 | 0 | 0.96 | 1.08 | 0.15 | 0.12 | 2370 | 77 | 1.1999674 | 4.901189 | https://doi.org/10.1039/C0EE00347F
C2-1/4-700 | 92.2 | 0.6 | 7.1 | 0 | 0.96 | 1.08 | 0.15 | 0.12 | 2370 | 77 | 1.3034923 | 4.998822 | https://doi.org/10.1039/C0EE00347F
C2-1/4-700 | 92.2 | 0.6 | 7.1 | 0 | 0.96 | 1.08 | 0.15 | 0.12 | 2370 | 77 | 1.4026974 | 5.109414 | https://doi.org/10.1039/C0EE00347F
C2-1/4-700 | 92.2 | 0.6 | 7.1 | 0 | 0.96 | 1.08 | 0.15 | 0.12 | 2370 | 77 | 1.501912 | 5.1940603 | https://doi.org/10.1039/C0EE00347F
C2-1/4-700 | 92.2 | 0.6 | 7.1 | 0 | 0.96 | 1.08 | 0.15 | 0.12 | 2370 | 77 | 1.6032816 | 5.2851996 | https://doi.org/10.1039/C0EE00347F
C2-1/4-700 | 92.2 | 0.6 | 7.1 | 0 | 0.96 | 1.08 | 0.15 | 0.12 | 2370 | 77 | 1.7024938 | 5.3763323 | https://doi.org/10.1039/C0EE00347F
C2-1/4-700 | 92.2 | 0.6 | 7.1 | 0 | 0.96 | 1.08 | 0.15 | 0.12 | 2370 | 77 | 1.7995554 | 5.4479985 | https://doi.org/10.1039/C0EE00347F
C2-1/4-700 | 92.2 | 0.6 | 7.1 | 0 | 0.96 | 1.08 | 0.15 | 0.12 | 2370 | 77 | 1.903085 | 5.5326586 | https://doi.org/10.1039/C0EE00347F
C2-1/4-700 | 92.2 | 0.6 | 7.1 | 0 | 0.96 | 1.08 | 0.15 | 0.12 | 2370 | 77 | 1.9505359 | 5.5717316 | https://doi.org/10.1039/C0EE00347F
C2-1/4-700 | 92.2 | 0.6 | 7.1 | 0 | 0.96 | 1.08 | 0.15 | 0.12 | 2370 | 77 | 1.9958316 | 5.604311 | https://doi.org/10.1039/C0EE00347F
C1-1/4-600 | 86.9 | 1.2 | 11.5 | 0 | 0.81 | 0.94 | 0.15 | 0.13 | 2014 | 77 | 0.08123538 | 2.088912 | https://doi.org/10.1039/C0EE00347F
C1-1/4-600 | 86.9 | 1.2 | 11.5 | 0 | 0.81 | 0.94 | 0.15 | 0.13 | 2014 | 77 | 0.09197863 | 2.2121902 | https://doi.org/10.1039/C0EE00347F
C1-1/4-600 | 86.9 | 1.2 | 11.5 | 0 | 0.81 | 0.94 | 0.15 | 0.13 | 2014 | 77 | 0.109199025 | 2.3225162 | https://doi.org/10.1039/C0EE00347F
C1-1/4-600 | 86.9 | 1.2 | 11.5 | 0 | 0.81 | 0.94 | 0.15 | 0.13 | 2014 | 77 | 0.117805734 | 2.3874092 | https://doi.org/10.1039/C0EE00347F
C1-1/4-600 | 86.9 | 1.2 | 11.5 | 0 | 0.81 | 0.94 | 0.15 | 0.13 | 2014 | 77 | 0.1285676 | 2.4587953 | https://doi.org/10.1039/C0EE00347F
C1-1/4-600 | 86.9 | 1.2 | 11.5 | 0 | 0.81 | 0.94 | 0.15 | 0.13 | 2014 | 77 | 0.13932249 | 2.5496411 | https://doi.org/10.1039/C0EE00347F
C1-1/4-600 | 86.9 | 1.2 | 11.5 | 0 | 0.81 | 0.94 | 0.15 | 0.13 | 2014 | 77 | 0.17379121 | 2.6924555 | https://doi.org/10.1039/C0EE00347F
C1-1/4-600 | 86.9 | 1.2 | 11.5 | 0 | 0.81 | 0.94 | 0.15 | 0.13 | 2014 | 77 | 0.19965088 | 2.7768638 | https://doi.org/10.1039/C0EE00347F
C1-1/4-600 | 86.9 | 1.2 | 11.5 | 0 | 0.81 | 0.94 | 0.15 | 0.13 | 2014 | 77 | 0.22119325 | 2.8677444 | https://doi.org/10.1039/C0EE00347F
C1-1/4-600 | 86.9 | 1.2 | 11.5 | 0 | 0.81 | 0.94 | 0.15 | 0.13 | 2014 | 77 | 0.24920112 | 2.9781055 | https://doi.org/10.1039/C0EE00347F
C1-1/4-600 | 86.9 | 1.2 | 11.5 | 0 | 0.81 | 0.94 | 0.15 | 0.13 | 2014 | 77 | 0.27290797 | 3.0495338 | https://doi.org/10.1039/C0EE00347F
C1-1/4-600 | 86.9 | 1.2 | 11.5 | 0 | 0.81 | 0.94 | 0.15 | 0.13 | 2014 | 77 | 0.30308264 | 3.133956 | https://doi.org/10.1039/C0EE00347F
C1-1/4-600 | 86.9 | 1.2 | 11.5 | 0 | 0.81 | 0.94 | 0.15 | 0.13 | 2014 | 77 | 0.32462966 | 3.2118638 | https://doi.org/10.1039/C0EE00347F
C1-1/4-600 | 86.9 | 1.2 | 11.5 | 0 | 0.81 | 0.94 | 0.15 | 0.13 | 2014 | 77 | 0.3634343 | 3.2963138 | https://doi.org/10.1039/C0EE00347F
C1-1/4-600 | 86.9 | 1.2 | 11.5 | 0 | 0.81 | 0.94 | 0.15 | 0.13 | 2014 | 77 | 0.42380926 | 3.393807 | https://doi.org/10.1039/C0EE00347F
C1-1/4-600 | 86.9 | 1.2 | 11.5 | 0 | 0.81 | 0.94 | 0.15 | 0.13 | 2014 | 77 | 0.44751143 | 3.478208 | https://doi.org/10.1039/C0EE00347F
C1-1/4-600 | 86.9 | 1.2 | 11.5 | 0 | 0.81 | 0.94 | 0.15 | 0.13 | 2014 | 77 | 0.49926338 | 3.5562139 | https://doi.org/10.1039/C0EE00347F
C1-1/4-600 | 86.9 | 1.2 | 11.5 | 0 | 0.81 | 0.94 | 0.15 | 0.13 | 2014 | 77 | 0.5510153 | 3.6342194 | https://doi.org/10.1039/C0EE00347F
C1-1/4-600 | 86.9 | 1.2 | 11.5 | 0 | 0.81 | 0.94 | 0.15 | 0.13 | 2014 | 77 | 0.5941443 | 3.6927378 | https://doi.org/10.1039/C0EE00347F
C1-1/4-600 | 86.9 | 1.2 | 11.5 | 0 | 0.81 | 0.94 | 0.15 | 0.13 | 2014 | 77 | 0.6480514 | 3.777237 | https://doi.org/10.1039/C0EE00347F
C1-1/4-600 | 86.9 | 1.2 | 11.5 | 0 | 0.81 | 0.94 | 0.15 | 0.13 | 2014 | 77 | 0.70196784 | 3.8357902 | https://doi.org/10.1039/C0EE00347F
C1-1/4-600 | 86.9 | 1.2 | 11.5 | 0 | 0.81 | 0.94 | 0.15 | 0.13 | 2014 | 77 | 0.7494071 | 3.9072955 | https://doi.org/10.1039/C0EE00347F
C1-1/4-600 | 86.9 | 1.2 | 11.5 | 0 | 0.81 | 0.94 | 0.15 | 0.13 | 2014 | 77 | 0.80332816 | 3.9528756 | https://doi.org/10.1039/C0EE00347F
C1-1/4-600 | 86.9 | 1.2 | 11.5 | 0 | 0.81 | 0.94 | 0.15 | 0.13 | 2014 | 77 | 0.8593974 | 4.024409 | https://doi.org/10.1039/C0EE00347F
C1-1/4-600 | 86.9 | 1.2 | 11.5 | 0 | 0.81 | 0.94 | 0.15 | 0.13 | 2014 | 77 | 0.9003735 | 4.0699472 | https://doi.org/10.1039/C0EE00347F
C1-1/4-600 | 86.9 | 1.2 | 11.5 | 0 | 0.81 | 0.94 | 0.15 | 0.13 | 2014 | 77 | 0.95213246 | 4.1284933 | https://doi.org/10.1039/C0EE00347F
C1-1/4-600 | 86.9 | 1.2 | 11.5 | 0 | 0.81 | 0.94 | 0.15 | 0.13 | 2014 | 77 | 0.9995881 | 4.1545935 | https://doi.org/10.1039/C0EE00347F
C1-1/4-600 | 86.9 | 1.2 | 11.5 | 0 | 0.81 | 0.94 | 0.15 | 0.13 | 2014 | 77 | 1.0987933 | 4.2651854 | https://doi.org/10.1039/C0EE00347F
C1-1/4-600 | 86.9 | 1.2 | 11.5 | 0 | 0.81 | 0.94 | 0.15 | 0.13 | 2014 | 77 | 1.2087905 | 4.362839 | https://doi.org/10.1039/C0EE00347F
C1-1/4-600 | 86.9 | 1.2 | 11.5 | 0 | 0.81 | 0.94 | 0.15 | 0.13 | 2014 | 77 | 1.2993704 | 4.46043 | https://doi.org/10.1039/C0EE00347F
C1-1/4-600 | 86.9 | 1.2 | 11.5 | 0 | 0.81 | 0.94 | 0.15 | 0.13 | 2014 | 77 | 1.4029069 | 4.525631 | https://doi.org/10.1039/C0EE00347F
C1-1/4-600 | 86.9 | 1.2 | 11.5 | 0 | 0.81 | 0.94 | 0.15 | 0.13 | 2014 | 77 | 1.5064434 | 4.5908318 | https://doi.org/10.1039/C0EE00347F
C1-1/4-600 | 86.9 | 1.2 | 11.5 | 0 | 0.81 | 0.94 | 0.15 | 0.13 | 2014 | 77 | 1.6034981 | 4.6819572 | https://doi.org/10.1039/C0EE00347F
C1-1/4-600 | 86.9 | 1.2 | 11.5 | 0 | 0.81 | 0.94 | 0.15 | 0.13 | 2014 | 77 | 1.7027172 | 4.7536306 | https://doi.org/10.1039/C0EE00347F
C1-1/4-600 | 86.9 | 1.2 | 11.5 | 0 | 0.81 | 0.94 | 0.15 | 0.13 | 2014 | 77 | 1.8019457 | 4.7993574 | https://doi.org/10.1039/C0EE00347F
C1-1/4-600 | 86.9 | 1.2 | 11.5 | 0 | 0.81 | 0.94 | 0.15 | 0.13 | 2014 | 77 | 1.9033201 | 4.8775244 | https://doi.org/10.1039/C0EE00347F
C1-1/4-600 | 86.9 | 1.2 | 11.5 | 0 | 0.81 | 0.94 | 0.15 | 0.13 | 2014 | 77 | 1.9486204 | 4.8971305 | https://doi.org/10.1039/C0EE00347F
C1-1/4-600 | 86.9 | 1.2 | 11.5 | 0 | 0.81 | 0.94 | 0.15 | 0.13 | 2014 | 77 | 2.0003886 | 4.929731 | https://doi.org/10.1039/C0EE00347F
C3-1/4-800 | 95 | 0.2 | 4.4 | 0 | 0.74 | 0.98 | 0.11 | 0.24 | 2047 | 77 | 0.07054566 | 1.816445 | https://doi.org/10.1039/C0EE00347F
C3-1/4-800 | 95 | 0.2 | 4.4 | 0 | 0.74 | 0.98 | 0.11 | 0.24 | 2047 | 77 | 0.07913142 | 1.9397161 | https://doi.org/10.1039/C0EE00347F
C3-1/4-800 | 95 | 0.2 | 4.4 | 0 | 0.74 | 0.98 | 0.11 | 0.24 | 2047 | 77 | 0.08558296 | 1.9981154 | https://doi.org/10.1039/C0EE00347F
C3-1/4-800 | 95 | 0.2 | 4.4 | 0 | 0.74 | 0.98 | 0.11 | 0.24 | 2047 | 77 | 0.09849999 | 2.0759952 | https://doi.org/10.1039/C0EE00347F
C3-1/4-800 | 95 | 0.2 | 4.4 | 0 | 0.74 | 0.98 | 0.11 | 0.24 | 2047 | 77 | 0.109245576 | 2.1927867 | https://doi.org/10.1039/C0EE00347F
C3-1/4-800 | 95 | 0.2 | 4.4 | 0 | 0.74 | 0.98 | 0.11 | 0.24 | 2047 | 77 | 0.120012105 | 2.2512 | https://doi.org/10.1039/C0EE00347F
C3-1/4-800 | 95 | 0.2 | 4.4 | 0 | 0.74 | 0.98 | 0.11 | 0.24 | 2047 | 77 | 0.14799437 | 2.4329123 | https://doi.org/10.1039/C0EE00347F
C3-1/4-800 | 95 | 0.2 | 4.4 | 0 | 0.74 | 0.98 | 0.11 | 0.24 | 2047 | 77 | 0.19970907 | 2.6147017 | https://doi.org/10.1039/C0EE00347F
C3-1/4-800 | 95 | 0.2 | 4.4 | 0 | 0.74 | 0.98 | 0.11 | 0.24 | 2047 | 77 | 0.30099496 | 2.9393547 | https://doi.org/10.1039/C0EE00347F
C3-1/4-800 | 95 | 0.2 | 4.4 | 0 | 0.74 | 0.98 | 0.11 | 0.24 | 2047 | 77 | 0.3958456 | 3.1602027 | https://doi.org/10.1039/C0EE00347F
C3-1/4-800 | 95 | 0.2 | 4.4 | 0 | 0.74 | 0.98 | 0.11 | 0.24 | 2047 | 77 | 0.49933553 | 3.355133 | https://doi.org/10.1039/C0EE00347F
C3-1/4-800 | 95 | 0.2 | 4.4 | 0 | 0.74 | 0.98 | 0.11 | 0.24 | 2047 | 77 | 0.6028464 | 3.491685 | https://doi.org/10.1039/C0EE00347F
C3-1/4-800 | 95 | 0.2 | 4.4 | 0 | 0.74 | 0.98 | 0.11 | 0.24 | 2047 | 77 | 0.70203996 | 3.6347094 | https://doi.org/10.1039/C0EE00347F
C3-1/4-800 | 95 | 0.2 | 4.4 | 0 | 0.74 | 0.98 | 0.11 | 0.24 | 2047 | 77 | 0.80339336 | 3.7712543 | https://doi.org/10.1039/C0EE00347F
C3-1/4-800 | 95 | 0.2 | 4.4 | 0 | 0.74 | 0.98 | 0.11 | 0.24 | 2047 | 77 | 0.84868675 | 3.8103201 | https://doi.org/10.1039/C0EE00347F
C3-1/4-800 | 95 | 0.2 | 4.4 | 0 | 0.74 | 0.98 | 0.11 | 0.24 | 2047 | 77 | 0.90259624 | 3.8883328 | https://doi.org/10.1039/C0EE00347F
C3-1/4-800 | 95 | 0.2 | 4.4 | 0 | 0.74 | 0.98 | 0.11 | 0.24 | 2047 | 77 | 1.0018038 | 3.9924383 | https://doi.org/10.1039/C0EE00347F
C3-1/4-800 | 95 | 0.2 | 4.4 | 0 | 0.74 | 0.98 | 0.11 | 0.24 | 2047 | 77 | 1.1010159 | 4.083571 | https://doi.org/10.1039/C0EE00347F
C3-1/4-800 | 95 | 0.2 | 4.4 | 0 | 0.74 | 0.98 | 0.11 | 0.24 | 2047 | 77 | 1.2002304 | 4.168217 | https://doi.org/10.1039/C0EE00347F
C3-1/4-800 | 95 | 0.2 | 4.4 | 0 | 0.74 | 0.98 | 0.11 | 0.24 | 2047 | 77 | 1.3037506 | 4.278823 | https://doi.org/10.1039/C0EE00347F
C3-1/4-800 | 95 | 0.2 | 4.4 | 0 | 0.74 | 0.98 | 0.11 | 0.24 | 2047 | 77 | 1.4029697 | 4.3504963 | https://doi.org/10.1039/C0EE00347F
C3-1/4-800 | 95 | 0.2 | 4.4 | 0 | 0.74 | 0.98 | 0.11 | 0.24 | 2047 | 77 | 1.5064969 | 4.4416428 | https://doi.org/10.1039/C0EE00347F
C3-1/4-800 | 95 | 0.2 | 4.4 | 0 | 0.74 | 0.98 | 0.11 | 0.24 | 2047 | 77 | 1.6035563 | 4.5197954 | https://doi.org/10.1039/C0EE00347F
C3-1/4-800 | 95 | 0.2 | 4.4 | 0 | 0.74 | 0.98 | 0.11 | 0.24 | 2047 | 77 | 1.7027731 | 4.5979548 | https://doi.org/10.1039/C0EE00347F
C3-1/4-800 | 95 | 0.2 | 4.4 | 0 | 0.74 | 0.98 | 0.11 | 0.24 | 2047 | 77 | 1.7998371 | 4.6631346 | https://doi.org/10.1039/C0EE00347F
C3-1/4-800 | 95 | 0.2 | 4.4 | 0 | 0.74 | 0.98 | 0.11 | 0.24 | 2047 | 77 | 1.8472903 | 4.695721 | https://doi.org/10.1039/C0EE00347F
C3-1/4-800 | 95 | 0.2 | 4.4 | 0 | 0.74 | 0.98 | 0.11 | 0.24 | 2047 | 77 | 1.9055288 | 4.734829 | https://doi.org/10.1039/C0EE00347F
C3-1/4-800 | 95 | 0.2 | 4.4 | 0 | 0.74 | 0.98 | 0.11 | 0.24 | 2047 | 77 | 1.9486669 | 4.767401 | https://doi.org/10.1039/C0EE00347F
C4-1/2-700 | 85.8 | 1.7 | 11.9 | 0 | 0.57 | 0.68 | 0.15 | 0.11 | 1283 | 77 | 0.019112565 | 0.8497917 | https://doi.org/10.1039/C0EE00347F
C4-1/2-700 | 85.8 | 1.7 | 11.9 | 0 | 0.57 | 0.68 | 0.15 | 0.11 | 1283 | 77 | 0.027693668 | 0.98603576 | https://doi.org/10.1039/C0EE00347F
C4-1/2-700 | 85.8 | 1.7 | 11.9 | 0 | 0.57 | 0.68 | 0.15 | 0.11 | 1283 | 77 | 0.03842994 | 1.1287733 | https://doi.org/10.1039/C0EE00347F
C4-1/2-700 | 85.8 | 1.7 | 11.9 | 0 | 0.57 | 0.68 | 0.15 | 0.11 | 1283 | 77 | 0.051326033 | 1.2650313 | https://doi.org/10.1039/C0EE00347F
C4-1/2-700 | 85.8 | 1.7 | 11.9 | 0 | 0.57 | 0.68 | 0.15 | 0.11 | 1283 | 77 | 0.0663866 | 1.3818369 | https://doi.org/10.1039/C0EE00347F
C4-1/2-700 | 85.8 | 1.7 | 11.9 | 0 | 0.57 | 0.68 | 0.15 | 0.11 | 1283 | 77 | 0.07929201 | 1.492149 | https://doi.org/10.1039/C0EE00347F
C4-1/2-700 | 85.8 | 1.7 | 11.9 | 0 | 0.57 | 0.68 | 0.15 | 0.11 | 1283 | 77 | 0.0965124 | 1.6024752 | https://doi.org/10.1039/C0EE00347F
C4-1/2-700 | 85.8 | 1.7 | 11.9 | 0 | 0.57 | 0.68 | 0.15 | 0.11 | 1283 | 77 | 0.107269615 | 1.6868343 | https://doi.org/10.1039/C0EE00347F
C4-1/2-700 | 85.8 | 1.7 | 11.9 | 0 | 0.57 | 0.68 | 0.15 | 0.11 | 1283 | 77 | 0.12880966 | 1.7842015 | https://doi.org/10.1039/C0EE00347F
C4-1/2-700 | 85.8 | 1.7 | 11.9 | 0 | 0.57 | 0.68 | 0.15 | 0.11 | 1283 | 77 | 0.14819685 | 1.8685887 | https://doi.org/10.1039/C0EE00347F
C4-1/2-700 | 85.8 | 1.7 | 11.9 | 0 | 0.57 | 0.68 | 0.15 | 0.11 | 1283 | 77 | 0.19776571 | 2.0179386 | https://doi.org/10.1039/C0EE00347F
C4-1/2-700 | 85.8 | 1.7 | 11.9 | 0 | 0.57 | 0.68 | 0.15 | 0.11 | 1283 | 77 | 0.24948274 | 2.1932416 | https://doi.org/10.1039/C0EE00347F
C4-1/2-700 | 85.8 | 1.7 | 11.9 | 0 | 0.57 | 0.68 | 0.15 | 0.11 | 1283 | 77 | 0.29691502 | 2.2842062 | https://doi.org/10.1039/C0EE00347F
C4-1/2-700 | 85.8 | 1.7 | 11.9 | 0 | 0.57 | 0.68 | 0.15 | 0.11 | 1283 | 77 | 0.32709438 | 2.3556554 | https://doi.org/10.1039/C0EE00347F
C4-1/2-700 | 85.8 | 1.7 | 11.9 | 0 | 0.57 | 0.68 | 0.15 | 0.11 | 1283 | 77 | 0.40255782 | 2.4921165 | https://doi.org/10.1039/C0EE00347F
C4-1/2-700 | 85.8 | 1.7 | 11.9 | 0 | 0.57 | 0.68 | 0.15 | 0.11 | 1283 | 77 | 0.49959853 | 2.622161 | https://doi.org/10.1039/C0EE00347F
C4-1/2-700 | 85.8 | 1.7 | 11.9 | 0 | 0.57 | 0.68 | 0.15 | 0.11 | 1283 | 77 | 0.6031187 | 2.7327669 | https://doi.org/10.1039/C0EE00347F
C4-1/2-700 | 85.8 | 1.7 | 11.9 | 0 | 0.57 | 0.68 | 0.15 | 0.11 | 1283 | 77 | 0.6484098 | 2.7783191 | https://doi.org/10.1039/C0EE00347F
C4-1/2-700 | 85.8 | 1.7 | 11.9 | 0 | 0.57 | 0.68 | 0.15 | 0.11 | 1283 | 77 | 0.6980066 | 2.8498313 | https://doi.org/10.1039/C0EE00347F
C4-1/2-700 | 85.8 | 1.7 | 11.9 | 0 | 0.57 | 0.68 | 0.15 | 0.11 | 1283 | 77 | 0.79937625 | 2.940971 | https://doi.org/10.1039/C0EE00347F
C4-1/2-700 | 85.8 | 1.7 | 11.9 | 0 | 0.57 | 0.68 | 0.15 | 0.11 | 1283 | 77 | 0.90290576 | 3.025631 | https://doi.org/10.1039/C0EE00347F
C4-1/2-700 | 85.8 | 1.7 | 11.9 | 0 | 0.57 | 0.68 | 0.15 | 0.11 | 1283 | 77 | 1.0085951 | 3.1038117 | https://doi.org/10.1039/C0EE00347F
C4-1/2-700 | 85.8 | 1.7 | 11.9 | 0 | 0.57 | 0.68 | 0.15 | 0.11 | 1283 | 77 | 1.1035016 | 3.1689844 | https://doi.org/10.1039/C0EE00347F
C4-1/2-700 | 85.8 | 1.7 | 11.9 | 0 | 0.57 | 0.68 | 0.15 | 0.11 | 1283 | 77 | 1.2027184 | 3.247144 | https://doi.org/10.1039/C0EE00347F
C4-1/2-700 | 85.8 | 1.7 | 11.9 | 0 | 0.57 | 0.68 | 0.15 | 0.11 | 1283 | 77 | 1.3019469 | 3.2928712 | https://doi.org/10.1039/C0EE00347F
C4-1/2-700 | 85.8 | 1.7 | 11.9 | 0 | 0.57 | 0.68 | 0.15 | 0.11 | 1283 | 77 | 1.4097984 | 3.3580859 | https://doi.org/10.1039/C0EE00347F
C4-1/2-700 | 85.8 | 1.7 | 11.9 | 0 | 0.57 | 0.68 | 0.15 | 0.11 | 1283 | 77 | 1.5003945 | 3.4102716 | https://doi.org/10.1039/C0EE00347F
C4-1/2-700 | 85.8 | 1.7 | 11.9 | 0 | 0.57 | 0.68 | 0.15 | 0.11 | 1283 | 77 | 1.6060908 | 3.4689927 | https://doi.org/10.1039/C0EE00347F
C4-1/2-700 | 85.8 | 1.7 | 11.9 | 0 | 0.57 | 0.68 | 0.15 | 0.11 | 1283 | 77 | 1.7031641 | 3.5082264 | https://doi.org/10.1039/C0EE00347F
C4-1/2-700 | 85.8 | 1.7 | 11.9 | 0 | 0.57 | 0.68 | 0.15 | 0.11 | 1283 | 77 | 1.8067006 | 3.5734272 | https://doi.org/10.1039/C0EE00347F
C4-1/2-700 | 85.8 | 1.7 | 11.9 | 0 | 0.57 | 0.68 | 0.15 | 0.11 | 1283 | 77 | 1.9037669 | 3.6321204 | https://doi.org/10.1039/C0EE00347F
C4-1/2-700 | 85.8 | 1.7 | 11.9 | 0 | 0.57 | 0.68 | 0.15 | 0.11 | 1283 | 77 | 1.949072 | 3.6387537 | https://doi.org/10.1039/C0EE00347F
C4-1/2-700 | 85.8 | 1.7 | 11.9 | 0 | 0.57 | 0.68 | 0.15 | 0.11 | 1283 | 77 | 2.000845 | 3.6583812 | https://doi.org/10.1039/C0EE00347F
S-1/4-700 | 91.9 | 0.5 | 7.3 | 0 | 0.92 | 1.01 | 0.15 | 0.09 | 2194 | 77 | 0.14927895 | 2.7550817 | https://doi.org/10.1039/C0EE00347F
S-1/4-700 | 91.9 | 0.5 | 7.3 | 0 | 0.92 | 1.01 | 0.15 | 0.09 | 2194 | 77 | 0.1959766 | 3.0025525 | https://doi.org/10.1039/C0EE00347F
S-1/4-700 | 91.9 | 0.5 | 7.3 | 0 | 0.92 | 1.01 | 0.15 | 0.09 | 2194 | 77 | 0.29566947 | 3.3323946 | https://doi.org/10.1039/C0EE00347F
S-1/4-700 | 91.9 | 0.5 | 7.3 | 0 | 0.92 | 1.01 | 0.15 | 0.09 | 2194 | 77 | 0.4038279 | 3.6368132 | https://doi.org/10.1039/C0EE00347F
S-1/4-700 | 91.9 | 0.5 | 7.3 | 0 | 0.92 | 1.01 | 0.15 | 0.09 | 2194 | 77 | 0.50558335 | 3.8079188 | https://doi.org/10.1039/C0EE00347F
S-1/4-700 | 91.9 | 0.5 | 7.3 | 0 | 0.92 | 1.01 | 0.15 | 0.09 | 2194 | 77 | 0.6094574 | 3.9790175 | https://doi.org/10.1039/C0EE00347F
S-1/4-700 | 91.9 | 0.5 | 7.3 | 0 | 0.92 | 1.01 | 0.15 | 0.09 | 2194 | 77 | 0.7048501 | 4.131096 | https://doi.org/10.1039/C0EE00347F
S-1/4-700 | 91.9 | 0.5 | 7.3 | 0 | 0.92 | 1.01 | 0.15 | 0.09 | 2194 | 77 | 0.8044779 | 4.276811 | https://doi.org/10.1039/C0EE00347F
S-1/4-700 | 91.9 | 0.5 | 7.3 | 0 | 0.92 | 1.01 | 0.15 | 0.09 | 2194 | 77 | 0.85746187 | 4.3274364 | https://doi.org/10.1039/C0EE00347F
S-1/4-700 | 91.9 | 0.5 | 7.3 | 0 | 0.92 | 1.01 | 0.15 | 0.09 | 2194 | 77 | 0.9040899 | 4.3780823 | https://doi.org/10.1039/C0EE00347F
S-1/4-700 | 91.9 | 0.5 | 7.3 | 0 | 0.92 | 1.01 | 0.15 | 0.09 | 2194 | 77 | 1.0058341 | 4.5174417 | https://doi.org/10.1039/C0EE00347F
S-1/4-700 | 91.9 | 0.5 | 7.3 | 0 | 0.92 | 1.01 | 0.15 | 0.09 | 2194 | 77 | 1.103332 | 4.631418 | https://doi.org/10.1039/C0EE00347F
S-1/4-700 | 91.9 | 0.5 | 7.3 | 0 | 0.92 | 1.01 | 0.15 | 0.09 | 2194 | 77 | 1.2050561 | 4.713635 | https://doi.org/10.1039/C0EE00347F
S-1/4-700 | 91.9 | 0.5 | 7.3 | 0 | 0.92 | 1.01 | 0.15 | 0.09 | 2194 | 77 | 1.3089099 | 4.827591 | https://doi.org/10.1039/C0EE00347F
S-1/4-700 | 91.9 | 0.5 | 7.3 | 0 | 0.92 | 1.01 | 0.15 | 0.09 | 2194 | 77 | 1.408513 | 4.9034653 | https://doi.org/10.1039/C0EE00347F
S-1/4-700 | 91.9 | 0.5 | 7.3 | 0 | 0.92 | 1.01 | 0.15 | 0.09 | 2194 | 77 | 1.5038855 | 4.9984 | https://doi.org/10.1039/C0EE00347F
S-1/4-700 | 91.9 | 0.5 | 7.3 | 0 | 0.92 | 1.01 | 0.15 | 0.09 | 2194 | 77 | 1.6013721 | 5.080631 | https://doi.org/10.1039/C0EE00347F
S-1/4-700 | 91.9 | 0.5 | 7.3 | 0 | 0.92 | 1.01 | 0.15 | 0.09 | 2194 | 77 | 1.7052126 | 5.1564913 | https://doi.org/10.1039/C0EE00347F
S-1/4-700 | 91.9 | 0.5 | 7.3 | 0 | 0.92 | 1.01 | 0.15 | 0.09 | 2194 | 77 | 1.8026992 | 5.2387214 | https://doi.org/10.1039/C0EE00347F
S-1/4-700 | 91.9 | 0.5 | 7.3 | 0 | 0.92 | 1.01 | 0.15 | 0.09 | 2194 | 77 | 1.8577929 | 5.2639437 | https://doi.org/10.1039/C0EE00347F
S-1/4-700 | 91.9 | 0.5 | 7.3 | 0 | 0.92 | 1.01 | 0.15 | 0.09 | 2194 | 77 | 1.9044164 | 5.301891 | https://doi.org/10.1039/C0EE00347F
S-1/4-700 | 91.9 | 0.5 | 7.3 | 0 | 0.92 | 1.01 | 0.15 | 0.09 | 2194 | 77 | 1.9531587 | 5.3398314 | https://doi.org/10.1039/C0EE00347F
S-1/4-700 | 91.9 | 0.5 | 7.3 | 0 | 0.92 | 1.01 | 0.15 | 0.09 | 2194 | 77 | 2 | 5.4 | https://doi.org/10.1039/C0EE00347F
G-1/4-700 | 92.8 | 0.6 | 6.4 | 0 | 0.91 | 1 | 0.15 | 0.09 | 2121 | 77 | 0.08338337 | 2.139418 | https://doi.org/10.1039/C0EE00347F
G-1/4-700 | 92.8 | 0.6 | 6.4 | 0 | 0.91 | 1 | 0.15 | 0.09 | 2121 | 77 | 0.094023705 | 2.2727175 | https://doi.org/10.1039/C0EE00347F
G-1/4-700 | 92.8 | 0.6 | 6.4 | 0 | 0.91 | 1 | 0.15 | 0.09 | 2121 | 77 | 0.11100875 | 2.3742507 | https://doi.org/10.1039/C0EE00347F
G-1/4-700 | 92.8 | 0.6 | 6.4 | 0 | 0.91 | 1 | 0.15 | 0.09 | 2121 | 77 | 0.119516976 | 2.469462 | https://doi.org/10.1039/C0EE00347F
G-1/4-700 | 92.8 | 0.6 | 6.4 | 0 | 0.91 | 1 | 0.15 | 0.09 | 2121 | 77 | 0.12802297 | 2.5583236 | https://doi.org/10.1039/C0EE00347F
G-1/4-700 | 92.8 | 0.6 | 6.4 | 0 | 0.91 | 1 | 0.15 | 0.09 | 2121 | 77 | 0.15562141 | 2.7169664 | https://doi.org/10.1039/C0EE00347F
G-1/4-700 | 92.8 | 0.6 | 6.4 | 0 | 0.91 | 1 | 0.15 | 0.09 | 2121 | 77 | 0.2086705 | 2.9517186 | https://doi.org/10.1039/C0EE00347F
G-1/4-700 | 92.8 | 0.6 | 6.4 | 0 | 0.91 | 1 | 0.15 | 0.09 | 2121 | 77 | 0.30625147 | 3.300615 | https://doi.org/10.1039/C0EE00347F
G-1/4-700 | 92.8 | 0.6 | 6.4 | 0 | 0.91 | 1 | 0.15 | 0.09 | 2121 | 77 | 0.40379873 | 3.5542736 | https://doi.org/10.1039/C0EE00347F
G-1/4-700 | 92.8 | 0.6 | 6.4 | 0 | 0.91 | 1 | 0.15 | 0.09 | 2121 | 77 | 0.50556535 | 3.7571251 | https://doi.org/10.1039/C0EE00347F
G-1/4-700 | 92.8 | 0.6 | 6.4 | 0 | 0.91 | 1 | 0.15 | 0.09 | 2121 | 77 | 0.6073185 | 3.9218814 | https://doi.org/10.1039/C0EE00347F
G-1/4-700 | 92.8 | 0.6 | 6.4 | 0 | 0.91 | 1 | 0.15 | 0.09 | 2121 | 77 | 0.7027113 | 4.07396 | https://doi.org/10.1039/C0EE00347F
G-1/4-700 | 92.8 | 0.6 | 6.4 | 0 | 0.91 | 1 | 0.15 | 0.09 | 2121 | 77 | 0.80233455 | 4.206977 | https://doi.org/10.1039/C0EE00347F
G-1/4-700 | 92.8 | 0.6 | 6.4 | 0 | 0.91 | 1 | 0.15 | 0.09 | 2121 | 77 | 0.85320437 | 4.270307 | https://doi.org/10.1039/C0EE00347F
G-1/4-700 | 92.8 | 0.6 | 6.4 | 0 | 0.91 | 1 | 0.15 | 0.09 | 2121 | 77 | 0.90407646 | 4.3399873 | https://doi.org/10.1039/C0EE00347F
G-1/4-700 | 92.8 | 0.6 | 6.4 | 0 | 0.91 | 1 | 0.15 | 0.09 | 2121 | 77 | 1.0058072 | 4.4412513 | https://doi.org/10.1039/C0EE00347F
G-1/4-700 | 92.8 | 0.6 | 6.4 | 0 | 0.91 | 1 | 0.15 | 0.09 | 2121 | 77 | 1.1032984 | 4.53618 | https://doi.org/10.1039/C0EE00347F
G-1/4-700 | 92.8 | 0.6 | 6.4 | 0 | 0.91 | 1 | 0.15 | 0.09 | 2121 | 77 | 1.2007941 | 4.643807 | https://doi.org/10.1039/C0EE00347F
G-1/4-700 | 92.8 | 0.6 | 6.4 | 0 | 0.91 | 1 | 0.15 | 0.09 | 2121 | 77 | 1.3046389 | 4.732366 | https://doi.org/10.1039/C0EE00347F
G-1/4-700 | 92.8 | 0.6 | 6.4 | 0 | 0.91 | 1 | 0.15 | 0.09 | 2121 | 77 | 1.4000092 | 4.8209524 | https://doi.org/10.1039/C0EE00347F
G-1/4-700 | 92.8 | 0.6 | 6.4 | 0 | 0.91 | 1 | 0.15 | 0.09 | 2121 | 77 | 1.5038563 | 4.9158607 | https://doi.org/10.1039/C0EE00347F
G-1/4-700 | 92.8 | 0.6 | 6.4 | 0 | 0.91 | 1 | 0.15 | 0.09 | 2121 | 77 | 1.6034616 | 4.998084 | https://doi.org/10.1039/C0EE00347F
G-1/4-700 | 92.8 | 0.6 | 6.4 | 0 | 0.91 | 1 | 0.15 | 0.09 | 2121 | 77 | 1.703067 | 5.080308 | https://doi.org/10.1039/C0EE00347F
G-1/4-700 | 92.8 | 0.6 | 6.4 | 0 | 0.91 | 1 | 0.15 | 0.09 | 2121 | 77 | 1.8111446 | 5.156155 | https://doi.org/10.1039/C0EE00347F
G-1/4-700 | 92.8 | 0.6 | 6.4 | 0 | 0.91 | 1 | 0.15 | 0.09 | 2121 | 77 | 1.857766 | 5.187753 | https://doi.org/10.1039/C0EE00347F
G-1/4-700 | 92.8 | 0.6 | 6.4 | 0 | 0.91 | 1 | 0.15 | 0.09 | 2121 | 77 | 1.9086291 | 5.232036 | https://doi.org/10.1039/C0EE00347F
G-1/4-700 | 92.8 | 0.6 | 6.4 | 0 | 0.91 | 1 | 0.15 | 0.09 | 2121 | 77 | 1.94889 | 5.250956 | https://doi.org/10.1039/C0EE00347F
E-1/4-700 | 94.1 | 0.5 | 5.2 | 0 | 0.91 | 1.03 | 0.14 | 0.12 | 2252 | 77 | 0.1 | 2.5 | https://doi.org/10.1039/C0EE00347F
E-1/4-700 | 94.1 | 0.5 | 5.2 | 0 | 0.91 | 1.03 | 0.14 | 0.12 | 2252 | 77 | 0.14933506 | 2.9138117 | https://doi.org/10.1039/C0EE00347F
E-1/4-700 | 94.1 | 0.5 | 5.2 | 0 | 0.91 | 1.03 | 0.14 | 0.12 | 2252 | 77 | 0.20027223 | 3.1676183 | https://doi.org/10.1039/C0EE00347F
E-1/4-700 | 94.1 | 0.5 | 5.2 | 0 | 0.91 | 1.03 | 0.14 | 0.12 | 2252 | 77 | 0.255422 | 3.3515701 | https://doi.org/10.1039/C0EE00347F
E-1/4-700 | 94.1 | 0.5 | 5.2 | 0 | 0.91 | 1.03 | 0.14 | 0.12 | 2252 | 77 | 0.29997408 | 3.5228572 | https://doi.org/10.1039/C0EE00347F
E-1/4-700 | 94.1 | 0.5 | 5.2 | 0 | 0.91 | 1.03 | 0.14 | 0.12 | 2252 | 77 | 0.32965526 | 3.5799057 | https://doi.org/10.1039/C0EE00347F
E-1/4-700 | 94.1 | 0.5 | 5.2 | 0 | 0.91 | 1.03 | 0.14 | 0.12 | 2252 | 77 | 0.40387952 | 3.7828448 | https://doi.org/10.1039/C0EE00347F
E-1/4-700 | 94.1 | 0.5 | 5.2 | 0 | 0.91 | 1.03 | 0.14 | 0.12 | 2252 | 77 | 0.5035275 | 3.985703 | https://doi.org/10.1039/C0EE00347F
E-1/4-700 | 94.1 | 0.5 | 5.2 | 0 | 0.91 | 1.03 | 0.14 | 0.12 | 2252 | 77 | 0.60528517 | 4.163158 | https://doi.org/10.1039/C0EE00347F
E-1/4-700 | 94.1 | 0.5 | 5.2 | 0 | 0.91 | 1.03 | 0.14 | 0.12 | 2252 | 77 | 0.6498013 | 4.2328577 | https://doi.org/10.1039/C0EE00347F
E-1/4-700 | 94.1 | 0.5 | 5.2 | 0 | 0.91 | 1.03 | 0.14 | 0.12 | 2252 | 77 | 0.70067567 | 4.3088865 | https://doi.org/10.1039/C0EE00347F
E-1/4-700 | 94.1 | 0.5 | 5.2 | 0 | 0.91 | 1.03 | 0.14 | 0.12 | 2252 | 77 | 0.8045407 | 4.454589 | https://doi.org/10.1039/C0EE00347F
E-1/4-700 | 94.1 | 0.5 | 5.2 | 0 | 0.91 | 1.03 | 0.14 | 0.12 | 2252 | 77 | 0.904164 | 4.587606 | https://doi.org/10.1039/C0EE00347F
E-1/4-700 | 94.1 | 0.5 | 5.2 | 0 | 0.91 | 1.03 | 0.14 | 0.12 | 2252 | 77 | 1.0016596 | 4.695233 | https://doi.org/10.1039/C0EE00347F
E-1/4-700 | 94.1 | 0.5 | 5.2 | 0 | 0.91 | 1.03 | 0.14 | 0.12 | 2252 | 77 | 1.1033926 | 4.8028464 | https://doi.org/10.1039/C0EE00347F
E-1/4-700 | 94.1 | 0.5 | 5.2 | 0 | 0.91 | 1.03 | 0.14 | 0.12 | 2252 | 77 | 1.2051256 | 4.91046 | https://doi.org/10.1039/C0EE00347F
E-1/4-700 | 94.1 | 0.5 | 5.2 | 0 | 0.91 | 1.03 | 0.14 | 0.12 | 2252 | 77 | 1.3026123 | 4.99269 | https://doi.org/10.1039/C0EE00347F
E-1/4-700 | 94.1 | 0.5 | 5.2 | 0 | 0.91 | 1.03 | 0.14 | 0.12 | 2252 | 77 | 1.4064593 | 5.0875983 | https://doi.org/10.1039/C0EE00347F
E-1/4-700 | 94.1 | 0.5 | 5.2 | 0 | 0.91 | 1.03 | 0.14 | 0.12 | 2252 | 77 | 1.5039506 | 5.182527 | https://doi.org/10.1039/C0EE00347F
E-1/4-700 | 94.1 | 0.5 | 5.2 | 0 | 0.91 | 1.03 | 0.14 | 0.12 | 2252 | 77 | 1.6056768 | 5.271093 | https://doi.org/10.1039/C0EE00347F
E-1/4-700 | 94.1 | 0.5 | 5.2 | 0 | 0.91 | 1.03 | 0.14 | 0.12 | 2252 | 77 | 1.6989307 | 5.366035 | https://doi.org/10.1039/C0EE00347F
E-1/4-700 | 94.1 | 0.5 | 5.2 | 0 | 0.91 | 1.03 | 0.14 | 0.12 | 2252 | 77 | 1.8048853 | 5.4291906 | https://doi.org/10.1039/C0EE00347F
E-1/4-700 | 94.1 | 0.5 | 5.2 | 0 | 0.91 | 1.03 | 0.14 | 0.12 | 2252 | 77 | 1.9066048 | 5.498709 | https://doi.org/10.1039/C0EE00347F
E-1/4-700 | 94.1 | 0.5 | 5.2 | 0 | 0.91 | 1.03 | 0.14 | 0.12 | 2252 | 77 | 1.9595842 | 5.5366364 | https://doi.org/10.1039/C0EE00347F
E-1/4-700 | 94.1 | 0.5 | 5.2 | 0 | 0.91 | 1.03 | 0.14 | 0.12 | 2252 | 77 | 2.001966 | 5.5618987 | https://doi.org/10.1039/C0EE00347F
F-1/4-700 | 93 | 0.6 | 6.1 | 0 | 0.94 | 1.03 | 0.16 | 0.09 | 2179 | 77 | 0.08136123 | 2.41244 | https://doi.org/10.1039/C0EE00347F
F-1/4-700 | 93 | 0.6 | 6.1 | 0 | 0.94 | 1.03 | 0.16 | 0.09 | 2179 | 77 | 0.1 | 2.5 | https://doi.org/10.1039/C0EE00347F
F-1/4-700 | 93 | 0.6 | 6.1 | 0 | 0.94 | 1.03 | 0.16 | 0.09 | 2179 | 77 | 0.1153358 | 2.6282053 | https://doi.org/10.1039/C0EE00347F
F-1/4-700 | 93 | 0.6 | 6.1 | 0 | 0.94 | 1.03 | 0.16 | 0.09 | 2179 | 77 | 0.15142678 | 2.8376145 | https://doi.org/10.1039/C0EE00347F
F-1/4-700 | 93 | 0.6 | 6.1 | 0 | 0.94 | 1.03 | 0.16 | 0.09 | 2179 | 77 | 0.20023632 | 3.066031 | https://doi.org/10.1039/C0EE00347F
F-1/4-700 | 93 | 0.6 | 6.1 | 0 | 0.94 | 1.03 | 0.16 | 0.09 | 2179 | 77 | 0.30205905 | 3.4276125 | https://doi.org/10.1039/C0EE00347F
F-1/4-700 | 93 | 0.6 | 6.1 | 0 | 0.94 | 1.03 | 0.16 | 0.09 | 2179 | 77 | 0.39961308 | 3.7003186 | https://doi.org/10.1039/C0EE00347F
F-1/4-700 | 93 | 0.6 | 6.1 | 0 | 0.94 | 1.03 | 0.16 | 0.09 | 2179 | 77 | 0.5056192 | 3.909506 | https://doi.org/10.1039/C0EE00347F
F-1/4-700 | 93 | 0.6 | 6.1 | 0 | 0.94 | 1.03 | 0.16 | 0.09 | 2179 | 77 | 0.6052515 | 4.0679197 | https://doi.org/10.1039/C0EE00347F
F-1/4-700 | 93 | 0.6 | 6.1 | 0 | 0.94 | 1.03 | 0.16 | 0.09 | 2179 | 77 | 0.70488375 | 4.2263336 | https://doi.org/10.1039/C0EE00347F
F-1/4-700 | 93 | 0.6 | 6.1 | 0 | 0.94 | 1.03 | 0.16 | 0.09 | 2179 | 77 | 0.8066279 | 4.365693 | https://doi.org/10.1039/C0EE00347F
F-1/4-700 | 93 | 0.6 | 6.1 | 0 | 0.94 | 1.03 | 0.16 | 0.09 | 2179 | 77 | 0.85537916 | 4.4290304 | https://doi.org/10.1039/C0EE00347F
F-1/4-700 | 93 | 0.6 | 6.1 | 0 | 0.94 | 1.03 | 0.16 | 0.09 | 2179 | 77 | 0.90413034 | 4.4923677 | https://doi.org/10.1039/C0EE00347F
F-1/4-700 | 93 | 0.6 | 6.1 | 0 | 0.94 | 1.03 | 0.16 | 0.09 | 2179 | 77 | 1.005861 | 4.593632 | https://doi.org/10.1039/C0EE00347F
F-1/4-700 | 93 | 0.6 | 6.1 | 0 | 0.94 | 1.03 | 0.16 | 0.09 | 2179 | 77 | 1.1012381 | 4.701266 | https://doi.org/10.1039/C0EE00347F
F-1/4-700 | 93 | 0.6 | 6.1 | 0 | 0.94 | 1.03 | 0.16 | 0.09 | 2179 | 77 | 1.2008501 | 4.802537 | https://doi.org/10.1039/C0EE00347F
F-1/4-700 | 93 | 0.6 | 6.1 | 0 | 0.94 | 1.03 | 0.16 | 0.09 | 2179 | 77 | 1.3025786 | 4.8974524 | https://doi.org/10.1039/C0EE00347F
F-1/4-700 | 93 | 0.6 | 6.1 | 0 | 0.94 | 1.03 | 0.16 | 0.09 | 2179 | 77 | 1.4043093 | 4.9987164 | https://doi.org/10.1039/C0EE00347F
F-1/4-700 | 93 | 0.6 | 6.1 | 0 | 0.94 | 1.03 | 0.16 | 0.09 | 2179 | 77 | 1.5039124 | 5.0745907 | https://doi.org/10.1039/C0EE00347F
F-1/4-700 | 93 | 0.6 | 6.1 | 0 | 0.94 | 1.03 | 0.16 | 0.09 | 2179 | 77 | 1.60352 | 5.1631637 | https://doi.org/10.1039/C0EE00347F
F-1/4-700 | 93 | 0.6 | 6.1 | 0 | 0.94 | 1.03 | 0.16 | 0.09 | 2179 | 77 | 1.7031231 | 5.2390375 | https://doi.org/10.1039/C0EE00347F
F-1/4-700 | 93 | 0.6 | 6.1 | 0 | 0.94 | 1.03 | 0.16 | 0.09 | 2179 | 77 | 1.8027261 | 5.314912 | https://doi.org/10.1039/C0EE00347F
F-1/4-700 | 93 | 0.6 | 6.1 | 0 | 0.94 | 1.03 | 0.16 | 0.09 | 2179 | 77 | 1.8514639 | 5.340154 | https://doi.org/10.1039/C0EE00347F
F-1/4-700 | 93 | 0.6 | 6.1 | 0 | 0.94 | 1.03 | 0.16 | 0.09 | 2179 | 77 | 1.9023271 | 5.384437 | https://doi.org/10.1039/C0EE00347F
F-1/4-700 | 93 | 0.6 | 6.1 | 0 | 0.94 | 1.03 | 0.16 | 0.09 | 2179 | 77 | 1.9489484 | 5.416035 | https://doi.org/10.1039/C0EE00347F
PPY4800 | 87 | 0.2 | 11.9 | 0.9 | 0.18 | 2.34 | 0.04 | 2.16 | 2965 | 77 | 0.0330033 | 1.9247136 | https://doi.org/10.1039/C9TA06308K
PPY4800 | 87 | 0.2 | 11.9 | 0.9 | 0.18 | 2.34 | 0.04 | 2.16 | 2965 | 77 | 0.0990099 | 2.5139117 | https://doi.org/10.1039/C9TA06308K
PPY4800 | 87 | 0.2 | 11.9 | 0.9 | 0.18 | 2.34 | 0.04 | 2.16 | 2965 | 77 | 0.1 | 2.2 | https://doi.org/10.1039/C9TA06308K
PPY4800 | 87 | 0.2 | 11.9 | 0.9 | 0.18 | 2.34 | 0.04 | 2.16 | 2965 | 77 | 0.1980198 | 3.1620295 | https://doi.org/10.1039/C9TA06308K
PPY4800 | 87 | 0.2 | 11.9 | 0.9 | 0.18 | 2.34 | 0.04 | 2.16 | 2965 | 77 | 0.41254124 | 3.7512274 | https://doi.org/10.1039/C9TA06308K
PPY4800 | 87 | 0.2 | 11.9 | 0.9 | 0.18 | 2.34 | 0.04 | 2.16 | 2965 | 77 | 0.6270627 | 4.0851064 | https://doi.org/10.1039/C9TA06308K
PPY4800 | 87 | 0.2 | 11.9 | 0.9 | 0.18 | 2.34 | 0.04 | 2.16 | 2965 | 77 | 0.8085809 | 4.3207855 | https://doi.org/10.1039/C9TA06308K
PPY4800 | 87 | 0.2 | 11.9 | 0.9 | 0.18 | 2.34 | 0.04 | 2.16 | 2965 | 77 | 1.0066006 | 4.4386253 | https://doi.org/10.1039/C9TA06308K
PPY4800 | 87 | 0.2 | 11.9 | 0.9 | 0.18 | 2.34 | 0.04 | 2.16 | 2965 | 77 | 1.9966997 | 4.9296236 | https://doi.org/10.1039/C9TA06308K
PPY4800 | 87 | 0.2 | 11.9 | 0.9 | 0.18 | 2.34 | 0.04 | 2.16 | 2965 | 77 | 3.0033004 | 5.106383 | https://doi.org/10.1039/C9TA06308K
PPY4800 | 87 | 0.2 | 11.9 | 0.9 | 0.18 | 2.34 | 0.04 | 2.16 | 2965 | 77 | 4.009901 | 5.126023 | https://doi.org/10.1039/C9TA06308K
PPY4800 | 87 | 0.2 | 11.9 | 0.9 | 0.18 | 2.34 | 0.04 | 2.16 | 2965 | 77 | 5.0165014 | 5.067103 | https://doi.org/10.1039/C9TA06308K
PPY4800 | 87 | 0.2 | 11.9 | 0.9 | 0.18 | 2.34 | 0.04 | 2.16 | 2965 | 77 | 6.0231023 | 4.9296236 | https://doi.org/10.1039/C9TA06308K
PPY4800 | 87 | 0.2 | 11.9 | 0.9 | 0.18 | 2.34 | 0.04 | 2.16 | 2965 | 77 | 7.013201 | 4.7332244 | https://doi.org/10.1039/C9TA06308K
PPY4800 | 87 | 0.2 | 11.9 | 0.9 | 0.18 | 2.34 | 0.04 | 2.16 | 2965 | 77 | 8.0363035 | 4.5564647 | https://doi.org/10.1039/C9TA06308K
PPY4800 | 87 | 0.2 | 11.9 | 0.9 | 0.18 | 2.34 | 0.04 | 2.16 | 2965 | 77 | 9.009901 | 4.3404255 | https://doi.org/10.1039/C9TA06308K
PPY4800 | 87 | 0.2 | 11.9 | 0.9 | 0.18 | 2.34 | 0.04 | 2.16 | 2965 | 77 | 10.016501 | 4.1243863 | https://doi.org/10.1039/C9TA06308K
PPYSD124800 | 87.8 | 0 | 11.4 | 0.8 | 0.62 | 1.78 | 0.07 | 1.16 | 3477 | 77 | 0.1 | 3.6 | https://doi.org/10.1039/C9TA06308K
PPYSD124800 | 87.8 | 0 | 11.4 | 0.8 | 0.62 | 1.78 | 0.07 | 1.16 | 3477 | 77 | 0.1320132 | 4.0065465 | https://doi.org/10.1039/C9TA06308K
PPYSD124800 | 87.8 | 0 | 11.4 | 0.8 | 0.62 | 1.78 | 0.07 | 1.16 | 3477 | 77 | 0.330033 | 4.5957446 | https://doi.org/10.1039/C9TA06308K
PPYSD124800 | 87.8 | 0 | 11.4 | 0.8 | 0.62 | 1.78 | 0.07 | 1.16 | 3477 | 77 | 0.37953794 | 4.8510637 | https://doi.org/10.1039/C9TA06308K
PPYSD124800 | 87.8 | 0 | 11.4 | 0.8 | 0.62 | 1.78 | 0.07 | 1.16 | 3477 | 77 | 0.51155114 | 5.086743 | https://doi.org/10.1039/C9TA06308K
PPYSD124800 | 87.8 | 0 | 11.4 | 0.8 | 0.62 | 1.78 | 0.07 | 1.16 | 3477 | 77 | 0.6270627 | 5.2831426 | https://doi.org/10.1039/C9TA06308K
PPYSD124800 | 87.8 | 0 | 11.4 | 0.8 | 0.62 | 1.78 | 0.07 | 1.16 | 3477 | 77 | 0.7260726 | 5.440262 | https://doi.org/10.1039/C9TA06308K
PPYSD124800 | 87.8 | 0 | 11.4 | 0.8 | 0.62 | 1.78 | 0.07 | 1.16 | 3477 | 77 | 0.7920792 | 5.5679216 | https://doi.org/10.1039/C9TA06308K
PPYSD124800 | 87.8 | 0 | 11.4 | 0.8 | 0.62 | 1.78 | 0.07 | 1.16 | 3477 | 77 | 0.8993399 | 5.656301 | https://doi.org/10.1039/C9TA06308K
PPYSD124800 | 87.8 | 0 | 11.4 | 0.8 | 0.62 | 1.78 | 0.07 | 1.16 | 3477 | 77 | 0.990099 | 5.783961 | https://doi.org/10.1039/C9TA06308K
PPYSD124800 | 87.8 | 0 | 11.4 | 0.8 | 0.62 | 1.78 | 0.07 | 1.16 | 3477 | 77 | 1.5016502 | 6.03928 | https://doi.org/10.1039/C9TA06308K
PPYSD124800 | 87.8 | 0 | 11.4 | 0.8 | 0.62 | 1.78 | 0.07 | 1.16 | 3477 | 77 | 2.0132012 | 6.225859 | https://doi.org/10.1039/C9TA06308K
PPYSD124800 | 87.8 | 0 | 11.4 | 0.8 | 0.62 | 1.78 | 0.07 | 1.16 | 3477 | 77 | 3.0115511 | 6.4222584 | https://doi.org/10.1039/C9TA06308K
PPYSD124800 | 87.8 | 0 | 11.4 | 0.8 | 0.62 | 1.78 | 0.07 | 1.16 | 3477 | 77 | 4.0346537 | 6.510638 | https://doi.org/10.1039/C9TA06308K
PPYSD124800 | 87.8 | 0 | 11.4 | 0.8 | 0.62 | 1.78 | 0.07 | 1.16 | 3477 | 77 | 5 | 6.4713583 | https://doi.org/10.1039/C9TA06308K
PPYSD124800 | 87.8 | 0 | 11.4 | 0.8 | 0.62 | 1.78 | 0.07 | 1.16 | 3477 | 77 | 6.006601 | 6.392799 | https://doi.org/10.1039/C9TA06308K
PPYSD124800 | 87.8 | 0 | 11.4 | 0.8 | 0.62 | 1.78 | 0.07 | 1.16 | 3477 | 77 | 7.029703 | 6.235679 | https://doi.org/10.1039/C9TA06308K
PPYSD124800 | 87.8 | 0 | 11.4 | 0.8 | 0.62 | 1.78 | 0.07 | 1.16 | 3477 | 77 | 8.028052 | 6.08838 | https://doi.org/10.1039/C9TA06308K
PPYSD124800 | 87.8 | 0 | 11.4 | 0.8 | 0.62 | 1.78 | 0.07 | 1.16 | 3477 | 77 | 9.026402 | 5.9509 | https://doi.org/10.1039/C9TA06308K
PPYSD124800 | 87.8 | 0 | 11.4 | 0.8 | 0.62 | 1.78 | 0.07 | 1.16 | 3477 | 77 | 10.008251 | 5.8330607 | https://doi.org/10.1039/C9TA06308K
PPYSD114800 | 87.6 | 0.1 | 11.3 | 1 | 0.39 | 1.7 | 0.06 | 1.31 | 3279 | 77 | 0.1 | 2.7 | https://doi.org/10.1039/C9TA06308K
PPYSD114800 | 87.6 | 0.1 | 11.3 | 1 | 0.39 | 1.7 | 0.06 | 1.31 | 3279 | 77 | 0.23927392 | 3.6137478 | https://doi.org/10.1039/C9TA06308K
PPYSD114800 | 87.6 | 0.1 | 11.3 | 1 | 0.39 | 1.7 | 0.06 | 1.31 | 3279 | 77 | 0.32178217 | 3.8297873 | https://doi.org/10.1039/C9TA06308K
PPYSD114800 | 87.6 | 0.1 | 11.3 | 1 | 0.39 | 1.7 | 0.06 | 1.31 | 3279 | 77 | 0.53630364 | 4.3797054 | https://doi.org/10.1039/C9TA06308K
PPYSD114800 | 87.6 | 0.1 | 11.3 | 1 | 0.39 | 1.7 | 0.06 | 1.31 | 3279 | 77 | 0.7508251 | 4.6252046 | https://doi.org/10.1039/C9TA06308K
PPYSD114800 | 87.6 | 0.1 | 11.3 | 1 | 0.39 | 1.7 | 0.06 | 1.31 | 3279 | 77 | 1.0066006 | 4.8608837 | https://doi.org/10.1039/C9TA06308K
PPYSD114800 | 87.6 | 0.1 | 11.3 | 1 | 0.39 | 1.7 | 0.06 | 1.31 | 3279 | 77 | 1.1963696 | 5.0376434 | https://doi.org/10.1039/C9TA06308K
PPYSD114800 | 87.6 | 0.1 | 11.3 | 1 | 0.39 | 1.7 | 0.06 | 1.31 | 3279 | 77 | 1.5016502 | 5.2340426 | https://doi.org/10.1039/C9TA06308K
PPYSD114800 | 87.6 | 0.1 | 11.3 | 1 | 0.39 | 1.7 | 0.06 | 1.31 | 3279 | 77 | 2.0214522 | 5.430442 | https://doi.org/10.1039/C9TA06308K
PPYSD114800 | 87.6 | 0.1 | 11.3 | 1 | 0.39 | 1.7 | 0.06 | 1.31 | 3279 | 77 | 2.5 | 5.5482817 | https://doi.org/10.1039/C9TA06308K
PPYSD114800 | 87.6 | 0.1 | 11.3 | 1 | 0.39 | 1.7 | 0.06 | 1.31 | 3279 | 77 | 3.0363035 | 5.617021 | https://doi.org/10.1039/C9TA06308K
PPYSD114800 | 87.6 | 0.1 | 11.3 | 1 | 0.39 | 1.7 | 0.06 | 1.31 | 3279 | 77 | 3.9933994 | 5.656301 | https://doi.org/10.1039/C9TA06308K
PPYSD114800 | 87.6 | 0.1 | 11.3 | 1 | 0.39 | 1.7 | 0.06 | 1.31 | 3279 | 77 | 5 | 5.5679216 | https://doi.org/10.1039/C9TA06308K
PPYSD114800 | 87.6 | 0.1 | 11.3 | 1 | 0.39 | 1.7 | 0.06 | 1.31 | 3279 | 77 | 5.5033 | 5.5286417 | https://doi.org/10.1039/C9TA06308K
PPYSD114800 | 87.6 | 0.1 | 11.3 | 1 | 0.39 | 1.7 | 0.06 | 1.31 | 3279 | 77 | 6.0231023 | 5.450082 | https://doi.org/10.1039/C9TA06308K
PPYSD114800 | 87.6 | 0.1 | 11.3 | 1 | 0.39 | 1.7 | 0.06 | 1.31 | 3279 | 77 | 8.019802 | 5.126023 | https://doi.org/10.1039/C9TA06308K
PPYSD114800 | 87.6 | 0.1 | 11.3 | 1 | 0.39 | 1.7 | 0.06 | 1.31 | 3279 | 77 | 10.033003 | 4.792144 | https://doi.org/10.1039/C9TA06308K
PPYSD214800 | 84.5 | 0 | 14.3 | 1.2 | 0.18 | 1.76 | 0.07 | 1.58 | 3085 | 77 | 0.1 | 2.7 | https://doi.org/10.1039/C9TA06308K
PPYSD214800 | 84.5 | 0 | 14.3 | 1.2 | 0.18 | 1.76 | 0.07 | 1.58 | 3085 | 77 | 0.41254124 | 4.0163665 | https://doi.org/10.1039/C9TA06308K
PPYSD214800 | 84.5 | 0 | 14.3 | 1.2 | 0.18 | 1.76 | 0.07 | 1.58 | 3085 | 77 | 0.5528053 | 4.2913256 | https://doi.org/10.1039/C9TA06308K
PPYSD214800 | 84.5 | 0 | 14.3 | 1.2 | 0.18 | 1.76 | 0.07 | 1.58 | 3085 | 77 | 0.6270627 | 4.4386253 | https://doi.org/10.1039/C9TA06308K
PPYSD214800 | 84.5 | 0 | 14.3 | 1.2 | 0.18 | 1.76 | 0.07 | 1.58 | 3085 | 77 | 0.73432344 | 4.5368247 | https://doi.org/10.1039/C9TA06308K
PPYSD214800 | 84.5 | 0 | 14.3 | 1.2 | 0.18 | 1.76 | 0.07 | 1.58 | 3085 | 77 | 0.9240924 | 4.6841245 | https://doi.org/10.1039/C9TA06308K
PPYSD214800 | 84.5 | 0 | 14.3 | 1.2 | 0.18 | 1.76 | 0.07 | 1.58 | 3085 | 77 | 1.039604 | 4.821604 | https://doi.org/10.1039/C9TA06308K
PPYSD214800 | 84.5 | 0 | 14.3 | 1.2 | 0.18 | 1.76 | 0.07 | 1.58 | 3085 | 77 | 1.1881188 | 4.9689035 | https://doi.org/10.1039/C9TA06308K
PPYSD214800 | 84.5 | 0 | 14.3 | 1.2 | 0.18 | 1.76 | 0.07 | 1.58 | 3085 | 77 | 1.4933994 | 5.096563 | https://doi.org/10.1039/C9TA06308K
PPYSD214800 | 84.5 | 0 | 14.3 | 1.2 | 0.18 | 1.76 | 0.07 | 1.58 | 3085 | 77 | 2.0132012 | 5.3027825 | https://doi.org/10.1039/C9TA06308K
PPYSD214800 | 84.5 | 0 | 14.3 | 1.2 | 0.18 | 1.76 | 0.07 | 1.58 | 3085 | 77 | 2.5165017 | 5.410802 | https://doi.org/10.1039/C9TA06308K
PPYSD214800 | 84.5 | 0 | 14.3 | 1.2 | 0.18 | 1.76 | 0.07 | 1.58 | 3085 | 77 | 3.0115511 | 5.459902 | https://doi.org/10.1039/C9TA06308K
PPYSD214800 | 84.5 | 0 | 14.3 | 1.2 | 0.18 | 1.76 | 0.07 | 1.58 | 3085 | 77 | 3.9933994 | 5.469722 | https://doi.org/10.1039/C9TA06308K
PPYSD214800 | 84.5 | 0 | 14.3 | 1.2 | 0.18 | 1.76 | 0.07 | 1.58 | 3085 | 77 | 5.0165014 | 5.430442 | https://doi.org/10.1039/C9TA06308K
PPYSD214800 | 84.5 | 0 | 14.3 | 1.2 | 0.18 | 1.76 | 0.07 | 1.58 | 3085 | 77 | 5.5115514 | 5.342062 | https://doi.org/10.1039/C9TA06308K
PPYSD214800 | 84.5 | 0 | 14.3 | 1.2 | 0.18 | 1.76 | 0.07 | 1.58 | 3085 | 77 | 6.0148516 | 5.3027825 | https://doi.org/10.1039/C9TA06308K
PPYSD214800 | 84.5 | 0 | 14.3 | 1.2 | 0.18 | 1.76 | 0.07 | 1.58 | 3085 | 77 | 8.011551 | 4.9689035 | https://doi.org/10.1039/C9TA06308K
PPYSD214800 | 84.5 | 0 | 14.3 | 1.2 | 0.18 | 1.76 | 0.07 | 1.58 | 3085 | 77 | 10.033003 | 4.6153846 | https://doi.org/10.1039/C9TA06308K
PPYH114800 | 87.8 | 0 | 10.6 | 1.6 | 0.66 | 2.18 | 0.04 | 1.52 | 3815 | 77 | 0.1 | 3.3 | https://doi.org/10.1039/C9TA06308K
PPYH114800 | 87.8 | 0 | 10.6 | 1.6 | 0.66 | 2.18 | 0.04 | 1.52 | 3815 | 77 | 0.4962153 | 5.1864686 | https://doi.org/10.1039/C9TA06308K
PPYH114800 | 87.8 | 0 | 10.6 | 1.6 | 0.66 | 2.18 | 0.04 | 1.52 | 3815 | 77 | 0.6055509 | 5.4059405 | https://doi.org/10.1039/C9TA06308K
PPYH114800 | 87.8 | 0 | 10.6 | 1.6 | 0.66 | 2.18 | 0.04 | 1.52 | 3815 | 77 | 0.81581163 | 5.729373 | https://doi.org/10.1039/C9TA06308K
PPYH114800 | 87.8 | 0 | 10.6 | 1.6 | 0.66 | 2.18 | 0.04 | 1.52 | 3815 | 77 | 0.9840202 | 5.9950495 | https://doi.org/10.1039/C9TA06308K
PPYH114800 | 87.8 | 0 | 10.6 | 1.6 | 0.66 | 2.18 | 0.04 | 1.52 | 3815 | 77 | 1.2195122 | 6.260726 | https://doi.org/10.1039/C9TA06308K
PPYH114800 | 87.8 | 0 | 10.6 | 1.6 | 0.66 | 2.18 | 0.04 | 1.52 | 3815 | 77 | 1.5138772 | 6.4570956 | https://doi.org/10.1039/C9TA06308K
PPYH114800 | 87.8 | 0 | 10.6 | 1.6 | 0.66 | 2.18 | 0.04 | 1.52 | 3815 | 77 | 2.001682 | 6.7458744 | https://doi.org/10.1039/C9TA06308K
PPYH114800 | 87.8 | 0 | 10.6 | 1.6 | 0.66 | 2.18 | 0.04 | 1.52 | 3815 | 77 | 2.5231287 | 6.919142 | https://doi.org/10.1039/C9TA06308K
PPYH114800 | 87.8 | 0 | 10.6 | 1.6 | 0.66 | 2.18 | 0.04 | 1.52 | 3815 | 77 | 3.0277543 | 7.0346537 | https://doi.org/10.1039/C9TA06308K
PPYH114800 | 87.8 | 0 | 10.6 | 1.6 | 0.66 | 2.18 | 0.04 | 1.52 | 3815 | 77 | 3.9865434 | 7.1155114 | https://doi.org/10.1039/C9TA06308K
PPYH114800 | 87.8 | 0 | 10.6 | 1.6 | 0.66 | 2.18 | 0.04 | 1.52 | 3815 | 77 | 5.037847 | 7.092409 | https://doi.org/10.1039/C9TA06308K
PPYH114800 | 87.8 | 0 | 10.6 | 1.6 | 0.66 | 2.18 | 0.04 | 1.52 | 3815 | 77 | 5.542473 | 7.0462046 | https://doi.org/10.1039/C9TA06308K
PPYH114800 | 87.8 | 0 | 10.6 | 1.6 | 0.66 | 2.18 | 0.04 | 1.52 | 3815 | 77 | 6.0050464 | 6.9537954 | https://doi.org/10.1039/C9TA06308K
PPYH114800 | 87.8 | 0 | 10.6 | 1.6 | 0.66 | 2.18 | 0.04 | 1.52 | 3815 | 77 | 8.015139 | 6.618812 | https://doi.org/10.1039/C9TA06308K
PPYH114800 | 87.8 | 0 | 10.6 | 1.6 | 0.66 | 2.18 | 0.04 | 1.52 | 3815 | 77 | 10 | 6.249175 | https://doi.org/10.1039/C9TA06308K
PPYH214800 | 87 | 0 | 11.4 | 1.6 | 0.35 | 1.97 | 0.22 | 1.62 | 3583 | 77 | 0.1 | 3 | https://doi.org/10.1039/C9TA06308K
PPYH214800 | 87 | 0 | 11.4 | 1.6 | 0.35 | 1.97 | 0.22 | 1.62 | 3583 | 77 | 0.15138772 | 3.419142 | https://doi.org/10.1039/C9TA06308K
PPYH214800 | 87 | 0 | 11.4 | 1.6 | 0.35 | 1.97 | 0.22 | 1.62 | 3583 | 77 | 0.2018503 | 3.8118813 | https://doi.org/10.1039/C9TA06308K
PPYH214800 | 87 | 0 | 11.4 | 1.6 | 0.35 | 1.97 | 0.22 | 1.62 | 3583 | 77 | 0.26913372 | 4.0660067 | https://doi.org/10.1039/C9TA06308K
PPYH214800 | 87 | 0 | 11.4 | 1.6 | 0.35 | 1.97 | 0.22 | 1.62 | 3583 | 77 | 0.29436502 | 4.2161717 | https://doi.org/10.1039/C9TA06308K
PPYH214800 | 87 | 0 | 11.4 | 1.6 | 0.35 | 1.97 | 0.22 | 1.62 | 3583 | 77 | 0.36164844 | 4.3778877 | https://doi.org/10.1039/C9TA06308K
PPYH214800 | 87 | 0 | 11.4 | 1.6 | 0.35 | 1.97 | 0.22 | 1.62 | 3583 | 77 | 0.42052144 | 4.551155 | https://doi.org/10.1039/C9TA06308K
PPYH214800 | 87 | 0 | 11.4 | 1.6 | 0.35 | 1.97 | 0.22 | 1.62 | 3583 | 77 | 0.470984 | 4.689769 | https://doi.org/10.1039/C9TA06308K
PPYH214800 | 87 | 0 | 11.4 | 1.6 | 0.35 | 1.97 | 0.22 | 1.62 | 3583 | 77 | 0.5550883 | 4.839934 | https://doi.org/10.1039/C9TA06308K
PPYH214800 | 87 | 0 | 11.4 | 1.6 | 0.35 | 1.97 | 0.22 | 1.62 | 3583 | 77 | 0.61396134 | 4.920792 | https://doi.org/10.1039/C9TA06308K
PPYH214800 | 87 | 0 | 11.4 | 1.6 | 0.35 | 1.97 | 0.22 | 1.62 | 3583 | 77 | 0.7232969 | 5.070957 | https://doi.org/10.1039/C9TA06308K
PPYH214800 | 87 | 0 | 11.4 | 1.6 | 0.35 | 1.97 | 0.22 | 1.62 | 3583 | 77 | 0.81581163 | 5.2557755 | https://doi.org/10.1039/C9TA06308K
PPYH214800 | 87 | 0 | 11.4 | 1.6 | 0.35 | 1.97 | 0.22 | 1.62 | 3583 | 77 | 0.9167368 | 5.3250823 | https://doi.org/10.1039/C9TA06308K
PPYH214800 | 87 | 0 | 11.4 | 1.6 | 0.35 | 1.97 | 0.22 | 1.62 | 3583 | 77 | 1.0260724 | 5.440594 | https://doi.org/10.1039/C9TA06308K
PPYH214800 | 87 | 0 | 11.4 | 1.6 | 0.35 | 1.97 | 0.22 | 1.62 | 3583 | 77 | 1.2026913 | 5.60231 | https://doi.org/10.1039/C9TA06308K
PPYH214800 | 87 | 0 | 11.4 | 1.6 | 0.35 | 1.97 | 0.22 | 1.62 | 3583 | 77 | 1.5222876 | 5.7755775 | https://doi.org/10.1039/C9TA06308K
PPYH214800 | 87 | 0 | 11.4 | 1.6 | 0.35 | 1.97 | 0.22 | 1.62 | 3583 | 77 | 1.9932717 | 6.006601 | https://doi.org/10.1039/C9TA06308K
PPYH214800 | 87 | 0 | 11.4 | 1.6 | 0.35 | 1.97 | 0.22 | 1.62 | 3583 | 77 | 2.5147183 | 6.110561 | https://doi.org/10.1039/C9TA06308K
PPYH214800 | 87 | 0 | 11.4 | 1.6 | 0.35 | 1.97 | 0.22 | 1.62 | 3583 | 77 | 3.0025232 | 6.2029705 | https://doi.org/10.1039/C9TA06308K
PPYH214800 | 87 | 0 | 11.4 | 1.6 | 0.35 | 1.97 | 0.22 | 1.62 | 3583 | 77 | 4.003364 | 6.2145214 | https://doi.org/10.1039/C9TA06308K
PPYH214800 | 87 | 0 | 11.4 | 1.6 | 0.35 | 1.97 | 0.22 | 1.62 | 3583 | 77 | 4.995795 | 6.1567655 | https://doi.org/10.1039/C9TA06308K
PPYH214800 | 87 | 0 | 11.4 | 1.6 | 0.35 | 1.97 | 0.22 | 1.62 | 3583 | 77 | 5.5172415 | 6.1221123 | https://doi.org/10.1039/C9TA06308K
PPYH214800 | 87 | 0 | 11.4 | 1.6 | 0.35 | 1.97 | 0.22 | 1.62 | 3583 | 77 | 6.0050464 | 6.041254 | https://doi.org/10.1039/C9TA06308K
PPYH214800 | 87 | 0 | 11.4 | 1.6 | 0.35 | 1.97 | 0.22 | 1.62 | 3583 | 77 | 8.015139 | 5.7062707 | https://doi.org/10.1039/C9TA06308K
PPYH214800 | 87 | 0 | 11.4 | 1.6 | 0.35 | 1.97 | 0.22 | 1.62 | 3583 | 77 | 10.016821 | 5.3366337 | https://doi.org/10.1039/C9TA06308K
SD4800D | 85.8 | 0.3 | 13.9 | 0 | 0.3 | 2.1 | 0.02 | 1.8 | 2980 | 77 | 0.1 | 2.5 | https://doi.org/10.1039/C9TA06308K
SD4800D | 85.8 | 0.3 | 13.9 | 0 | 0.3 | 2.1 | 0.02 | 1.8 | 2980 | 77 | 2 | 5 | https://doi.org/10.1039/C9TA06308K
SD4800D | 85.8 | 0.3 | 13.9 | 0 | 0.3 | 2.1 | 0.02 | 1.8 | 2980 | 77 | 4 | 5.2 | https://doi.org/10.1039/C9TA06308K
SD4800 | 89.7 | 0.1 | 10.3 | 0 | 0.36 | 1.8 | 0.01 | 1.44 | 2783 | 77 | 0.1 | 2.4 | https://doi.org/10.1039/C9TA06308K
SD4800 | 89.7 | 0.1 | 10.3 | 0 | 0.36 | 1.8 | 0.01 | 1.44 | 2783 | 77 | 2 | 5 | https://doi.org/10.1039/C9TA06308K
SD4800 | 89.7 | 0.1 | 10.3 | 0 | 0.36 | 1.8 | 0.01 | 1.44 | 2783 | 77 | 4 | 5.2 | https://doi.org/10.1039/C9TA06308K