## Sheet1
Pre-carbonization | State | Act | Ratio | Activation temperature | Heating rate | Activation time | SSA | VTT | VME | VMI | VUL | DOI
Yes | Gaseous | CO2 |  | 850 | 10 | 2 | 579 | 0.28 | 0.08 | 0.2 | 0.15 | https://doi.org/10.1016/j.susmat.2020.e00168
Yes | Gaseous | CO2 |  | 800 | 10 | 1 | 593 | 0.261 | 0.08 | 0.181 | 0.103 | https://doi.org/10.1016/j.cej.2018.01.092
Yes | Gaseous | CO2 |  | 850 | 10 | 4 | 761 | 0.36 | 0.1 | 0.26 | 0.19 | https://doi.org/10.1016/j.susmat.2020.e00168
Yes | Gaseous | CO2 |  | 800 | 10 | 3 | 767 | 0.374 | 0.129 | 0.245 | 0.107 | https://doi.org/10.1016/j.cej.2018.01.092
Yes | Gaseous | CO2 |  | 850 | 5 | 1 | 1032 | 0.489 | 0.141 | 0.348 | 0.12 | https://doi.org/10.1016/j.cej.2019.122219
Yes | Gaseous | CO2 |  | 850 | 10 | 8 | 1150 | 0.58 | 0.19 | 0.39 | 0.22 | https://doi.org/10.1016/j.susmat.2020.e00168
Yes | Gaseous | CO2 |  | 850 | 5 | 1.5 | 1462 | 0.639 | 0.06 | 0.579 | 0.375 | https://doi.org/10.1016/j.cej.2019.122219
Yes | Gaseous | CO2 |  | 850 | 5 | 2 | 1817 | 0.88 | 0.182 | 0.698 | 0.278 | https://doi.org/10.1016/j.cej.2019.122219
No | Solid-state | KOH | 2 | 600 | 5 | 2 | 511 | 0.22 | 0.05 | 0.17 | 0 | https://dx.doi.org/10.1021/acsomega.0c01918
No | Solid-state | KOH | 2 | 600 | 5 | 2 | 535 | 0.23 | 0.01 | 0.22 | 0 | https://dx.doi.org/10.1021/acsomega.0c01918
No | Solid-state | KOH | 2 | 800 |  | 2 | 904 | 0.45 | 0.19 | 0.26 | 0.15 | https://doi.org/10.1080/00986445.2017.1367671
Yes | Solid-state | KOH | 0.5 | 800 | 10 | 2 | 1018.55 | 0.535 | 0.075 | 0.46 | 0.1518987 | https://doi.org/10.1016/j.scitotenv.2021.145424
Yes | Solid-state | KOH | 0.5 | 700 | 10 | 2 | 1148.32 | 0.592 | 0.072 | 0.52 | 0.02107527 | https://doi.org/10.1016/j.scitotenv.2021.145424
Yes | Solid-state | KOH | 1 | 600 | 10 | 2 | 538 | 0.236 | 0.059 | 0.177 | 0.112 | https://doi.org/10.1016/j.cej.2018.01.092
Yes | Solid-state | KOH | 1 | 600 | 10 | 5 | 864 | 0.405 | 0.124 | 0.281 | 0.11 | https://doi.org/10.1016/j.cej.2018.01.092
Yes | Solid-state | KOH | 1 | 850 | 10 | 1 | 1356 | 0.6 | 0.12 | 0.48 | 0.31 | https://doi.org/10.1016/j.susmat.2020.e00168
Yes | Solid-state | KOH | 1 | 800 | 3 | 1 | 1505 | 1.26 | 0.57 | 0.69 | 0.16 | https://doi.org/10.1021/nn400731g
Yes | Solid-state | KOH | 1 | 700 | 3 | 1 | 1690 | 1.08 | 0.36 | 0.72 | 0.2 | https://doi.org/10.1021/nn400731g
Yes | Solid-state | KOH | 1 | 750 | 3 | 1 | 2287 | 1.45 | 0.53 | 0.92 | 0.23 | https://doi.org/10.1021/nn400731g
Yes | Solid-state | KOH | 1 | 900 |  | 2 | 2225 | 1.11 | 0.62 | 0.49 | 0.35 | https://doi.org/10.1080/00986445.2017.1367671
Yes | Solid-state | KOH | 2 | 600 | 10 | 1 | 704 | 0.291 | 0.049 | 0.242 | 0.131 | https://doi.org/10.1016/j.cej.2018.01.092
Yes | Solid-state | KOH | 2 | 700 | 10 | 2 | 1032 | 0.437 | 0.027 | 0.41 | 0.366 | https://doi.org/10.1016/j.cej.2018.01.092
Yes | Solid-state | KOH | 2 | 600 | 3 | 1 | 1260 | 0.62 | 0.07 | 0.55 | 0.52 | https://doi.org/10.1039/c0ee00784f
Yes | Solid-state | KOH | 2 | 600 | 10 | 2 | 1305 | 0.534 | 0.083 | 0.451 | 0.135 | https://doi.org/10.1016/j.cej.2018.01.092
Yes | Solid-state | KOH | 2 | 650 | 3 | 1 | 1380 | 0.67 | 0.06 | 0.61 | 0.54 | https://doi.org/10.1039/c0ee00784f
Yes | Solid-state | KOH | 2 | 700 | 3 | 1 | 1390 | 0.69 | 0.07 | 0.62 | 0.6 | https://doi.org/10.1039/c0ee00784f
Yes | Solid-state | KOH | 2 | 700 | 10 | 5 | 1439 | 0.674 | 0.181 | 0.493 | 0.135 | https://doi.org/10.1016/j.cej.2018.01.092
Yes | Solid-state | KOH | 2 | 680 |  | 1.5 | 1713 | 0.73 | 0 | 0.73 | 0.19 | https://doi.org/10.1007/s10934-015-0041-7
Yes | Solid-state | KOH | 2 | 780 |  | 1.5 | 1871 | 0.8 | 0.01 | 0.79 | 0.16 | https://doi.org/10.1007/s10934-015-0041-7
Yes | Solid-state | KOH | 2 | 730 |  | 1.5 | 1893 | 0.79 | 0.01 | 0.78 | 0.18 | https://doi.org/10.1007/s10934-015-0041-7
Yes | Solid-state | KOH | 2 | 800 | 3 | 1 | 1940 | 0.97 | 0.15 | 0.82 | 0.45 | https://doi.org/10.1039/c0ee00784f
Yes | Solid-state | KOH | 2 | 600 |  | 2 | 955 | 0.43 | 0.12 | 0.31 | 0.24 | https://doi.org/10.1080/00986445.2017.1367671
Yes | Solid-state | KOH | 2 | 700 |  | 2 | 1539 | 0.72 | 0.24 | 0.48 | 0.35 | https://doi.org/10.1080/00986445.2017.1367671
Yes | Solid-state | KOH | 2 | 800 |  | 2 | 2442 | 1.56 | 0.7 | 0.86 | 0.48 | https://doi.org/10.1080/00986445.2017.1367671
Yes | Solid-state | KOH | 2 | 800 |  | 2 | 2170 | 1.27 | 0.61 | 0.66 | 0.22 | https://doi.org/10.1080/00986445.2017.1367671
Yes | Solid-state | KOH | 2 | 800 |  | 1 | 1630 | 0.69 | 0.09 | 0.6 | 0.38 | https://doi.org/10.1080/00986445.2017.1367671
Yes | Solid-state | KOH | 2 | 800 |  | 4 | 1862 | 0.81 | 0.12 | 0.69 | 0.38 | https://doi.org/10.1080/00986445.2017.1367671
Yes | Solid-state | KOH | 3 | 850 | 10 | 1 | 2612 | 1.2 | 0.36 | 0.84 | 0.25 | https://doi.org/10.1016/j.susmat.2020.e00168
Yes | Solid-state | KOH | 4 | 700 | 3 | 1 | 2190 | 1.01 | 0.09 | 0.92 | 0.35 | https://doi.org/10.1039/c0ee00784f
Yes | Solid-state | KOH | 4 | 700 | 3 | 1 | 2250 | 1.03 | 0.12 | 0.91 | 0.35 | https://doi.org/10.1039/c0ee00784f
Yes | Solid-state | KOH | 4 | 700 | 3 | 1 | 2370 | 1.15 | 0.24 | 0.91 | 0.31 | https://doi.org/10.1039/c0ee00784f
Yes | Solid-state | KOH | 4 | 600 | 3 | 1 | 2370 | 1.08 | 0.12 | 0.96 | 0.37 | https://doi.org/10.1039/c0ee00784f
Yes | Solid-state | KOH | 4 | 800 | 3 | 1 | 2850 | 1.35 | 0.12 | 1.23 | 0.35 | https://doi.org/10.1039/c0ee00784f
Yes | Solid-state | KOH | 4 | 800 |  | 2 | 1543 | 0.71 | 0.1 | 0.61 | 0.32 | https://doi.org/10.1080/00986445.2017.1367671
Yes | Solid-state | KOH | 5 | 700 | 10 | 1 | 1101 | 0.541 | 0.164 | 0.377 | 0.148 | https://doi.org/10.1016/j.cej.2018.01.092
Yes | Solid-state | KOH | 5 | 700 | 10 | 2 | 1671 | 0.67 | 0.083 | 0.587 | 0.135 | https://doi.org/10.1016/j.cej.2018.01.092
Yes | Solid-state | KOH | 5 | 850 | 10 | 1 | 3244 | 1.6 | 0.74 | 0.86 | 0.18 | https://doi.org/10.1016/j.susmat.2020.e00168
Yes | Liquid | KOH | 0.3 | 800 | 5 | 2 | 232 | 0.11 | 0.02 | 0.09 | 0.07 | https://doi.org/10.1016/j.jcou.2018.12.005
Yes | Liquid | KOH | 0.5 | 600 |  | 1.5 | 192 | 0.09 | 0.0413624 | 0.0486376 | 0.02098093 | https://doi.org/10.1039/c5ra04937g
Yes | Liquid | KOH | 0.5 | 800 | 5 | 2 | 332 | 0.16 | 0.04 | 0.12 | 0.1 | https://doi.org/10.1016/j.jcou.2018.12.005
Yes | Liquid | KOH | 1 | 600 | 5 | 1 | 525 | 0.24 | 0.042 | 0.198 | 0.18 | https://doi.org/10.1016/j.cej.2018.11.062
Yes | Liquid | KOH | 1 | 700 | 5 | 1 | 605 | 0.251 | 0.012 | 0.239 | 0.237 | https://doi.org/10.1016/j.cej.2019.122219
Yes | Liquid | KOH | 1 | 600 | 5 | 1 | 751 | 0.64 | 0.371 | 0.269 | 0.21 | https://doi.org/10.1016/j.cej.2018.11.062
Yes | Liquid | KOH | 1 | 640 | 10 | 1 | 774 | 0.41 | 0.11 | 0.3 | 0.15 | http://dx.doi.org/10.1016/j.fuel.2014.08.027
Yes | Liquid | KOH | 1 | 600 |  | 1.5 | 798 | 0.34 | 0.05103542 | 0.2889646 | 0.1935967 | https://doi.org/10.1039/c5ra04937g
Yes | Liquid | KOH | 1 | 700 | 5 | 1 | 901 | 0.63 | 0.324 | 0.306 | 0.249 | https://doi.org/10.1016/j.cej.2018.11.062
Yes | Liquid | KOH | 1 | 700 | 5 | 1 | 916 | 0.432 | 0.065 | 0.367 | 0.21 | https://doi.org/10.1038/srep34590
Yes | Liquid | KOH | 1 | 700 | 5 | 1 | 917 | 0.405 | 0.065 | 0.34 | 0.27 | https://doi.org/10.1016/j.cej.2018.11.062
Yes | Liquid | KOH | 1 | 700 | 10 | 1.5 | 930 | 0.41 | 0.078 | 0.332 | 0.26 | http://dx.doi.org/10.1002/cssc.201200570
Yes | Liquid | KOH | 1 | 800 | 5 | 2 | 937 | 0.4 | 0.02 | 0.38 | 0.33 | https://doi.org/10.1016/j.jcou.2018.12.005
Yes | Liquid | KOH | 1 | 700 | 7.7 | 1.5 | 956 | 0.43 | 0.089 | 0.341 | 0.245495 | https://doi.org/10.1007/s10450-015-9655-y
Yes | Liquid | KOH | 1 | 700 | 10 | 1 | 984 | 0.428 | 0.086 | 0.342 | 0.251 | https://doi.org/10.1016/j.scitotenv.2020.142465
Yes | Liquid | KOH | 1 | 600 | 3 | 1 | 1010 | 0.57 | 0.2 | 0.37 | 0.1225115 | https://doi.org/10.1039/c8ra02701c
Yes | Liquid | KOH | 1 | 700 | 5 | 1 | 1037 | 0.645 | 0.287 | 0.358 | 0.31 | https://doi.org/10.1016/j.cej.2018.11.062
Yes | Liquid | KOH | 1 | 710 | 10 | 1 | 1041 | 0.53 | 0.11 | 0.42 | 0.15 | http://dx.doi.org/10.1016/j.fuel.2014.08.027
Yes | Liquid | KOH | 1 | 700 | 5 | 1 | 1162 | 0.685 | 0.282 | 0.403 | 0.332 | https://doi.org/10.1016/j.cej.2018.11.062
Yes | Liquid | KOH | 1 | 780 | 10 | 1 | 1199 | 0.6 | 0.12 | 0.48 | 0.14 | http://dx.doi.org/10.1016/j.fuel.2014.08.027
Yes | Liquid | KOH | 1 | 800 | 10 | 1.5 | 1273 | 0.51 | 0.047 | 0.463 | 0.31 | http://dx.doi.org/10.1002/cssc.201200570
Yes | Liquid | KOH | 1 | 800 | 5 | 2 | 2153 | 1.13 | 0.28 | 0.85 | 0.088 | https://dx.doi.org/10.1021/acsomega.0c01918
Yes | Liquid | KOH | 1.25 | 700 | 7.7 | 1.5 | 1790 | 0.77 | 0.093 | 0.677 | 0.3077266 | https://doi.org/10.1007/s10450-015-9655-y
Yes | Liquid | KOH | 1.5 | 500 |  | 1.5 | 503 | 0.24 | 0.05689373 | 0.1831063 | 0.1287466 | https://doi.org/10.1039/c5ra04937g
Yes | Liquid | KOH | 1.5 | 550 |  | 1.5 | 718 | 0.33 | 0.06773842 | 0.2622616 | 0.1850136 | https://doi.org/10.1039/c5ra04937g
Yes | Liquid | KOH | 1.5 | 600 |  | 1.5 | 1004 | 0.46 | 0.04896458 | 0.4110354 | 0.2613079 | https://doi.org/10.1039/c5ra04937g
Yes | Liquid | KOH | 1.5 | 650 |  | 1.5 | 1196 | 0.5 | 0.0393733 | 0.4606267 | 0.2737057 | https://doi.org/10.1039/c5ra04937g
Yes | Liquid | KOH | 1.5 | 700 |  | 1.5 | 1663 | 0.72 | 0.08008174 | 0.6399183 | 0.26703 | https://doi.org/10.1039/c5ra04937g
Yes | Liquid | KOH | 2 | 600 | 5 | 2 | 893 | 0.38 | 0.05 | 0.33 | 0.0064 | https://dx.doi.org/10.1021/acsomega.0c01918
Yes | Liquid | KOH | 2 | 700 | 5 | 1 | 966 | 0.397 | 0.015 | 0.382 | 0.378 | https://doi.org/10.1016/j.cej.2019.122219
Yes | Liquid | KOH | 2 | 700 | 5 | 1 | 1057 | 0.581 | 0.107 | 0.474 | 0.247 | https://doi.org/10.1038/srep34590
Yes | Liquid | KOH | 2 | 800 | 5 | 2 | 1214 | 0.53 | 0.05 | 0.48 | 0.35 | https://doi.org/10.1016/j.jcou.2018.12.005
Yes | Liquid | KOH | 2 | 600 | 10 | 1.5 | 1243 | 0.54 | 0.09 | 0.45 | 0.32 | http://dx.doi.org/10.1002/cssc.201200570
Yes | Liquid | KOH | 2 | 700 | 5 | 2 | 1339 | 0.68 | 0.16 | 0.52 | 0 | https://dx.doi.org/10.1021/acsomega.0c01918
Yes | Liquid | KOH | 2 | 600 |  | 1.5 | 1387 | 0.47 | 0.05991826 | 0.4100817 | 0.2603542 | https://doi.org/10.1039/c5ra04937g
Yes | Liquid | KOH | 2 | 800 | 5 | 2 | 1587 | 1 | 0.45 | 0.55 | 0.017 | https://dx.doi.org/10.1021/acsomega.0c01918
Yes | Liquid | KOH | 2 | 700 | 10 | 1 | 1605 | 0.656 | 0.086 | 0.57 | 0.302 | https://doi.org/10.1016/j.scitotenv.2020.142465
Yes | Liquid | KOH | 2 | 700 | 10 | 1.5 | 1775 | 0.7 | 0.021 | 0.679 | 0.35 | http://dx.doi.org/10.1002/cssc.201200570
Yes | Liquid | KOH | 2 | 800 | 10 | 1.5 | 1942 | 0.79 | 0.039 | 0.751 | 0.35 | http://dx.doi.org/10.1002/cssc.201200570
Yes | Liquid | KOH | 3 | 400 | 10 | 1 | 470 | 0.249 | 0.072 | 0.177 | 0.131 | https://doi.org/10.1016/j.scitotenv.2020.142465
Yes | Liquid | KOH | 3 | 500 | 10 | 1.5 | 846 | 0.35 | 0.05 | 0.3 | 0.22 | http://dx.doi.org/10.1002/cssc.201200570
Yes | Liquid | KOH | 3 | 600 | 3 | 1 | 1352 | 0.78 | 0.24 | 0.54 | 0.1837672 | https://doi.org/10.1039/c8ra02701c
Yes | Liquid | KOH | 3 | 700 | 5 | 1 | 1354 | 0.551 | 0.012 | 0.539 | 0.448 | https://doi.org/10.1016/j.cej.2019.122219
Yes | Liquid | KOH | 3 | 700 | 5 | 1 | 1438 | 0.654 | 0.073 | 0.581 | 0.359 | https://doi.org/10.1038/srep34590
Yes | Liquid | KOH | 3 | 800 | 5 | 2 | 1460 | 0.63 | 0.1 | 0.53 | 0.36 | https://doi.org/10.1016/j.jcou.2018.12.005
Yes | Liquid | KOH | 3 | 500 | 10 | 1 | 1491 | 0.621 | 0.086 | 0.535 | 0.284 | https://doi.org/10.1016/j.scitotenv.2020.142465
Yes | Liquid | KOH | 3 | 650 | 5 | 1 | 1513 | 0.58 | 0.01 | 0.57 | 0.55 | https://doi.org/10.1021/acs.energyfuels.7b00633
Yes | Liquid | KOH | 3 | 700 | 5 | 1 | 1817 | 0.69 | 0.02 | 0.67 | 0.55 | https://doi.org/10.1021/acs.energyfuels.7b00633
Yes | Liquid | KOH | 3 | 600 | 10 | 1.5 | 1846 | 0.78 | 0.077 | 0.703 | 0.36 | http://dx.doi.org/10.1002/cssc.201200570
Yes | Liquid | KOH | 3 | 600 | 10 | 1 | 1885 | 0.781 | 0.11 | 0.671 | 0.296 | https://doi.org/10.1016/j.scitotenv.2020.142465
Yes | Liquid | KOH | 3 | 800 | 10 | 1 | 1909 | 0.915 | 0.234 | 0.681 | 0.235 | https://doi.org/10.1016/j.scitotenv.2020.142465
Yes | Liquid | KOH | 3 | 700 | 10 | 1 | 2010 | 0.82 | 0.102 | 0.718 | 0.321 | https://doi.org/10.1016/j.scitotenv.2020.142465
Yes | Liquid | KOH | 3 | 700 | 10 | 1.5 | 2332 | 1 | 0.15 | 0.85 | 0.37 | http://dx.doi.org/10.1002/cssc.201200570
Yes | Liquid | KOH | 3 | 900 | 10 | 1.5 | 2467 | 1.2 | 0.625 | 0.575 | 0.29 | http://dx.doi.org/10.1002/cssc.201200570
Yes | Liquid | KOH | 3 | 800 | 10 | 1.5 | 2480 | 1.08 | 0.098 | 0.982 | 0.34 | http://dx.doi.org/10.1002/cssc.201200570
Yes | Liquid | KOH | 3 | 780 | 10 | 1 | 2695 | 1.14 | 0.03 | 1.11 | 0.08 | http://dx.doi.org/10.1016/j.fuel.2014.08.027
Yes | Liquid | KOH | 4 | 700 | 5 | 1 | 1801 | 0.84 | 0.136 | 0.704 | 0.312 | https://doi.org/10.1038/srep34590
Yes | Liquid | KOH | 4 | 700 | 10 | 1 | 1949 | 0.836 | 0.133 | 0.703 | 0.291 | https://doi.org/10.1016/j.scitotenv.2020.142465
Yes | Liquid | KOH | 4 | 700 | 5 | 1 | 2190 | 0.939 | 0.098 | 0.841 | 0.329 | https://doi.org/10.1016/j.cej.2019.122219
Yes | Liquid | KOH | 4 | 600 | 10 | 1.5 | 2337 | 1.15 | 0.3 | 0.85 | 0.245 | http://dx.doi.org/10.1002/cssc.201200570
Yes | Liquid | KOH | 4 | 700 | 10 | 1.5 | 2737 | 1.23 | 0.146 | 1.084 | 0.29 | http://dx.doi.org/10.1002/cssc.201200570
Yes | Liquid | KOH | 4 | 800 | 10 | 1.5 | 2880 | 1.34 | 0.21 | 1.13 | 0.31 | http://dx.doi.org/10.1002/cssc.201200570
Yes | Liquid | KOH | 5 | 600 | 3 | 1 | 1420 | 0.86 | 0.34 | 0.52 | 0.1286371 | https://doi.org/10.1039/c8ra02701c
Yes | Liquid | KOH | 5 | 700 | 5 | 1 | 2192 | 1.076 | 0.29 | 0.786 | 0.22 | https://doi.org/10.1038/srep34590
Yes | Liquid | KOH | 5 | 700 | 10 | 1 | 2380 | 1.136 | 0.24 | 0.896 | 0.23 | https://doi.org/10.1016/j.scitotenv.2020.142465
Yes | Liquid | KOH | 5 | 700 | 5 | 1 | 2420 | 1.117 | 0.212 | 0.905 | 0.264 | https://doi.org/10.1016/j.cej.2019.122219
Yes | Liquid | KOH | 5 | 600 | 10 | 1.5 | 2641 | 1.25 | 0.228 | 1.022 | 0.3 | http://dx.doi.org/10.1002/cssc.201200570
Yes | Liquid | KOH | 5 | 700 | 10 | 1.5 | 2980 | 1.41 | 0.248 | 1.162 | 0.28 | http://dx.doi.org/10.1002/cssc.201200570
Yes | Liquid | KOH | 5 | 800 | 10 | 1.5 | 3110 | 1.51 | 0.31 | 1.2 | 0.23 | http://dx.doi.org/10.1002/cssc.201200570
Yes | Liquid | KOH | 6 | 700 | 10 | 1 | 2379 | 1.29 | 0.402 | 0.888 | 0.197 | https://doi.org/10.1016/j.scitotenv.2020.142465
No | Solid-state | K2CO3 | 1 | 600 | 5 | 1 | 645 | 0.26 | 0.01 | 0.25 | 0.186 | https://doi.org/10.1016/j.cej.2020.125404
No | Solid-state | K2CO3 | 1 | 600 | 5 | 5 | 750 | 0.3 | 0.01 | 0.29 | 0.241 | https://doi.org/10.1016/j.cej.2020.125404
No | Solid-state | K2CO3 | 1 | 700 | 5 | 1 | 1259 | 0.52 | 0.03 | 0.49 | 0.315 | https://doi.org/10.1016/j.cej.2020.125404
No | Solid-state | K2CO3 | 1 | 700 | 5 | 5 | 1476 | 0.61 | 0.01 | 0.6 | 0.328 | https://doi.org/10.1016/j.cej.2020.125404
No | Solid-state | K2CO3 | 1 | 800 | 5 | 1 | 1692 | 0.71 | 0.03 | 0.68 | 0.325 | https://doi.org/10.1016/j.cej.2020.125404
No | Solid-state | K2CO3 | 1 | 800 | 5 | 5 | 2337 | 1.02 | 0.1 | 0.92 | 0.33 | https://doi.org/10.1016/j.cej.2020.125404
No | Solid-state | K2CO3 | 1 | 700 | 10 | 1 | 891 | 0.42 | 0.03 | 0.39 | 0.25 | https://doi.org/10.1016/j.carbon.2007.06.005
Yes | Solid-state | K2CO3 | 1 | 700 | 10 | 1 | 488 | 0.21 | 0.02 | 0.19 | 0.12 | https://doi.org/10.1016/j.jcis.2014.06.043
Yes | Solid-state | K2CO3 | 1 | 800 | 10 | 1 | 855 | 0.4 | 0.03 | 0.37 | 0.23 | https://doi.org/10.1016/j.jcis.2014.06.043
Yes | Solid-state | K2CO3 | 1 | 900 | 10 | 1 | 916 | 0.49 | 0.1 | 0.39 | 0.06 | https://doi.org/10.1016/j.jcis.2014.06.043
Yes | Solid-state | K2CO3 | 1 | 800 | 10 | 0.5 | 797 | 0.39 | 0.05 | 0.34 | 0.17 | https://doi.org/10.1016/j.jcis.2014.06.043
Yes | Solid-state | K2CO3 | 1 | 800 | 10 | 2 | 945 | 0.46 | 0.06 | 0.4 | 0.18 | https://doi.org/10.1016/j.jcis.2014.06.043
Yes | Solid-state | K2CO3 | 3 | 800 |  | 2 | 1114 | 0.566 | 0.016 | 0.55 | 0.32 | https://doi.org/10.1016/j.jcou.2021.101641
Yes | Solid-state | K2CO3 | 3 | 700 | 10 | 1 | 570 | 0.28 | 0.04 | 0.24 | 0.14 | https://doi.org/10.1016/j.jcis.2014.06.043
Yes | Solid-state | K2CO3 | 3 | 800 | 10 | 1 | 967 | 0.48 | 0.07 | 0.41 | 0.11 | https://doi.org/10.1016/j.jcis.2014.06.043
Yes | Solid-state | K2CO3 | 3 | 800 | 10 | 2 | 1509 | 0.74 | 0.08 | 0.66 | 0.09 | https://doi.org/10.1016/j.jcis.2014.06.043
Yes | Solid-state | K2CO3 | 3 | 900 | 10 | 1 | 1578 | 0.93 | 0.25 | 0.68 | 0.01 | https://doi.org/10.1016/j.jcis.2014.06.043
No | Liquid | ZnCl2 | 3 | 1000 |  | 1 | 1330 | 0.66 | 0.21 | 0.45 | 0.14 | https://dx.doi.org/10.1021/acsomega.0c03497
No | Liquid | ZnCl2 | 5 | 600 | 10 | 2 | 849 | 0.352 | 0.045408 | 0.306592 | 0.17248 | https://doi.org/10.1016/j.crcon.2022.09.001
No | Liquid | ZnCl2 | 5 | 500 | 10 | 2 | 632 | 0.332 | 0.110556 | 0.221444 | 0.127156 | https://doi.org/10.1016/j.crcon.2022.09.001
No | Liquid | ZnCl2 | 5 | 400 | 10 | 2 | 569 | 0.312 | 0.115128 | 0.196872 | 0.111384 | https://doi.org/10.1016/j.crcon.2022.09.001
No | Liquid | ZnCl2 | 5 | 600 | 10 | 2 | 1219 | 0.536 | 0.33233608 | 0.20366392 | 0.03535992 | https://doi.org/10.1016/j.crcon.2022.09.001
No | Liquid | ZnCl2 | 5 | 500 | 10 | 2 | 1430 | 0.743 | 0.54932962 | 0.19367038 | 0.05844438 | https://doi.org/10.1016/j.crcon.2022.09.001
No | Liquid | ZnCl2 | 5 | 400 | 10 | 2 | 852 | 0.388 | 0.2506868 | 0.1373132 | 0.0267332 | https://doi.org/10.1016/j.crcon.2022.09.001
Yes | Liquid | ZnCl2 | 2 | 800 |  | 2 | 1005.4 | 0.41 | 0.07 | 0.34 | 0.22 | https://doi.org/10.1016/j.cej.2018.10.142
Yes | Liquid | ZnCl2 | 3 | 600 | 10 | 1 | 1303 | 0.559 | 0.089 | 0.47 | 0.185 | https://doi.org/10.1016/j.scitotenv.2020.142465
Yes | Liquid | ZnCl2 | 4 | 900 |  | 2 | 1272.4 | 0.55 | 0.12 | 0.43 | 0.16 | https://doi.org/10.1016/j.cej.2018.10.142
Yes | Liquid | ZnCl2 | 4 | 700 |  | 2 | 1361.9 | 0.58 | 0.12 | 0.46 | 0.19 | https://doi.org/10.1016/j.cej.2018.10.142
Yes | Liquid | ZnCl2 | 6 | 800 |  | 2 | 1248.7 | 0.5 | 0.09 | 0.41 | 0.14 | https://doi.org/10.1016/j.cej.2018.10.142
Yes | Liquid | ZnCl2 | 8 | 800 |  | 2 | 1024.8 | 0.78 | 0.53 | 0.25 | 0.09 | https://doi.org/10.1016/j.cej.2018.10.142
Yes | Solid-state | FeCl2 | 0.18 | 900 | 5 | 2 | 317 | 0.19 | 0.1 | 0.09 | 0.04 | https://doi.org/10.1016/j.susmat.2020.e00168
Yes | Solid-state | FeCl2 | 0.37 | 900 | 5 | 4 | 369 | 0.31 | 0.23 | 0.08 | 0.05 | https://doi.org/10.1016/j.susmat.2020.e00168
Yes | Solid-state | FeCl2 | 0.37 | 900 | 5 | 2 | 382 | 0.26 | 0.16 | 0.1 | 0.06 | https://doi.org/10.1016/j.susmat.2020.e00168
Yes | Solid-state | FeCl2 | 1.84 | 900 | 5 | 2 | 363 | 0.24 | 0.14 | 0.1 | 0.07 | https://doi.org/10.1016/j.susmat.2020.e00168
Yes | Liquid | Li2C2O4 | 2 | 500 | 5 | 2 | 124 | 0.45 | 0.332 | 0.118 | 0.04 | https://doi.org/10.1016/j.cherd.2019.03.044
Yes | Liquid | Li2C2O4 | 2 | 700 | 5 | 2 | 186 | 0.5 | 0.363 | 0.137 | 0.07 | https://doi.org/10.1016/j.cherd.2019.03.044
Yes | Liquid | Li2C2O4 | 2 | 600 | 5 | 2 | 302.7 | 0.49 | 0.329 | 0.161 | 0.06 | https://doi.org/10.1016/j.cherd.2019.03.044
Yes | Liquid | Na2C2O4 | 2 | 500 | 5 | 2 | 224.1 | 0.2 | 0.094 | 0.106 | 0.05 | https://doi.org/10.1016/j.cherd.2019.03.044
Yes | Liquid | Na2C2O4 | 2 | 600 | 5 | 2 | 328.2 | 0.14 | 0.015 | 0.125 | 0.01 | https://doi.org/10.1016/j.cherd.2019.03.044
Yes | Liquid | Na2C2O4 | 2 | 700 | 5 | 2 | 397.3 | 0.26 | 0.103 | 0.157 | 0.09 | https://doi.org/10.1016/j.cherd.2019.03.044
Yes | Solid-state | NaNH2 | 1.5 | 400 |  |  | 419 | 0.25 | 0.06 | 0.19 | 0.0724 | https://doi.org/10.1016/j.jcou.2019.06.021
Yes | Solid-state | NaNH2 | 1.5 | 450 |  |  | 589 | 0.34 | 0.07 | 0.27 | 0.1032 | https://doi.org/10.1016/j.jcou.2019.06.021
Yes | Solid-state | NaNH2 | 1.5 | 500 |  |  | 802 | 0.47 | 0.1 | 0.37 | 0.0976 | https://doi.org/10.1016/j.jcou.2019.06.021
Yes | Solid-state | NaNH2 | 2 | 400 | 5 | 1 | 1455.1 | 0.68 | 0.21 | 0.47 | 0.2 | https://doi.org/10.1016/j.cej.2018.11.065
Yes | Solid-state | NaNH2 | 2 | 450 | 5 | 1 | 1651 | 0.83 | 0.16 | 0.67 | 0.64 | https://doi.org/10.1021/acs.energyfuels.9b00886
Yes | Solid-state | NaNH2 | 2 | 550 | 5 | 1 | 1883 | 1.24 | 0.34 | 0.9 | 0.58 | https://doi.org/10.1021/acs.energyfuels.9b00886
Yes | Solid-state | NaNH2 | 2 | 500 | 5 | 1 | 1924 | 1 | 0.21 | 0.79 | 0.7 | https://doi.org/10.1021/acs.energyfuels.9b00886
Yes | Solid-state | NaNH2 | 2 | 450 | 5 | 1 | 2053 | 0.97 | 0.13 | 0.84 | 0.7 | http://dx.doi.org/10.1021/acs.energyfuels.8b02659
Yes | Solid-state | NaNH2 | 2 | 500 | 5 | 1 | 2264 | 1.34 | 0.21 | 1.13 | 0.75 | http://dx.doi.org/10.1021/acs.energyfuels.8b02659
Yes | Solid-state | NaNH2 | 2 | 600 | 5 | 1 | 2318 | 1.03 | 0.08 | 0.95 | 0.86 | http://dx.doi.org/10.1021/acs.iecr.9b02127
Yes | Solid-state | NaNH2 | 2 | 450 | 5 | 1 | 2412 | 1.14 | 0.12 | 1.02 | 0.84 | https://doi.org/10.1016/j.cej.2018.11.065
Yes | Solid-state | NaNH2 | 2 | 500 | 5 | 1 | 2615 | 1.38 | 0.17 | 1.21 | 0.88 | https://doi.org/10.1016/j.cej.2018.11.065
Yes | Solid-state | NaNH2 | 2.5 | 400 |  |  | 516 | 0.28 | 0.08 | 0.2 | 0.0732 | https://doi.org/10.1016/j.jcou.2019.06.021
Yes | Solid-state | NaNH2 | 2.5 | 450 |  |  | 1687 | 0.94 | 0.17 | 0.77 | 0.1069 | https://doi.org/10.1016/j.jcou.2019.06.021
Yes | Solid-state | NaNH2 | 2.5 | 500 |  |  | 1721 | 0.92 | 0.17 | 0.75 | 0.0615 | https://doi.org/10.1016/j.jcou.2019.06.021
Yes | Solid-state | NaNH2 | 3 | 400 | 5 | 1 | 1087 | 0.52 | 0.09 | 0.43 | 0.42 | http://dx.doi.org/10.1021/acs.energyfuels.8b02659
Yes | Solid-state | NaNH2 | 3 | 400 | 5 | 1 | 1310 | 0.65 | 0.12 | 0.53 | 0.5 | https://doi.org/10.1016/j.cej.2018.11.065
Yes | Solid-state | NaNH2 | 3 | 550 | 5 | 1 | 1311 | 0.85 | 0.29 | 0.56 | 0.47 | https://doi.org/10.1021/acs.energyfuels.9b00886
Yes | Solid-state | NaNH2 | 3 | 450 | 5 | 1 | 1557 | 0.78 | 0.24 | 0.54 | 0.47 | https://doi.org/10.1021/acs.energyfuels.9b00886
Yes | Solid-state | NaNH2 | 3 | 500 | 5 | 1 | 1667 | 0.92 | 0.2 | 0.72 | 0.59 | https://doi.org/10.1021/acs.energyfuels.9b00886
Yes | Solid-state | NaNH2 | 3 | 500 | 5 | 1 | 1824 | 1.03 | 0.15 | 0.88 | 0.61 | http://dx.doi.org/10.1021/acs.energyfuels.8b02659
Yes | Solid-state | NaNH2 | 3 | 500 | 5 | 1 | 1833 | 0.8 | 0.08 | 0.72 | 0.7 | http://dx.doi.org/10.1021/acs.iecr.9b02127
Yes | Solid-state | NaNH2 | 3 | 450 | 5 | 1 | 1921 | 1.04 | 0.14 | 0.9 | 0.68 | http://dx.doi.org/10.1021/acs.energyfuels.8b02659
Yes | Solid-state | NaNH2 | 3 | 550 | 5 | 1 | 2185 | 0.99 | 0.09 | 0.9 | 0.76 | http://dx.doi.org/10.1021/acs.iecr.9b02127
Yes | Solid-state | NaNH2 | 3 | 600 | 5 | 1 | 2321 | 1.11 | 0.09 | 1.02 | 0.84 | http://dx.doi.org/10.1021/acs.iecr.9b02127
Yes | Solid-state | NaNH2 | 3 | 500 | 5 | 1 | 2446 | 1.59 | 0.23 | 1.36 | 0.81 | https://doi.org/10.1016/j.cej.2018.11.065
Yes | Solid-state | NaNH2 | 3 | 450 | 5 | 1 | 2596 | 1.42 | 0.19 | 1.23 | 0.83 | https://doi.org/10.1016/j.cej.2018.11.065
No | Liquid | LiCl-ZnCl2 | 2 | 1000 |  | 1 | 1389 | 0.68 | 0.21 | 0.47 | 0.16 | https://dx.doi.org/10.1021/acsomega.0c03497
No | Liquid | LiCl-ZnCl2 | 3 | 800 |  | 1 | 1655 | 0.78 | 0.28 | 0.5 | 0.12 | https://dx.doi.org/10.1021/acsomega.0c03497
No | Liquid | LiCl-ZnCl2 | 3 | 1200 |  | 1 | 1902 | 1.1 | 0.65 | 0.45 | 0.18 | https://dx.doi.org/10.1021/acsomega.0c03497
No | Liquid | LiCl-ZnCl2 | 3 | 1000 |  | 1 | 2025 | 1.15 | 0.59 | 0.56 | 0.21 | https://dx.doi.org/10.1021/acsomega.0c03497
No | Liquid | LiCl-ZnCl2 | 4 | 1000 |  | 1 | 1978 | 1.18 | 0.74 | 0.44 | 0.13 | https://dx.doi.org/10.1021/acsomega.0c03497
No | Liquid | H3PO4 | 0.89 | 800 | 5 | 1 | 1055 | 0.54 | 0.22 | 0.32 | 0.18 | https://doi.org/10.1016/j.carbon.2005.06.014
No | Liquid | H3PO4 | 0.89 | 700 | 5 | 1 | 1094 | 0.56 | 0.23 | 0.33 | 0.18 | https://doi.org/10.1016/j.carbon.2005.06.014
No | Liquid | H3PO4 | 0.89 | 900 | 5 | 1 | 1135 | 0.61 | 0.28 | 0.33 | 0.17 | https://doi.org/10.1016/j.carbon.2005.06.014
No | Liquid | H3PO4 | 0.89 | 1000 | 5 | 1 | 1211 | 0.68 | 0.34 | 0.34 | 0.21 | https://doi.org/10.1016/j.carbon.2005.06.014
No | Liquid | H3PO4 | 0.89 | 600 | 5 | 1 | 1262 | 0.67 | 0.29 | 0.38 | 0.17 | https://doi.org/10.1016/j.carbon.2005.06.014
No | Liquid | H3PO4 | 0.89 | 500 | 5 | 1 | 1366 | 0.74 | 0.33 | 0.41 | 0.15 | https://doi.org/10.1016/j.carbon.2005.06.014
No | Liquid | H3PO4 | 0.89 | 400 | 5 | 1 | 1737 | 0.89 | 0.36 | 0.53 | 0.16 | https://doi.org/10.1016/j.carbon.2005.06.014
No | No | No |  | 600 | 10 | 2 | 433 | 0.185 | 0.02701 | 0.15799 | 0.104895 | https://doi.org/10.1016/j.crcon.2022.09.001
No | No | No |  | 500 | 10 | 2 | 454 | 0.201 | 0.036582 | 0.164418 | 0.100902 | https://doi.org/10.1016/j.crcon.2022.09.001
No | No | No |  | 400 | 10 | 2 | 188 | 0.127 | 0.06477 | 0.06223 | 0.045593 | https://doi.org/10.1016/j.crcon.2022.09.001
No | No | No |  | 600 | 10 | 2 | 430 | 0.19 | 0.0779722 | 0.1120278 | 0.0109478 | https://doi.org/10.1016/j.crcon.2022.09.001
No | No | No |  | 500 | 10 | 2 | 444 | 0.285 | 0.17115675 | 0.11384325 | 0.01779825 | https://doi.org/10.1016/j.crcon.2022.09.001
No | No | No |  | 400 | 10 | 2 | 150 | 0.086 | 0.04170742 | 0.04429258 | 0.00490458 | https://doi.org/10.1016/j.crcon.2022.09.001
Yes | No | No |  | 550 | 5 | 0 | 53.83 | 0.11 | 0.1090361 | 0.000963925 | 0.0003982684 | https://doi.org/10.1016/j.scitotenv.2020.139845
Yes | No | No |  | 550 | 5 | 0 | 86.43 | 0.17 | 0.1489247 | 0.02107527 | 0.003655914 | https://doi.org/10.1016/j.scitotenv.2020.139845
Yes | No | No |  | 550 | 5 | 0 | 315.59 | 0.17 | 0.01810127 | 0.1518987 | 0.1094937 | https://doi.org/10.1016/j.scitotenv.2020.139845
Yes | No | No |  | 600 | 3 | 1 | 447 | 0.22 | 0.04 | 0.18 | 0.06584992 | https://doi.org/10.1039/c8ra02701c
Yes | No | No |  | 700 | 5 | 1 | 648 | 0.299 | 0.033 | 0.266 | 0.17 | https://doi.org/10.1038/srep34590