## 二维草稿-补充数据-去VME负值
No | Name | Precursors | Pre-carbonization | State | Act-class | Act | Ratio | Activation temperature (°C) | Heating rate(°C/min) | Activation time (h) | SSA | VTT | VMI | SMI | VME | SME | DOI
1 | WJC-750 | Wild jujube pit | 1 | 3 | 2 | 4 | 2 | 750 | 5 | 2 | 2027 | 0.84 | 0.7 | 138.55475 | 0.14 | 1430.6173 | https://doi.org/10.1016/j.electacta.2017.02.078
2 | WJC-800 | Wild jujube pit | 1 | 3 | 2 | 4 | 2 | 800 | 5 | 2 | 2438 | 1 | 0.85 | 122.76842 | 0.15 | 1931.2233 | https://doi.org/10.1016/j.electacta.2017.02.078
3 | WJC-850 | Wild jujube pit | 1 | 3 | 2 | 4 | 2 | 850 | 5 | 2 | 1843 | 0.74 | 0.63 | 115.68703 | 0.11 | 1198.0001 | https://doi.org/10.1016/j.electacta.2017.02.078
4 | PP | Pomegranate peels | 1 | 3 | 2 | 4 | 1 | 700 |  | 1 | 585 | 0.28 | 0.2 | 292.84723 | 0.08 | 253.95183 | https://doi.org/10.1016/j.jcou.2017.01.006
5 | TF1 | Piptoporus betulinus | 1 | 3 | 2 | 4 | 1 | 700 |  | 1 | 1267 | 0.45 | 0.4 | 251.26028 | 0.05 | 783.18335 | https://doi.org/10.1016/j.jcou.2017.01.006
6 | TF2 | Lloyd | 1 | 3 | 2 | 4 | 1 | 700 |  | 1 | 1346 | 0.57 | 0.46 | 288.3727 | 0.11 | 795.40344 | https://doi.org/10.1016/j.jcou.2017.01.006
7 | ML | Mistletoe leaves | 1 | 3 | 2 | 4 | 1 | 700 |  | 1 | 1699 | 0.8 | 0.48 | 714.101 | 0.32 | 928.6353 | https://doi.org/10.1016/j.jcou.2017.01.006
8 | MB | Mistletoe branches | 1 | 3 | 2 | 4 | 1 | 700 |  | 1 | 1111 | 0.55 | 0.33 | 501.67175 | 0.22 | 581.938 | https://doi.org/10.1016/j.jcou.2017.01.006
9 | KP | Kiwi fruit peels | 1 | 3 | 2 | 4 | 1 | 700 |  | 1 | 1381 | 0.62 | 0.49 | 302.45093 | 0.13 | 822.6112 | https://doi.org/10.1016/j.jcou.2017.01.006
10 | CP | Carrot peels | 1 | 3 | 2 | 4 | 1 | 700 |  | 1 | 1379 | 0.58 | 0.51 | 183.14337 | 0.07 | 906.0394 | https://doi.org/10.1016/j.jcou.2017.01.006
11 | FL | Fern leaves | 1 | 3 | 2 | 4 | 1 | 700 |  | 1 | 1593 | 0.74 | 0.54 | 397.68634 | 0.2 | 931.2729 | https://doi.org/10.1016/j.jcou.2017.01.006
12 | SP | Sugar beet pulp | 1 | 3 | 2 | 4 | 1 | 700 |  | 1 | 1263 | 0.62 | 0.41 | 459.81525 | 0.21 | 685.2919 | https://doi.org/10.1016/j.jcou.2017.01.006
13 | CT7t1Q | Bagasse fly ash | 1 | 1 | 1 | 2 |  | 700 |  | 1 | 485 | 0.266 | 0.21 | 206.60089 | 0.056 | 240.26588 | https://doi.org/10.1016/j.fuproc.2012.04.037
14 | CT8t1Q | Bagasse fly ash | 1 | 1 | 1 | 2 |  | 800 |  | 1 | 629 | 0.319 | 0.272 | 166.30989 | 0.047 | 417.16965 | https://doi.org/10.1016/j.fuproc.2012.04.037
15 | CT8t2Q | Bagasse fly ash | 1 | 1 | 1 | 2 |  | 800 |  | 2 | 944 | 0.54 | 0.412 | 316.61362 | 0.128 | 704.1027 | https://doi.org/10.1016/j.fuproc.2012.04.037
16 | ST7t1Q | Bagasse fly ash | 1 | 1 | 1 | 3 |  | 700 |  | 1 | 656 | 0.396 | 0.345 | 111.73752 | 0.051 | 518.1428 | https://doi.org/10.1016/j.fuproc.2012.04.037
17 | ST8t1Q | Bagasse fly ash | 1 | 1 | 1 | 3 |  | 800 |  | 1 | 1311 | 0.766 | 0.575 | 431.7752 | 0.191 | 936.0814 | https://doi.org/10.1016/j.fuproc.2012.04.037
18 | ST8t2Q | Bagasse fly ash | 1 | 1 | 1 | 3 |  | 800 |  | 2 | 1970 | 1.441 | 0.881 | 1311.4894 | 0.56 | 562.4784 | https://doi.org/10.1016/j.fuproc.2012.04.037
19 | K2T6C | Bagasse fly ash | 1 | 3 | 2 | 4 | 2 | 600 |  | 1.5 | 1306 | 0.624 | 0.569 | 145.3995 | 0.055 | 1033.5568 | https://doi.org/10.1016/j.fuproc.2012.04.037
20 | K2T7C | Bagasse fly ash | 1 | 3 | 2 | 4 | 2 | 700 |  | 1.5 | 1506 | 0.715 | 0.662 | 135.19131 | 0.053 | 1170.3453 | https://doi.org/10.1016/j.fuproc.2012.04.037
21 | K3T6C | Bagasse fly ash | 1 | 3 | 2 | 4 | 3 | 600 |  | 1.5 | 1441 | 0.746 | 0.644 | 231.7359 | 0.102 | 1119.4845 | https://doi.org/10.1016/j.fuproc.2012.04.037
22 | K3T7C | Bagasse fly ash | 1 | 3 | 2 | 4 | 3 | 700 |  | 1.5 | 2180 | 1.053 | 0.96 | 124.47124 | 0.093 | 1870.2626 | https://doi.org/10.1016/j.fuproc.2012.04.037
23 | K4T6C | Bagasse fly ash | 1 | 3 | 2 | 4 | 4 | 600 |  | 1.5 | 2158 | 0.999 | 0.942 | 89.91403 | 0.057 | 1884.2194 | https://doi.org/10.1016/j.fuproc.2012.04.037
24 | K4T7C | Bagasse fly ash | 1 | 3 | 2 | 4 | 4 | 700 |  | 1.5 | 2571 | 1.324 | 1.135 | 413.2324 | 0.189 | 2017.3461 | https://doi.org/10.1016/j.fuproc.2012.04.037
25 | P35 | Olive-tree wood | 1 | 3 | 4 | 28 | 3.5 | 350 | 10 | 1 | 566 | 0.53 | 0.229 | 334.69058 | 0.301 | 275.44922 | https://doi.org/10.1016/j.fuproc.2010.05.011
26 | P40 | Olive-tree wood | 1 | 3 | 4 | 28 | 3.5 | 400 | 10 | 1 | 598 | 0.526 | 0.229 | 365.1558 | 0.297 | 281.81958 | https://doi.org/10.1016/j.fuproc.2010.05.011
27 | P45 | Olive-tree wood | 1 | 3 | 4 | 28 | 3.5 | 450 | 10 | 1 | 759 | 1.098 | 0.272 | 726.15796 | 0.826 | 405.5117 | https://doi.org/10.1016/j.fuproc.2010.05.011
28 | P55 | Olive-tree wood | 1 | 3 | 4 | 28 | 3.5 | 550 | 10 | 1 | 904 | 1.198 | 0.328 | 772.91797 | 0.87 | 499.16565 | https://doi.org/10.1016/j.fuproc.2010.05.011
29 | AQ62 | Coffee endocarp | 1 | 3 | 2 | 4 | 2 | 650 | 5 | 2 | 245 | 0.2208492 | 0.22 | 65.21663 | 0.0008492 | 163.80843 | https://doi.org/10.1016/j.biortech.2007.12.068
30 | PKS AC | Palm kernel shell | 1 | 1 | 1 | 2 |  | 850 | 5 | 1 | 367.8 | 0.2199 | 0.140544 | 257.8724 | 0.079356 | 112.26808 | https://doi.org/10.1016/j.jclepro.2017.09.045
31 | OPC-0 | Orange peel | 1 | 0 | 5 | 32 |  | 800 | 5 | 2 | 198.2 | 0.101 | 0.064 | 143.71725 | 0.037 | 45.8276 | https://doi.org/10.1016/j.jallcom.2020.153747
32 | OPC-700 | Orange peel | 1 | 2 | 3 | 11 | 12 | 700 | 5 | 2 | 621.3 | 0.35 | 0.159 | 469.13803 | 0.191 | 140.24161 | https://doi.org/10.1016/j.jallcom.2020.153747
33 | OPC-800 | Orange peel | 1 | 2 | 3 | 11 | 12 | 800 | 5 | 2 | 912.4 | 0.576 | 0.201 | 677.4222 | 0.375 | 218.22658 | https://doi.org/10.1016/j.jallcom.2020.153747
34 | OPC-900 | Orange peel | 1 | 2 | 3 | 11 | 12 | 900 | 5 | 2 | 754.4 | 0.47 | 0.172 | 560.01385 | 0.298 | 206.81989 | https://doi.org/10.1016/j.jallcom.2020.153747
35 | AC-600 | Willow Catkins | 1 | 3 | 2 | 4 | 1 | 600 | 5 | 1 | 645 | 0.31 | 0.29 | 105.904305 | 0.02 | 470.21722 | http://dx.doi.org/10.1016/j.electacta.2015.03.048
36 | AC-700 | Willow Catkins | 1 | 3 | 2 | 4 | 1 | 700 | 5 | 1 | 1106 | 0.55 | 0.44 | 295.0564 | 0.11 | 795.0543 | http://dx.doi.org/10.1016/j.electacta.2015.03.048
37 | AC-800 | Willow Catkins | 1 | 3 | 2 | 4 | 1 | 800 | 5 | 1 | 1586 | 0.78 | 0.6 | 356.9849 | 0.18 | 1017.24524 | http://dx.doi.org/10.1016/j.electacta.2015.03.048
38 | PS-400-2 | Petroleum Coke | 1 | 2 | 3 | 23 | 2 | 400 | 5 | 1 | 756 | 0.33 | 0.28 | 209.51347 | 0.05 | 474.49554 | https://doi.org/10.1021/acs.energyfuels.8b03473
39 | PS-400-3 | Petroleum Coke | 1 | 2 | 3 | 23 | 3 | 400 | 5 | 1 | 856 | 0.38 | 0.38 | 73.13827 | 0 | 714.04346 | https://doi.org/10.1021/acs.energyfuels.8b03473
40 | PS-400-4 | Petroleum Coke | 1 | 2 | 3 | 23 | 4 | 400 | 5 | 1 | 1394 | 0.66 | 0.56 | 236.00766 | 0.1 | 964.10474 | https://doi.org/10.1021/acs.energyfuels.8b03473
41 | PS-450-2 | Petroleum Coke | 1 | 2 | 3 | 23 | 2 | 450 | 5 | 1 | 1666 | 0.74 | 0.66 | 123.38524 | 0.08 | 1152.1428 | https://doi.org/10.1021/acs.energyfuels.8b03473
42 | PS-450-3 | Petroleum Coke | 1 | 2 | 3 | 23 | 3 | 450 | 5 | 1 | 2273 | 1.05 | 0.95 | 111.09929 | 0.1 | 1938.5004 | https://doi.org/10.1021/acs.energyfuels.8b03473
43 | PS-450-4 | Petroleum Coke | 1 | 2 | 3 | 23 | 4 | 450 | 5 | 1 | 2419 | 1.28 | 1.12 | 347.8454 | 0.16 | 1926.1796 | https://doi.org/10.1021/acs.energyfuels.8b03473
44 | PS-500-2 | Petroleum Coke | 1 | 2 | 3 | 23 | 2 | 500 | 5 | 1 | 2136 | 1.01 | 0.88 | 140.39061 | 0.13 | 1788.5238 | https://doi.org/10.1021/acs.energyfuels.8b03473
45 | PS-500-3 | Petroleum Coke | 1 | 2 | 3 | 23 | 3 | 500 | 5 | 1 | 3125 | 1.6 | 1.43 | 612.3476 | 0.17 | 2509.5122 | https://doi.org/10.1021/acs.energyfuels.8b03473
46 | PS-500-4 | Petroleum Coke | 1 | 2 | 3 | 23 | 4 | 500 | 5 | 1 | 3259 | 1.82 | 1.58 | 876.77185 | 0.24 | 2487.1843 | https://doi.org/10.1021/acs.energyfuels.8b03473
47 | CPC0 | Chitosan | 1 | 0 | 5 | 32 |  | 800 | 10 | 2 | 598 | 0.24 | 0.2112 | 184.69334 | 0.0288 | 316.26764 | https://doi.org/10.1007/s42247-019-00050-8
48 | CPC1 | Chitosan | 1 | 2 | 3 | 6 | 1 | 800 | 10 | 2 | 1824 | 0.87 | 0.4785 | 892.7563 | 0.3915 | 939.59143 | https://doi.org/10.1007/s42247-019-00050-8
49 | CPC2 | Chitosan | 1 | 2 | 3 | 6 | 2 | 800 | 10 | 2 | 2278 | 1 | 0.63 | 753.4147 | 0.37 | 1451.3885 | https://doi.org/10.1007/s42247-019-00050-8
50 | CPC3 | Chitosan | 1 | 2 | 3 | 6 | 3 | 800 | 10 | 2 | 1996 | 0.88 | 0.6336 | 383.27597 | 0.2464 | 1346.1238 | https://doi.org/10.1007/s42247-019-00050-8
51 | CPC4 | Chitosan | 1 | 2 | 3 | 6 | 4 | 800 | 10 | 2 | 1784 | 0.78 | 0.5772 | 328.94305 | 0.2028 | 1104.8921 | https://doi.org/10.1007/s42247-019-00050-8
52 | NAC-Na(500) | Chitosan | 1 | 3 | 3 | 7 |  | 500 | 10 | 1 | 10.4 | 0.04 | 0 | 40.067482 | 0.04 | 8.649079 | https://doi.org/10.1039/c5cc06934c
53 | NAC-K(500) | Chitosan | 1 | 3 | 3 | 8 |  | 500 | 10 | 1 | 653.1 | 0.34 | 0.22 | 355.88824 | 0.12 | 283.80228 | https://doi.org/10.1039/c5cc06934c
54 | NAC-Rb(500) | Chitosan | 1 | 3 | 3 | 9 |  | 500 | 10 | 1 | 873.9 | 0.36 | 0.3 | 262.7759 | 0.06 | 556.64557 | https://doi.org/10.1039/c5cc06934c
55 | NAC-Cs(500) | Chitosan | 1 | 3 | 3 | 10 |  | 500 | 10 | 1 | 632.7 | 0.28 | 0.22 | 245.83824 | 0.06 | 319.37262 | https://doi.org/10.1039/c5cc06934c
56 | NAC-Na(600) | Chitosan | 1 | 3 | 3 | 7 |  | 600 | 10 | 1 | 474.5 | 0.32 | 0.16 | 348.6029 | 0.16 | 126.751465 | https://doi.org/10.1039/c5cc06934c
57 | NAC-K(600) | Chitosan | 1 | 3 | 3 | 8 |  | 600 | 10 | 1 | 1355 | 0.6 | 0.47 | 315.71582 | 0.13 | 793.188 | https://doi.org/10.1039/c5cc06934c
58 | NAC-Rb(600) | Chitosan | 1 | 3 | 3 | 9 |  | 600 | 10 | 1 | 1496 | 0.63 | 0.52 | 229.60696 | 0.11 | 874.33167 | https://doi.org/10.1039/c5cc06934c
59 | NAC-Cs(600) | Chitosan | 1 | 3 | 3 | 10 |  | 600 | 10 | 1 | 1530.2 | 0.68 | 0.5 | 370.2002 | 0.18 | 821.9691 | https://doi.org/10.1039/c5cc06934c
60 | NAC-Na(700) | Chitosan | 1 | 3 | 3 | 7 |  | 700 | 10 | 1 | 1328.3 | 0.78 | 0.43 | 736.4759 | 0.35 | 635.051 | https://doi.org/10.1039/c5cc06934c
61 | NAC-K(700) | Chitosan | 1 | 3 | 3 | 8 |  | 700 | 10 | 1 | 2044.5 | 0.96 | 0.62 | 664.47363 | 0.34 | 1299.6881 | https://doi.org/10.1039/c5cc06934c
62 | NAC-Rb(700) | Chitosan | 1 | 3 | 3 | 9 |  | 700 | 10 | 1 | 2145.3 | 0.99 | 0.55 | 976.37665 | 0.44 | 1183.8726 | https://doi.org/10.1039/c5cc06934c
63 | NAC-Cs(700) | Chitosan | 1 | 3 | 3 | 10 |  | 700 | 10 | 1 | 1274.4 | 0.6 | 0.26 | 845.8573 | 0.34 | 390.0473 | https://doi.org/10.1039/c5cc06934c
64 | OS800-0.5 | Olive stone | 1 | 1 | 1 | 2 |  | 800 | 10 | 0.5 | 539 | 0.22 | 0.21 | 136.55139 | 0.01 | 312.8202 | https://doi.org/10.1016/j.micromeso.2019.01.042
65 | OS800-1 | Olive stone | 1 | 1 | 1 | 2 |  | 800 | 10 | 1 | 623 | 0.26 | 0.24 | 148.02087 | 0.02 | 389.11615 | https://doi.org/10.1016/j.micromeso.2019.01.042
66 | OS800-1.5 | Olive stone | 1 | 1 | 1 | 2 |  | 800 | 10 | 1.5 | 687 | 0.3 | 0.26 | 180.36954 | 0.04 | 429.1186 | https://doi.org/10.1016/j.micromeso.2019.01.042
67 | OS800-2 | Olive stone | 1 | 1 | 1 | 2 |  | 800 | 10 | 2 | 774 | 0.32 | 0.3 | 147.77972 | 0.02 | 540.0277 | https://doi.org/10.1016/j.micromeso.2019.01.042
68 | OS800-4 | Olive stone | 1 | 1 | 1 | 2 |  | 800 | 10 | 4 | 956 | 0.4 | 0.37 | 174.51791 | 0.03 | 743.6393 | https://doi.org/10.1016/j.micromeso.2019.01.042
69 | OS800-6 | Olive stone | 1 | 1 | 1 | 2 |  | 800 | 10 | 6 | 1215 | 0.51 | 0.48 | 129.23253 | 0.03 | 941.19226 | https://doi.org/10.1016/j.micromeso.2019.01.042
70 | OS800-8 | Olive stone | 1 | 1 | 1 | 2 |  | 800 | 10 | 8 | 1063 | 0.49 | 0.41 | 258.95224 | 0.08 | 788.2935 | https://doi.org/10.1016/j.micromeso.2019.01.042
71 | AS750-0.5 | Almond shell | 1 | 1 | 1 | 2 |  | 750 | 10 | 0.5 | 451 | 0.22 | 0.18 | 195.61008 | 0.04 | 185.26149 | https://doi.org/10.1016/j.micromeso.2019.01.042
72 | AS750-1 | Almond shell | 1 | 1 | 1 | 2 |  | 750 | 10 | 1 | 540 | 0.24 | 0.21 | 170.49919 | 0.03 | 299.98187 | https://doi.org/10.1016/j.micromeso.2019.01.042
73 | AS750-1.5 | Almond shell | 1 | 1 | 1 | 2 |  | 750 | 10 | 1.5 | 626 | 0.27 | 0.25 | 139.17416 | 0.02 | 410.7005 | https://doi.org/10.1016/j.micromeso.2019.01.042
74 | AS750-2 | Almond shell | 1 | 1 | 1 | 2 |  | 750 | 10 | 2 | 721 | 0.32 | 0.28 | 173.39671 | 0.04 | 470.2848 | https://doi.org/10.1016/j.micromeso.2019.01.042
75 | AS750-4 | Almond shell | 1 | 1 | 1 | 2 |  | 750 | 10 | 4 | 862 | 0.36 | 0.33 | 172.58891 | 0.03 | 622.8615 | https://doi.org/10.1016/j.micromeso.2019.01.042
76 | AS750-6 | Almond shell | 1 | 1 | 1 | 2 |  | 750 | 10 | 6 | 613 | 0.26 | 0.25 | 119.80387 | 0.01 | 412.5525 | https://doi.org/10.1016/j.micromeso.2019.01.042
77 | CHAR1 | Wood chips | 1 | 0 | 5 | 32 |  | 600 | 10 | 1 | 603 | 0.3 | 0.05 | 563.39514 | 0.25 | 71.81192 | https://doi.org/10.1016/j.jcou.2019.05.008
78 | CHAR1_KOH | Wood chips | 1 | 3 | 2 | 4 | 1 | 600 | 10 | 1 | 774 | 0.41 | 0.11 | 671.42786 | 0.3 | 85.99083 | https://doi.org/10.1016/j.jcou.2019.05.008
79 | CHAR1_ZnCl2 | Wood chips | 1 | 3 | 3 | 15 | 1 | 600 | 10 | 1 | 739 | 0.37 | 0.11 | 635.7751 | 0.26 | 107.777374 | https://doi.org/10.1016/j.jcou.2019.05.008
80 | PNK3 | Peanut shell | 1 | 2 | 2 | 4 | 3 | 750 | 5 | 1 | 900.76 | 0.38 | 0.33 | 221.68924 | 0.05 | 628.4732 | https://doi.org/10.1016/j.fuel.2020.118506
81 | PNK4 | Peanut shell | 1 | 2 | 2 | 4 | 4 | 750 | 5 | 1 | 112.33 | 0.07 | 0.04 | 90.58969 | 0.03 | 23.720247 | https://doi.org/10.1016/j.fuel.2020.118506
82 | NSK1 | Walnut shell | 1 | 2 | 2 | 4 | 1 | 750 | 5 | 1 | 603.25 | 0.22 | 0.21 | 155.87918 | 0.01 | 329.15744 | https://doi.org/10.1016/j.fuel.2020.118506
83 | NSK3 | Walnut shell | 1 | 2 | 2 | 4 | 3 | 750 | 5 | 1 | 146.86 | 0.26 | 0.04 | 103.72178 | 0.22 | 90.609665 | https://doi.org/10.1016/j.fuel.2020.118506
84 | PWK1 | Pine wood | 1 | 2 | 2 | 4 | 1 | 750 | 5 | 1 | 944.05 | 0.35 | 0.33 | 199.23912 | 0.02 | 683.8584 | https://doi.org/10.1016/j.fuel.2020.118506
85 | PWK2 | Pine wood | 1 | 2 | 2 | 4 | 2 | 750 | 5 | 1 | 581.07 | 0.29 | 0.21 | 281.82437 | 0.08 | 273.1548 | https://doi.org/10.1016/j.fuel.2020.118506
86 | PC-05 | Coffee grounds | 1 | 3 | 4 | 28 | 0.5 | 800 | 5 | 0.5 | 330 | 0.18 | 0.1 | 251.02924 | 0.08 | 80.86331 | https://doi.org/10.1002/cssc.201300457
87 | PC-06 | Coffee grounds | 1 | 3 | 4 | 28 | 0.6 | 800 | 5 | 0.5 | 550 | 0.32 | 0.15 | 414.29312 | 0.17 | 132.84839 | https://doi.org/10.1002/cssc.201300457
88 | PC-1 | Coffee grounds | 1 | 3 | 4 | 28 | 1 | 800 | 5 | 0.5 | 763 | 0.42 | 0.08 | 662.28723 | 0.34 | 64.57449 | https://doi.org/10.1002/cssc.201300457
89 | PC-2 | Coffee grounds | 1 | 3 | 4 | 28 | 2 | 800 | 5 | 0.5 | 742 | 0.47 | 0.09 | 562.4881 | 0.38 | 83.32016 | https://doi.org/10.1002/cssc.201300457
90 | PC-3 | Coffee grounds | 1 | 3 | 4 | 28 | 3 | 800 | 5 | 0.5 | 554 | 0.35 | 0.08 | 435.13028 | 0.27 | 155.22183 | https://doi.org/10.1002/cssc.201300457
91 | APP400 | Apricot-peach stone | 1 | 3 | 4 | 28 | 0.8 | 400 | 5 | 1 | 1737 | 0.89 | 0.53 | 799.2388 | 0.36 | 961.2679 | https://doi.org/10.1016/j.carbon.2005.06.014
92 | APP500 | Apricot-peach stone | 1 | 3 | 4 | 28 | 0.8 | 500 | 5 | 1 | 1366 | 0.74 | 0.41 | 714.0867 | 0.33 | 644.0947 | https://doi.org/10.1016/j.carbon.2005.06.014
93 | APP600 | Apricot-peach stone | 1 | 3 | 4 | 28 | 0.8 | 600 | 5 | 1 | 1262 | 0.67 | 0.38 | 627.55 | 0.29 | 645.30914 | https://doi.org/10.1016/j.carbon.2005.06.014
94 | APP700 | Apricot-peach stone | 1 | 3 | 4 | 28 | 0.8 | 700 | 5 | 1 | 1094 | 0.56 | 0.33 | 510.38715 | 0.23 | 572.345 | https://doi.org/10.1016/j.carbon.2005.06.014
95 | APP800 | Apricot-peach stone | 1 | 3 | 4 | 28 | 0.8 | 800 | 5 | 1 | 1055 | 0.54 | 0.32 | 493.73914 | 0.22 | 556.69385 | https://doi.org/10.1016/j.carbon.2005.06.014
96 | APP900 | Apricot-peach stone | 1 | 3 | 4 | 28 | 0.8 | 900 | 5 | 1 | 1135 | 0.61 | 0.33 | 608.01215 | 0.28 | 557.7246 | https://doi.org/10.1016/j.carbon.2005.06.014
97 | APP1000 | Apricot-peach stone | 1 | 3 | 4 | 28 | 0.8 | 1000 | 5 | 1 | 1211 | 0.68 | 0.34 | 741.34265 | 0.34 | 511.42267 | https://doi.org/10.1016/j.carbon.2005.06.014
98 | EFB-600 | Empty fruit bunch | 1 | 2 | 2 | 4 | 5 | 600 | 2 | 0.5 | 1080 | 0.17 | 0.09 | 600.6437 | 0.08 | 260.6056 | https://doi.org/10.1016/j.fuel.2015.01.032
99 | EFB-800 | Empty fruit bunch | 1 | 2 | 2 | 4 | 5 | 800 | 2 | 0.5 | 1120 | 0.43 | 0.17 | 784.0602 | 0.26 | 309.40784 | https://doi.org/10.1016/j.fuel.2015.01.032
100 | FE-AC-0.8 | Peanut shell | 1 | 3 | 3 | 17 | 0.8 | 700 | 10 | 1.5 | 220.7 | 0.082 | 0.081 | 125.61732 | 0.001 | 76.16031 | https://doi.org/10.1007/s10854-018-0362-9
101 | FE-AC-2 | Peanut shell | 1 | 3 | 3 | 17 | 2 | 700 | 10 | 1.5 | 610.2 | 0.26 | 0.211 | 226.57896 | 0.049 | 303.47842 | https://doi.org/10.1007/s10854-018-0362-9
102 | FE-AC-4 | Peanut shell | 1 | 3 | 3 | 17 | 4 | 700 | 10 | 1.5 | 726.81 | 0.309 | 0.254 | 235.36159 | 0.055 | 416.97256 | https://doi.org/10.1007/s10854-018-0362-9
103 | ZN-AC-0.8 | Peanut shell | 1 | 3 | 3 | 15 | 0.8 | 700 | 10 | 1.5 | 714.14 | 0.301 | 0.251 | 223.10927 | 0.05 | 411.4311 | https://doi.org/10.1007/s10854-018-0362-9
104 | ZN-AC-2 | Peanut shell | 1 | 3 | 3 | 15 | 2 | 700 | 10 | 1.5 | 889.97 | 0.407 | 0.318 | 305.10373 | 0.089 | 567.9996 | https://doi.org/10.1007/s10854-018-0362-9
105 | ZN-AC-4 | Peanut shell | 1 | 3 | 3 | 15 | 4 | 700 | 10 | 1.5 | 1481.59 | 0.639 | 0.204 | 1153.2999 | 0.435 | 314.49475 | https://doi.org/10.1007/s10854-018-0362-9
106 | FE/ZN-AC-0.8 | Peanut shell | 1 | 3 | 6 | 25 | 0.4 | 700 | 10 | 1.5 | 543.91 | 0.208 | 0.195 | 158.50461 | 0.013 | 281.7161 | https://doi.org/10.1007/s10854-018-0362-9
107 | FE/ZN-AC-2 | Peanut shell | 1 | 3 | 6 | 25 | 2 | 700 | 10 | 1.5 | 1035.44 | 0.378 | 0.362 | 203.52698 | 0.016 | 797.61383 | https://doi.org/10.1007/s10854-018-0362-9
108 | FE/ZN-AC-4 | Peanut shell | 1 | 3 | 6 | 25 | 4 | 700 | 10 | 1.5 | 1183.86 | 0.483 | 0.408 | 294.24393 | 0.075 | 803.2437 | https://doi.org/10.1007/s10854-018-0362-9
109 | SCC-1 | Sugarcane bagasse | 1 | 3 | 3 | 15 | 1 | 900 | 5 | 1 | 1155 | 0.64 | 0.38 | 549.2896 | 0.26 | 629.5639 | https://doi.org/10.1016/j.jpowsour.2009.08.048
110 | SCC-2 | Sugarcane bagasse | 1 | 3 | 3 | 15 | 2 | 900 | 5 | 1 | 1373 | 0.76 | 0.54 | 473.71262 | 0.22 | 910.454 | https://doi.org/10.1016/j.jpowsour.2009.08.048
111 | SCC-3.5 | Sugarcane bagasse | 1 | 3 | 3 | 15 | 3.5 | 900 | 5 | 1 | 1788 | 1.74 | 0.19 | 1443.829 | 1.55 | 793.05597 | https://doi.org/10.1016/j.jpowsour.2009.08.048
112 | SCC-750-1 | Sugarcane bagasse | 1 | 3 | 3 | 15 | 1 | 750 | 5 | 1 | 1452 | 0.81 | 0.48 | 705.3687 | 0.33 | 750.89624 | https://doi.org/10.1016/j.jpowsour.2009.08.048
113 | N-AC-L | Chitosan | 1 | 3 | 3 | 14 | 3 | 1000 |  | 1 | 168 | 0.08 | 0.02 | 166.53285 | 0.06 | 27.71006 | https://doi.org/10.1021/acsomega.0c03497
114 | N-AC-Z | Chitosan | 1 | 3 | 3 | 15 | 3 | 1000 |  | 1 | 1330 | 0.66 | 0.45 | 455.1622 | 0.21 | 736.9928 | https://doi.org/10.1021/acsomega.0c03497
115 | N-AC-2-1000 | Chitosan | 1 | 3 | 6 | 27 | 3 | 1000 |  | 1 | 1389 | 0.68 | 0.47 | 463.75696 | 0.21 | 767.4291 | https://doi.org/10.1021/acsomega.0c03497
116 | N-AC-3-1000 | Chitosan | 1 | 3 | 6 | 27 | 4 | 1000 |  | 1 | 2025 | 1.15 | 0.56 | 1434.3425 | 0.59 | 701.76355 | https://doi.org/10.1021/acsomega.0c03497
117 | N-AC-4-1000 | Chitosan | 1 | 3 | 6 | 27 | 5 | 1000 |  | 1 | 1978 | 1.18 | 0.44 | 1746.9019 | 0.74 | 243.08975 | https://doi.org/10.1021/acsomega.0c03497
118 | N-AC-3-800 | Chitosan | 1 | 3 | 6 | 27 | 4 | 800 |  | 1 | 1655 | 0.78 | 0.5 | 600.1452 | 0.28 | 953.5453 | https://doi.org/10.1021/acsomega.0c03497
119 | N-AC-3-1200 | Chitosan | 1 | 3 | 6 | 27 | 4 | 1200 |  | 1 | 1902 | 1.1 | 0.45 | 1583.0508 | 0.65 | 226.64708 | https://doi.org/10.1021/acsomega.0c03497
120 | DKC-600-2 | Poplar Wood-D | 1 | 2 | 2 | 4 | 2 | 600 | 5 | 2 | 511 | 0.22 | 0.17 | 242.45976 | 0.05 | 195.54274 | https://doi.org/10.1021/acsomega.0c01918
121 | aAN600 | Areca nuts | 1 | 3 | 2 | 4 | 4 | 600 | 5 | 2 | 3723 | 1.85 | 0.81 | 2800.2607 | 1.04 | 1262.8517 | https://doi.org/10.1007/s11581-019-03261-5
122 | aAN700 | Areca nuts | 1 | 3 | 2 | 4 | 4 | 700 | 5 | 2 | 2765 | 1.11 | 0.38 | 1825.7422 | 0.73 | 1199.5391 | https://doi.org/10.1007/s11581-019-03261-5
123 | aAN800 | Areca nuts | 1 | 3 | 2 | 4 | 4 | 800 | 5 | 2 | 2481 | 1.31 | 0.35 | 2259.5107 | 0.96 | 311.813 | https://doi.org/10.1007/s11581-019-03261-5
124 | AC KOH-1 | Cork | 1 | 3 | 2 | 4 | 1 | 800 |  | 2 | 881 | 0.52 | 0.4 | 287.20572 | 0.12 | 661.3271 | https://doi.org/10.1007/s10853-017-1205-4
125 | AC KOH-2 | Cork | 1 | 3 | 2 | 4 | 2 | 800 |  | 2 | 1082 | 0.66 | 0.47 | 398.2398 | 0.19 | 747.72986 | https://doi.org/10.1007/s10853-017-1205-4
126 | AC KOH-3 | Cork | 1 | 3 | 2 | 4 | 3 | 800 |  | 2 | 916 | 0.54 | 0.42 | 288.16296 | 0.12 | 713.9303 | https://doi.org/10.1007/s10853-017-1205-4
127 | HPC-1.0-1000 | Chrysanthemum tea | 1 | 3 | 3 | 15 | 1 | 1000 |  | 3 | 1840 | 1.16 | 0.12 | 1316.6359 | 1.04 | 504.15402 | https://doi.org/10.1063/1.5005867
128 | CG600-1 | Coffee grounds | 1 | 2 | 3 | 8 | 1 | 600 | 5 | 1 | 645 | 0.26 | 0.25 | 129.47742 | 0.01 | 422.91782 | https://doi.org/10.1016/j.cej.2020.125404
129 | CG600-5 | Coffee grounds | 1 | 2 | 3 | 8 | 1 | 600 | 5 | 5 | 750 | 0.3 | 0.29 | 132.47551 | 0.01 | 525.0088 | https://doi.org/10.1016/j.cej.2020.125404
130 | CG700-1 | Coffee grounds | 1 | 2 | 3 | 8 | 1 | 700 | 5 | 1 | 1259 | 0.52 | 0.49 | 123.67041 | 0.03 | 946.321 | https://doi.org/10.1016/j.cej.2020.125404
131 | CG700-5 | Coffee grounds | 1 | 2 | 3 | 8 | 1 | 700 | 5 | 5 | 1476 | 0.61 | 0.6 | 66.61716 | 0.01 | 1084.1656 | https://doi.org/10.1016/j.cej.2020.125404
132 | CG800-1 | Coffee grounds | 1 | 2 | 3 | 8 | 1 | 800 | 5 | 1 | 1692 | 0.71 | 0.68 | 63.13327 | 0.03 | 1203.1298 | https://doi.org/10.1016/j.cej.2020.125404
133 | CG800-5 | Coffee grounds | 1 | 2 | 3 | 8 | 1 | 800 | 5 | 5 | 2337 | 1.15 | 0.85 | 509.3455 | 0.3 | 1690.4773 | https://doi.org/10.1016/j.cej.2020.125404
134 | PGAS-0.1 | Acai stone | 1 | 2 | 3 | 16 | 0.18 | 900 | 5 | 2 | 317 | 0.19 | 0.09 | 260.5909 | 0.1 | 68.9209 | https://doi.org/10.1016/j.susmat.2020.e00168
135 | PGAS-0.5 | Acai stone | 1 | 2 | 3 | 16 | 0.37 | 900 | 5 | 2 | 382 | 0.26 | 0.1 | 320.86215 | 0.16 | 72.76185 | https://doi.org/10.1016/j.susmat.2020.e00168
136 | PGAS-0.5* | Acai stone | 1 | 2 | 3 | 16 | 0.37 | 900 | 5 | 4 | 369 | 0.31 | 0.08 | 269.27753 | 0.23 | 123.552505 | https://doi.org/10.1016/j.susmat.2020.e00168
137 | PGAS-1 | Acai stone | 1 | 2 | 3 | 16 | 1.84 | 900 | 5 | 2 | 363 | 0.24 | 0.1 | 308.27155 | 0.14 | 83.75006 | https://doi.org/10.1016/j.susmat.2020.e00168
138 | SSC-0 | Sorghum stalks | 1 | 0 | 5 | 32 |  | 800 | 5 | 2 | 535.8 | 0.273 | 0.20219803 | 258.67117 | 0.07080197 | 248.63911 | https://doi.org/10.1039/c6ra23552b
139 | SSC-0.5 | Sorghum stalks | 1 | 2 | 3 | 15 | 0.5 | 800 | 5 | 2 | 1041.6 | 0.561 | 0.42009056 | 340.98135 | 0.14090944 | 724.34705 | https://doi.org/10.1039/c6ra23552b
140 | SSC-1 | Sorghum stalks | 1 | 2 | 3 | 15 | 1 | 800 | 5 | 2 | 1354.7 | 0.765 | 0.5152488 | 513.41656 | 0.2497512 | 855.42346 | https://doi.org/10.1039/c6ra23552b
141 | SSC-1.5 | Sorghum stalks | 1 | 2 | 3 | 15 | 1.5 | 800 | 5 | 2 | 1443.9 | 0.838 | 0.52112377 | 658.7318 | 0.31687623 | 809.01965 | https://doi.org/10.1039/c6ra23552b
142 | O-21-400-40 | Olive stone | 1 | 1 | 1 | 1 |  | 400 | 15 | 0.6666667 | 411 | 0.16 | 0.15891844 | 135.58542 | 0.00108156 | 162.5132 | http://dx.doi.org/10.1016/j.apenergy.2013.09.058
143 | O-21-400-55 | Olive stone | 1 | 1 | 1 | 1 |  | 400 | 15 | 0.9166667 | 551 | 0.21 | 0.20025098 | 149.7669 | 0.00974902 | 296.36447 | http://dx.doi.org/10.1016/j.apenergy.2013.09.058
144 | O-21-500-24 | Olive stone | 1 | 1 | 1 | 1 |  | 500 | 15 | 0.4 | 538 | 0.21 | 0.19705406 | 154.52289 | 0.01294594 | 284.83978 | http://dx.doi.org/10.1016/j.apenergy.2013.09.058
145 | A-21-400-28 | Almond shell | 1 | 1 | 1 | 1 |  | 400 | 15 | 0.4666667 | 329 | 0.13 | 0.12363432 | 151.69427 | 0.00636568 | 94.44968 | http://dx.doi.org/10.1016/j.apenergy.2013.09.058
146 | A-21-400-42 | Almond shell | 1 | 1 | 1 | 1 |  | 400 | 15 | 0.7 | 532 | 0.2 | 0.19502203 | 141.40338 | 0.00497797 | 284.69275 | http://dx.doi.org/10.1016/j.apenergy.2013.09.058
147 | Y-K-600 | Yeast | 1 | 2 | 2 | 4 | 1 | 600 |  | 1 | 1348 | 0.67 | 0.62 | 137.22452 | 0.05 | 1107.4714 | http://doi.org/10.1002/cssc.201100735
148 | Y-K-700 | Yeast | 1 | 2 | 2 | 4 | 1 | 700 |  | 1 | 690 | 0.46 | 0.4 | 107.30922 | 0.06 | 586.93445 | http://doi.org/10.1002/cssc.201100735
149 | Y-K-750 | Yeast | 1 | 2 | 2 | 4 | 1 | 800 |  | 1 | 415 | 0.23 | 0.22 | 90.5063 | 0.01 | 231.25516 | http://doi.org/10.1002/cssc.201100735
150 | SBC1 | Sugar beet bagasse | 1 | 3 | 3 | 15 | 3 | 500 | 5 | 1.5 | 1191 | 0.666 | 0.567 | 266.7744 | 0.099 | 961.5751 | http://dx.doi.org/10.1016/j.biortech.2009.09.087
151 | SBC2 | Sugar beet bagasse | 1 | 3 | 3 | 15 | 3 | 600 | 5 | 1.5 | 1442 | 0.816 | 0.608 | 451.0607 | 0.208 | 1020.3087 | http://dx.doi.org/10.1016/j.biortech.2009.09.087
152 | SBC3 | Sugar beet bagasse | 1 | 3 | 3 | 15 | 3 | 700 | 5 | 1.5 | 1826 | 0.966 | 0.711 | 422.0038 | 0.255 | 1305.5321 | http://dx.doi.org/10.1016/j.biortech.2009.09.087
153 | SBC4 | Sugar beet bagasse | 1 | 3 | 3 | 15 | 2 | 700 | 5 | 1.5 | 1747 | 0.931 | 0.76 | 264.39264 | 0.171 | 1339.1569 | http://dx.doi.org/10.1016/j.biortech.2009.09.087
154 | SBC5 | Sugar beet bagasse | 1 | 3 | 3 | 15 | 1 | 700 | 5 | 1.5 | 1389 | 0.65 | 0.498 | 351.59555 | 0.152 | 822.12463 | http://dx.doi.org/10.1016/j.biortech.2009.09.087
155 | SCS-3-500 | Sour cherry stones | 1 | 3 | 3 | 15 | 3 | 500 | 10 | 2 | 1321 | 1.077 | 0.712 | 717.2174 | 0.365 | 539.88293 | https://doi.org/10.1016/j.fuel.2013.04.060
156 | SCS-3-600 | Sour cherry stones | 1 | 3 | 3 | 15 | 3 | 600 | 10 | 2 | 1482 | 1.207 | 0.88 | 719.7024 | 0.327 | 852.2589 | https://doi.org/10.1016/j.fuel.2013.04.060
157 | SCS-3-700 | Sour cherry stones | 1 | 3 | 3 | 15 | 3 | 700 | 10 | 2 | 1704 | 1.566 | 0.984 | 990.9088 | 0.582 | 396.86786 | https://doi.org/10.1016/j.fuel.2013.04.060
158 | SCS-3-800 | Sour cherry stones | 1 | 3 | 3 | 15 | 3 | 800 | 10 | 2 | 1522 | 1.351 | 0.926 | 910.7662 | 0.425 | 508.32648 | https://doi.org/10.1016/j.fuel.2013.04.060
159 | SCS-3-900 | Sour cherry stones | 1 | 3 | 3 | 15 | 3 | 900 | 10 | 2 | 1387 | 1.189 | 0.801 | 804.877 | 0.388 | 503.3689 | https://doi.org/10.1016/j.fuel.2013.04.060
160 | SCS-1-700 | Sour cherry stones | 1 | 3 | 3 | 15 | 1 | 700 | 10 | 2 | 1382 | 1.112 | 0.854 | 552.47833 | 0.258 | 977.62164 | https://doi.org/10.1016/j.fuel.2013.04.060
161 | SCS-2-700 | Sour cherry stones | 1 | 3 | 3 | 15 | 2 | 700 | 10 | 2 | 1652 | 1.435 | 0.97 | 963.0591 | 0.465 | 486.83173 | https://doi.org/10.1016/j.fuel.2013.04.060
162 | SCS-4-700 | Sour cherry stones | 1 | 3 | 3 | 15 | 4 | 700 | 10 | 2 | 1539 | 1.342 | 0.935 | 884.6696 | 0.407 | 596.728 | https://doi.org/10.1016/j.fuel.2013.04.060
163 | FN-1.5-600-H | Fox nut shell | 1 | 3 | 4 | 28 | 1.5 | 600 | 5 | 1 | 2223 | 1.29 | 1.22 | 322.29758 | 0.07 | 1830.8224 | https://doi.org/10.1016/j.rinp.2016.09.012
164 | FN-1.5-700-H | Fox nut shell | 1 | 3 | 4 | 28 | 1.5 | 700 | 5 | 1 | 2636 | 1.53 | 1.32 | 720.9958 | 0.21 | 1987.6549 | https://doi.org/10.1016/j.rinp.2016.09.012
165 | FN-1.5-800-H | Fox nut shell | 1 | 3 | 4 | 28 | 1.5 | 800 | 5 | 1 | 2298 | 1.25 | 1.02 | 407.85367 | 0.23 | 1718.3971 | https://doi.org/10.1016/j.rinp.2016.09.012
166 | FN-0.5-700-H | Fox nut shell | 1 | 3 | 4 | 28 | 0.5 | 700 | 5 | 1 | 1622 | 1.05 | 0.97 | 227.64883 | 0.08 | 1406.6046 | https://doi.org/10.1016/j.rinp.2016.09.012
167 | FN-1-700-H | Fox nut shell | 1 | 3 | 4 | 28 | 1 | 700 | 5 | 1 | 1989 | 1.09 | 0.95 | 236.12875 | 0.14 | 1601.798 | https://doi.org/10.1016/j.rinp.2016.09.012
168 | FN-2-700-H | Fox nut shell | 1 | 3 | 4 | 28 | 2 | 700 | 5 | 1 | 1943 | 1.27 | 1 | 563.21454 | 0.27 | 1328.3036 | https://doi.org/10.1016/j.rinp.2016.09.012
169 | FN-2-500-Z | Fox nut shell | 1 | 3 | 3 | 15 | 2 | 500 | 5 | 1 | 2136 | 1.29 | 1.11 | 456.21234 | 0.18 | 1616.7539 | https://doi.org/10.1016/j.apsusc.2015.08.074
170 | FN-2-600-Z | Fox nut shell | 1 | 3 | 3 | 15 | 2 | 600 | 5 | 1 | 2869 | 1.96 | 1.68 | 1013.8929 | 0.28 | 2027.4987 | https://doi.org/10.1016/j.apsusc.2015.08.074
171 | FN-2-700-Z | Fox nut shell | 1 | 3 | 3 | 15 | 2 | 700 | 5 | 1 | 2520 | 1.53 | 1.24 | 786.7702 | 0.29 | 1781.8234 | https://doi.org/10.1016/j.apsusc.2015.08.074
172 | FN-1-600-Z | Fox nut shell | 1 | 3 | 3 | 15 | 1 | 600 | 5 | 1 | 1601 | 0.89 | 0.85 | 164.4979 | 0.04 | 1484.9966 | https://doi.org/10.1016/j.apsusc.2015.08.074
173 | FN-1.5-600-Z | Fox nut shell | 1 | 3 | 3 | 15 | 1.5 | 600 | 5 | 1 | 2028 | 1.18 | 1.12 | 224.37234 | 0.06 | 1692.0133 | https://doi.org/10.1016/j.apsusc.2015.08.074
174 | FN-2.5-600-Z | Fox nut shell | 1 | 3 | 3 | 15 | 2.5 | 600 | 5 | 1 | 2480 | 1.65 | 1.39 | 830.7456 | 0.26 | 1743.4625 | https://doi.org/10.1016/j.apsusc.2015.08.074
175 | OP-K-500 | Orange peel | 1 | 2 | 3 | 8 | 1 | 500 | 10 | 1 | 9 | 0.01 | 0.01 | 18.616272 | 0 | 7.704512 | https://doi.org/10.1016/j.apt.2015.02.006
176 | OP-K-700 | Orange peel | 1 | 2 | 3 | 8 | 1 | 700 | 10 | 1 | 477 | 0.23 | 0.21 | 134.6449 | 0.02 | 270.81546 | https://doi.org/10.1016/j.apt.2015.02.006
177 | OP-K-800 | Orange peel | 1 | 2 | 3 | 8 | 1 | 800 | 10 | 1 | 621 | 0.3 | 0.22 | 282.79178 | 0.08 | 301.62048 | https://doi.org/10.1016/j.apt.2015.02.006
178 | OP-K-850 | Orange peel | 1 | 2 | 3 | 8 | 1 | 850 | 10 | 1 | 987 | 0.48 | 0.37 | 322.49304 | 0.11 | 689.314 | https://doi.org/10.1016/j.apt.2015.02.006
179 | OP-K-900 | Orange peel | 1 | 2 | 3 | 8 | 1 | 900 | 10 | 1 | 1177 | 0.59 | 0.4 | 412.93958 | 0.19 | 685.85065 | https://doi.org/10.1016/j.apt.2015.02.006
180 | OP-K-950 | Orange peel | 1 | 2 | 3 | 8 | 1 | 950 | 10 | 1 | 1352 | 0.79 | 0.22 | 1197.9441 | 0.57 | 204.3543 | https://doi.org/10.1016/j.apt.2015.02.006
181 | OP-K-1000 | Orange peel | 1 | 2 | 3 | 8 | 1 | 1000 | 10 | 1 | 1228 | 0.78 | 0.16 | 1090.7257 | 0.62 | 174.77333 | https://doi.org/10.1016/j.apt.2015.02.006
182 | OP-K-400 | Orange peel | 1 | 2 | 3 | 15 | 1 | 400 | 10 | 1 | 1151 | 0.65 | 0.16 | 974.229 | 0.49 | 246.78479 | https://doi.org/10.1016/j.apt.2015.02.006
183 | OP-K-500 | Orange peel | 1 | 2 | 3 | 15 | 1 | 500 | 10 | 1 | 1215 | 0.68 | 0.13 | 1071.8357 | 0.55 | 175.13768 | https://doi.org/10.1016/j.apt.2015.02.006
184 | OP-K-600 | Orange peel | 1 | 2 | 3 | 15 | 1 | 600 | 10 | 1 | 1144 | 0.65 | 0.13 | 982.2409 | 0.52 | 209.42564 | https://doi.org/10.1016/j.apt.2015.02.006
185 | OP-K-700 | Orange peel | 1 | 2 | 3 | 15 | 1 | 700 | 10 | 1 | 882 | 0.5 | 0.09 | 752.0011 | 0.41 | 75.82255 | https://doi.org/10.1016/j.apt.2015.02.006
186 | OP-K-800 | Orange peel | 1 | 2 | 3 | 15 | 1 | 800 | 10 | 1 | 836 | 0.52 | 0.12 | 641.0743 | 0.4 | 96.535416 | https://doi.org/10.1016/j.apt.2015.02.006
187 | OP-K-1000 | Orange peel | 1 | 2 | 3 | 15 | 1 | 1000 | 10 | 1 | 804 | 0.46 | 0.1 | 671.1941 | 0.36 | 73.52791 | https://doi.org/10.1016/j.apt.2015.02.006
188 | WCS-1-600 | Wild chestnut shells | 1 | 3 | 3 | 15 | 1 | 600 | 10 | 1 | 650.205 | 0.497 | 0.321 | 364.01907 | 0.176 | 312.9129 | https://doi.org/10.1016/j.jtice.2016.02.032
189 | WCS-1-700 | Wild chestnut shells | 1 | 3 | 3 | 15 | 1 | 700 | 10 | 1 | 926.669 | 0.496 | 0.321 | 398.60986 | 0.175 | 541.26166 | https://doi.org/10.1016/j.jtice.2016.02.032
190 | WCS-1-800 | Wild chestnut shells | 1 | 3 | 3 | 15 | 1 | 800 | 10 | 1 | 796.588 | 0.611 | 0.308 | 516.7237 | 0.303 | 371.3388 | https://doi.org/10.1016/j.jtice.2016.02.032
191 | WCS-1-700 | Wild chestnut shells | 1 | 3 | 3 | 15 | 1 | 700 | 10 | 1 | 558.419 | 0.429 | 0.299 | 290.7271 | 0.13 | 301.63217 | https://doi.org/10.1016/j.jtice.2016.02.032
192 | WCS-1-700 | Wild chestnut shells | 1 | 3 | 3 | 15 | 1 | 700 | 10 | 1 | 697.235 | 0.423 | 0.295 | 315.4256 | 0.128 | 405.1676 | https://doi.org/10.1016/j.jtice.2016.02.032
193 | WCS-1-700 | Wild chestnut shells | 1 | 3 | 3 | 15 | 1 | 700 | 10 | 1 | 842.783 | 0.471 | 0.301 | 392.07837 | 0.17 | 459.7788 | https://doi.org/10.1016/j.jtice.2016.02.032
194 | WCS-2-700 | Wild chestnut shells | 1 | 3 | 3 | 15 | 2 | 700 | 10 | 1 | 921.562 | 0.495 | 0.307 | 426.51593 | 0.188 | 514.39764 | https://doi.org/10.1016/j.jtice.2016.02.032
195 | WCS-3-700 | Wild chestnut shells | 1 | 3 | 3 | 15 | 3 | 700 | 10 | 1 | 932.141 | 0.501 | 0.302 | 449.60376 | 0.199 | 513.0087 | https://doi.org/10.1016/j.jtice.2016.02.032
196 | WCS-4-700 | Wild chestnut shells | 1 | 3 | 3 | 15 | 4 | 700 | 10 | 1 | 930.124 | 0.526 | 0.33 | 417.84927 | 0.196 | 552.6694 | https://doi.org/10.1016/j.jtice.2016.02.032
197 | PS-1 | Peach stone | 1 | 3 | 3 | 15 | 1 | 500 | 5 | 1 | 1776 | 0.96 | 0.14 | 1555.6927 | 0.82 | 190.26884 | https://doi.org/10.1016/j.jaap.2014.05.017
198 | PS-2 | Peach stone | 1 | 3 | 3 | 15 | 1 | 600 | 5 | 1 | 1535 | 0.84 | 0.14 | 1443.2302 | 0.7 | 127.88374 | https://doi.org/10.1016/j.jaap.2014.05.017
199 | PS-3 | Peach stone | 1 | 3 | 3 | 15 | 1 | 700 | 5 | 1 | 1344 | 0.76 | 0.21 | 1177.1967 | 0.55 | 179.66505 | https://doi.org/10.1016/j.jaap.2014.05.017
200 | AP-3 | Artichoke peels | 1 | 3 | 2 | 4 | 1.5 | 800 |  | 1 | 2262.7 | 1.0071 | 0.9794 | 71.7021 | 0.0277 | 2000.972 | https://doi.org/10.1016/j.jtusci.2016.04.006
201 | AP-5 | Artichoke peels | 1 | 3 | 3 | 13 | 1.5 | 800 |  | 1 | 1742.4 | 0.6925 | 0.6718 | 38.183975 | 0.0207 | 1196.7169 | https://doi.org/10.1016/j.jtusci.2016.04.006
202 | AP-7 | Artichoke peels | 1 | 3 | 3 | 15 | 1.5 | 800 |  | 1 | 1926.1 | 0.8515 | 0.8196 | 53.33264 | 0.0319 | 1537.3397 | https://doi.org/10.1016/j.jtusci.2016.04.006
203 | AP-9 | Artichoke peels | 1 | 3 | 3 | 18 | 1.5 | 800 |  | 1 | 897.4 | 0.4334 | 0.4123 | 84.97931 | 0.0211 | 770.7258 | https://doi.org/10.1016/j.jtusci.2016.04.006
204 | AP-11 | Artichoke peels | 1 | 3 | 3 | 19 | 1.5 | 800 |  | 1 | 1565.7 | 0.6676 | 0.6114 | 105.3309 | 0.0562 | 1066.3175 | https://doi.org/10.1016/j.jtusci.2016.04.006
205 | AP-13 | Artichoke peels | 1 | 3 | 4 | 28 | 1.5 | 800 |  | 1 | 994.8 | 0.4212 | 0.3956 | 158.60999 | 0.0256 | 812.3369 | https://doi.org/10.1016/j.jtusci.2016.04.006
206 | CWAC-0 | Cowhair waste | 1 | 3 | 3 | 24 | 2 | 400 | 15 | 1 | 8 | 0.072 | 0.0024 | 29.556015 | 0.0696 | 11.049092 | https://doi.org/10.1016/j.fuproc.2015.08.025
207 | CWAC-1 | Cowhair waste | 1 | 3 | 3 | 24 | 2 | 500 | 15 | 1 | 657 | 0.337 | 0.2837 | 174.92554 | 0.0533 | 438.3697 | https://doi.org/10.1016/j.fuproc.2015.08.025
208 | CWAC-2 | Cowhair waste | 1 | 3 | 3 | 24 | 2 | 600 | 15 | 1 | 802 | 0.494 | 0.315 | 384.17346 | 0.179 | 461.08337 | https://doi.org/10.1016/j.fuproc.2015.08.025
209 | CWAC-3 | Cowhair waste | 1 | 3 | 3 | 24 | 2 | 700 | 15 | 1 | 1965 | 1.345 | 0.7954 | 1318.1959 | 0.5496 | 630.21576 | https://doi.org/10.1016/j.fuproc.2015.08.025
210 | CWAC-4 | Cowhair waste | 1 | 3 | 3 | 24 | 1 | 700 | 15 | 1 | 33 | 0.099 | 0.0109 | 46.063858 | 0.0881 | 11.922723 | https://doi.org/10.1016/j.fuproc.2015.08.025
211 | CWAC-5 | Cowhair waste | 1 | 3 | 3 | 24 | 1.5 | 700 | 15 | 1 | 1566 | 0.855 | 0.6609 | 397.96786 | 0.1941 | 1113.1183 | https://doi.org/10.1016/j.fuproc.2015.08.025
212 | CWAC-6 | Cowhair waste | 1 | 3 | 3 | 24 | 2 | 700 | 15 | 1 | 1965 | 1.345 | 0.7954 | 1318.1959 | 0.5496 | 630.21576 | https://doi.org/10.1016/j.fuproc.2015.08.025
213 | CWAC-7 | Cowhair waste | 1 | 3 | 3 | 24 | 2.5 | 700 | 15 | 1 | 1820 | 1.176 | 0.7462 | 978.7093 | 0.4298 | 962.4349 | https://doi.org/10.1016/j.fuproc.2015.08.025
214 | CWAC-8 | Cowhair waste | 1 | 3 | 3 | 24 | 3 | 700 | 15 | 1 | 339 | 0.594 | 0.1373 | 310.39465 | 0.4567 | 135.89687 | https://doi.org/10.1016/j.fuproc.2015.08.025
215 | CWAC-9 | Cowhair waste | 1 | 3 | 3 | 24 | 2 | 800 | 15 | 1 | 4 | 0.039 | 0.0016 | 34.16194 | 0.0374 | 8.665034 | https://doi.org/10.1016/j.fuproc.2015.08.025
216 | CAAC-0 | Cyperus alternifolius | 1 | 3 | 3 | 24 | 2 | 400 | 15 | 1 | 72 | 0.217 | 0.0329 | 56.956432 | 0.1841 | 56.186565 | https://doi.org/10.1016/j.fuproc.2015.08.025
217 | CAAC-1 | Cyperus alternifolius | 1 | 3 | 3 | 24 | 2 | 500 | 15 | 1 | 586 | 0.543 | 0.2533 | 352.7134 | 0.2897 | 265.37735 | https://doi.org/10.1016/j.fuproc.2015.08.025
218 | CAAC-2 | Cyperus alternifolius | 1 | 3 | 3 | 24 | 2 | 600 | 15 | 1 | 888 | 0.549 | 0.3881 | 354.31168 | 0.1609 | 623.137 | https://doi.org/10.1016/j.fuproc.2015.08.025
219 | CAAC-3 | Cyperus alternifolius | 1 | 3 | 3 | 24 | 2 | 700 | 15 | 1 | 1710 | 0.949 | 0.7376 | 371.74048 | 0.2114 | 1260.7345 | https://doi.org/10.1016/j.fuproc.2015.08.025
220 | CAAC-4 | Cyperus alternifolius | 1 | 3 | 3 | 24 | 2 | 800 | 15 | 1 | 907 | 0.704 | 0.3943 | 576.9255 | 0.3097 | 337.1024 | https://doi.org/10.1016/j.fuproc.2015.08.025
221 | CAAC-5 | Cyperus alternifolius | 1 | 3 | 3 | 24 | 1 | 700 | 15 | 1 | 1391 | 0.899 | 0.6013 | 574.17285 | 0.2977 | 917.13684 | https://doi.org/10.1016/j.fuproc.2015.08.025
222 | CAAC-6 | Cyperus alternifolius | 1 | 3 | 3 | 24 | 1.5 | 700 | 15 | 1 | 1582 | 1.391 | 0.6756 | 1100.575 | 0.7154 | 638.8844 | https://doi.org/10.1016/j.fuproc.2015.08.025
223 | CAAC-7 | Cyperus alternifolius | 1 | 3 | 3 | 24 | 2 | 700 | 15 | 1 | 1710 | 0.949 | 0.7376 | 371.74048 | 0.2114 | 1260.7345 | https://doi.org/10.1016/j.fuproc.2015.08.025
224 | CAAC-8 | Cyperus alternifolius | 1 | 3 | 3 | 24 | 2.5 | 700 | 15 | 1 | 1990 | 1.137 | 0.8667 | 460.35437 | 0.2703 | 1412.7067 | https://doi.org/10.1016/j.fuproc.2015.08.025
225 | CAAC-9 | Cyperus alternifolius | 1 | 3 | 3 | 24 | 3 | 700 | 15 | 1 | 2185 | 1.408 | 0.9309 | 1066.9877 | 0.4771 | 1190.4866 | https://doi.org/10.1016/j.fuproc.2015.08.025
771 | SATCS | Coconut shell | 1 | 3 | 4 | 29 | 1 | 150 |  | 24 | 1.14 | 0.00018 | 0 | 16.996384 | 0.00018 | 7.4084654 | https://doi.org/10.1080/16583655.2020.1736767
772 | CWMR | Watermelon rind | 1 | 3 | 4 | 29 | 1 | 150 |  | 24 | 0.357 | 0.00017 | 0 | 16.54216 | 0.00017 | 7.4399877 | https://doi.org/10.1016/j.surfin.2019.04.012
782 | BM-1 | Beet molasses | 1 | 3 | 4 | 29 | 1 | 550 | 10 | 2 | 402 | 0.22 | 0.113 | 312.87775 | 0.107 | 90.79149 | https://doi.org/10.1016/j.jhazmat.2004.11.004
783 | BM-2 | Beet molasses | 1 | 3 | 4 | 29 | 1 | 750 | 10 | 1 | 1214 | 1.093 | 0.547 | 981.3359 | 0.546 | 600.24084 | https://doi.org/10.1016/j.jhazmat.2004.11.004
795 | AC400-P0 | Eucalyptus residue | 1 | 0 | 5 | 32 |  | 400 | 10 | 3 | 108.84 | 0.085 | 0.037 | 102.28223 | 0.048 | 26.685736 | https://doi.org/10.1016/j.powtec.2020.02.013
796 | AC400-P1.0 | Eucalyptus residue | 1 | 3 | 4 | 28 | 1 | 400 | 10 | 3 | 1144.56 | 1 | 0.2 | 841.24774 | 0.8 | 395.52145 | https://doi.org/10.1016/j.powtec.2020.02.013
797 | AC400-P1.5 | Eucalyptus residue | 1 | 3 | 4 | 28 | 1.5 | 400 | 10 | 3 | 1237.93 | 1.24 | 0.11 | 1095.5471 | 1.13 | 542.17035 | https://doi.org/10.1016/j.powtec.2020.02.013
798 | AC400-P2.0 | Eucalyptus residue | 1 | 3 | 4 | 28 | 2 | 400 | 10 | 3 | 1363.68 | 1.41 | 0.08 | 1262.5762 | 1.33 | 632.717 | https://doi.org/10.1016/j.powtec.2020.02.013
799 | AC400-P2.5 | Eucalyptus residue | 1 | 3 | 4 | 28 | 2.5 | 400 | 10 | 3 | 1545.44 | 1.7 | 0.04 | 1513.7778 | 1.66 | 814.8221 | https://doi.org/10.1016/j.powtec.2020.02.013
800 | AC400-P3.0 | Eucalyptus residue | 1 | 3 | 4 | 28 | 3 | 400 | 10 | 3 | 1362.62 | 1.49 | 0.02 | 1362.3533 | 1.47 | 679.5846 | https://doi.org/10.1016/j.powtec.2020.02.013
801 | AC300-P2.5 | Eucalyptus residue | 1 | 3 | 4 | 28 | 2.5 | 300 | 10 | 3 | 995.52 | 0.86 | 0.33 | 732.37396 | 0.53 | 501.2598 | https://doi.org/10.1016/j.powtec.2020.02.013
802 | AC500-P2.5 | Eucalyptus residue | 1 | 3 | 4 | 28 | 2.5 | 500 | 10 | 3 | 1363.2 | 1.4 | 0.31 | 1041.6407 | 1.09 | 573.4901 | https://doi.org/10.1016/j.powtec.2020.02.013
803 | AC600-P2.5 | Eucalyptus residue | 1 | 3 | 4 | 28 | 2.5 | 600 | 10 | 3 | 1393.9 | 1.88 | 0.26 | 1299.4622 | 1.62 | 953.5542 | https://doi.org/10.1016/j.powtec.2020.02.013
826 | C11400 | Grape bagasse | 1 | 3 | 4 | 28 |  | 400 | 5 | 1 | 292 | 0.17 | 0.08 | 243.0927 | 0.09 | 60.345547 | https://doi.org/10.1016/j.jclepro.2016.02.084
827 | C21400 | Grape bagasse | 1 | 3 | 4 | 28 |  | 400 | 5 | 1 | 922 | 0.47 | 0.33 | 362.6177 | 0.14 | 567.63464 | https://doi.org/10.1016/j.jclepro.2016.02.084
828 | C31400 | Grape bagasse | 1 | 3 | 4 | 28 |  | 400 | 5 | 1 | 1021 | 0.53 | 0.37 | 369.95486 | 0.16 | 644.32666 | https://doi.org/10.1016/j.jclepro.2016.02.084
829 | C31500 | Grape bagasse | 1 | 3 | 4 | 28 |  | 500 | 5 | 1 | 909 | 0.46 | 0.35 | 317.1079 | 0.11 | 612.1732 | https://doi.org/10.1016/j.jclepro.2016.02.084
830 | C31600 | Grape bagasse | 1 | 3 | 4 | 28 |  | 600 | 5 | 1 | 629 | 0.41 | 0.25 | 375.6794 | 0.16 | 290.31177 | https://doi.org/10.1016/j.jclepro.2016.02.084
831 | C51400 | Grape bagasse | 1 | 3 | 4 | 28 |  | 400 | 5 | 1 | 1455 | 0.88 | 0.66 | 466.15002 | 0.22 | 1068.364 | https://doi.org/10.1016/j.jclepro.2016.02.084
833 | FRB-1 | Forestry residue biomass | 1 | 3 | 3 | 15 | 5 | 600 | 10 | 2 | 849 | 0.352 | 0.306592 | 215.8262 | 0.045408 | 565.104 | https://doi.org/10.1016/j.crcon.2022.09.001
834 | FRB-2 | Forestry residue biomass | 1 | 3 | 3 | 15 | 5 | 500 | 10 | 2 | 632 | 0.332 | 0.221444 | 334.51917 | 0.110556 | 287.1212 | https://doi.org/10.1016/j.crcon.2022.09.001
835 | FRB-3 | Forestry residue biomass | 1 | 3 | 3 | 15 | 5 | 400 | 10 | 2 | 569 | 0.312 | 0.196872 | 345.80707 | 0.115128 | 218.9041 | https://doi.org/10.1016/j.crcon.2022.09.001
836 | FRB-4 | Forestry residue biomass | 1 | 0 | 5 | 32 |  | 600 | 10 | 2 | 433 | 0.185 | 0.15799 | 186.79315 | 0.02701 | 151.88951 | https://doi.org/10.1016/j.crcon.2022.09.001
837 | FRB-5 | Forestry residue biomass | 1 | 0 | 5 | 32 |  | 500 | 10 | 2 | 454 | 0.201 | 0.164418 | 205.35886 | 0.036582 | 167.00273 | https://doi.org/10.1016/j.crcon.2022.09.001
838 | FRB-6 | Forestry residue biomass | 1 | 0 | 5 | 32 |  | 400 | 10 | 2 | 188 | 0.127 | 0.06223 | 157.4487 | 0.06477 | 41.236637 | https://doi.org/10.1016/j.crcon.2022.09.001
839 | WW-1 | Waste wood | 1 | 3 | 3 | 15 | 5 | 600 | 10 | 2 | 1219 | 0.536 | 0.20366392 | 891.0335 | 0.33233608 | 304.15396 | https://doi.org/10.1016/j.crcon.2022.09.001
840 | WW-2 | Waste wood | 1 | 3 | 3 | 15 | 5 | 500 | 10 | 2 | 1430 | 0.743 | 0.19367038 | 1287.6315 | 0.54932962 | 133.44415 | https://doi.org/10.1016/j.crcon.2022.09.001
841 | WW-3 | Waste wood | 1 | 3 | 3 | 15 | 5 | 400 | 10 | 2 | 852 | 0.388 | 0.1373132 | 682.8947 | 0.2506868 | 160.0254 | https://doi.org/10.1016/j.crcon.2022.09.001
842 | WW-4 | Waste wood | 1 | 0 | 5 | 32 |  | 600 | 10 | 2 | 430 | 0.19 | 0.1120278 | 307.07147 | 0.0779722 | 85.64772 | https://doi.org/10.1016/j.crcon.2022.09.001
843 | WW-5 | Waste wood | 1 | 0 | 5 | 32 |  | 500 | 10 | 2 | 444 | 0.285 | 0.11384325 | 359.7244 | 0.17115675 | 97.3113 | https://doi.org/10.1016/j.crcon.2022.09.001
844 | WW-6 | Waste wood | 1 | 0 | 5 | 32 |  | 400 | 10 | 2 | 150 | 0.086 | 0.04429258 | 122.19423 | 0.04170742 | 28.823912 | https://doi.org/10.1016/j.crcon.2022.09.001
846 | ACDS-1 | Date stones | 1 | 3 | 4 | 28 | 3 | 500 | 5 | 2 | 873 | 0.791 | 0.298 | 586.6923 | 0.493 | 358.34344 | http://dx.doi.org/10.1080/19443994.2013.792137
866 | CAC | Cork waste | 1 | 2 | 3 | 8 | 1 | 700 | 10 | 1 | 891 | 0.42 | 0.39 | 119.214676 | 0.03 | 730.54 | https://doi.org/10.1016/j.carbon.2007.06.005
867 | K4 | Apricot | 1 | 3 | 3 | 8 | 1 | 400 | 10 | 1 | 3.97 | 0.009 | 0.0002 | 22.36528 | 0.0088 | 9.1783285 | https://doi.org/10.1016/j.apsusc.2005.02.089
868 | K5 | Apricot | 1 | 3 | 3 | 8 | 1 | 500 | 10 | 1 | 6.23 | 0.016 | 0.0016 | 26.582825 | 0.0144 | 10.33772 | https://doi.org/10.1016/j.apsusc.2005.02.089
869 | K6 | Apricot | 1 | 3 | 3 | 8 | 1 | 600 | 10 | 1 | 4.75 | 0.01 | 0.0026 | 21.343277 | 0.0074 | 8.973945 | https://doi.org/10.1016/j.apsusc.2005.02.089
870 | K7 | Apricot | 1 | 3 | 3 | 8 | 1 | 700 | 10 | 1 | 462 | 0.249 | 0.212 | 160.02669 | 0.037 | 245.53522 | https://doi.org/10.1016/j.apsusc.2005.02.089
871 | K8 | Apricot | 1 | 3 | 3 | 8 | 1 | 800 | 10 | 1 | 770 | 0.424 | 0.32 | 272.89032 | 0.104 | 489.3559 | https://doi.org/10.1016/j.apsusc.2005.02.089
872 | K9 | Apricot | 1 | 3 | 3 | 8 | 1 | 900 | 10 | 1 | 1214 | 0.703 | 0.355 | 749.2818 | 0.348 | 515.01733 | https://doi.org/10.1016/j.apsusc.2005.02.089
873 | C1 | Rice husk ash | 1 | 3 | 3 | 8 | 1.5 | 1000 |  | 1.5 | 1713 | 1.785 | 0.715 | 965.6672 | 1.07 | 795.271 | https://doi.org/10.1016/j.jclepro.2012.03.021
874 | CR-1 | Coffee Residue | 1 | 0 | 5 | 32 |  | 600 | 10 | 1 | 253 | 0.143 | 0.119 | 149.65671 | 0.024 | 96.449005 | https://doi.org/10.1021/je1009569
875 | CR-2 | Coffee Residue | 1 | 3 | 3 | 15 | 0.25 | 600 | 10 | 1 | 526 | 0.357 | 0.341 | 29.158127 | 0.016 | 424.22623 | https://doi.org/10.1021/je1009569
876 | CR-3 | Coffee Residue | 1 | 3 | 3 | 15 | 0.5 | 600 | 10 | 1 | 682 | 0.411 | 0.352 | 126.84925 | 0.059 | 536.67194 | https://doi.org/10.1021/je1009569
877 | CR-4 | Coffee Residue | 1 | 3 | 3 | 15 | 0.7 | 600 | 10 | 1 | 858 | 0.549 | 0.387 | 351.4218 | 0.162 | 599.2621 | https://doi.org/10.1021/je1009569
878 | CR-5 | Coffee Residue | 1 | 3 | 3 | 15 | 1 | 600 | 10 | 1 | 889 | 0.765 | 0.418 | 555.6504 | 0.347 | 424.67712 | https://doi.org/10.1021/je1009569
879 | CR-6 | Coffee Residue | 1 | 3 | 4 | 28 | 0.2 | 600 | 10 | 1 | 610 | 0.357 | 0.281 | 210.2337 | 0.076 | 391.90063 | https://doi.org/10.1021/je1009569
880 | CR-7 | Coffee Residue | 1 | 3 | 4 | 28 | 0.5 | 600 | 10 | 1 | 728 | 0.423 | 0.368 | 115.62951 | 0.055 | 581.97534 | https://doi.org/10.1021/je1009569
881 | CR-8 | Coffee Residue | 1 | 3 | 4 | 28 | 0.7 | 600 | 10 | 1 | 817 | 0.489 | 0.392 | 215.547 | 0.097 | 631.2992 | https://doi.org/10.1021/je1009569
882 | CR-9 | Coffee Residue | 1 | 3 | 4 | 28 | 1 | 600 | 10 | 1 | 1003 | 0.618 | 0.423 | 399.4639 | 0.195 | 668.372 | https://doi.org/10.1021/je1009569
883 | PRAC-1 | Potato residue | 1 | 3 | 3 | 15 | 1 | 400 | 10 | 1 | 986 | 0.475 | 0.278 | 487.72476 | 0.197 | 502.7637 | http://dx.doi.org/10.1016/j.jtice.2014.11.024
884 | PRAC-2 | Potato residue | 1 | 3 | 3 | 15 | 1 | 500 | 10 | 1 | 1234 | 0.659 | 0.264 | 908.69135 | 0.395 | 347.99188 | http://dx.doi.org/10.1016/j.jtice.2014.11.024
885 | PRAC-3 | Potato residue | 1 | 3 | 3 | 15 | 1 | 600 | 10 | 1 | 1348 | 0.714 | 0.222 | 1150.2817 | 0.492 | 174.22133 | http://dx.doi.org/10.1016/j.jtice.2014.11.024
886 | PRAC-4 | Potato residue | 1 | 3 | 3 | 15 | 1 | 700 | 10 | 1 | 1217 | 0.637 | 0.225 | 965.3235 | 0.412 | 261.55154 | http://dx.doi.org/10.1016/j.jtice.2014.11.024
887 | PRAC-5 | Potato residue | 1 | 3 | 3 | 15 | 1 | 800 | 10 | 1 | 1052 | 0.568 | 0.182 | 876.30225 | 0.385 | 215.58316 | http://dx.doi.org/10.1016/j.jtice.2014.11.024
888 | PRAC-6 | Potato residue | 1 | 3 | 3 | 15 | 0.5 | 600 | 10 | 1 | 918 | 0.38 | 0.273 | 642.42645 | 0.321 | 308.1757 | http://dx.doi.org/10.1016/j.jtice.2014.11.024
889 | PRAC-7 | Potato residue | 1 | 3 | 3 | 15 | 1.5 | 600 | 10 | 1 | 1357 | 1.065 | 0.083 | 1064.7983 | 0.982 | 473.49524 | http://dx.doi.org/10.1016/j.jtice.2014.11.024
890 | PRAC-8 | Potato residue | 1 | 3 | 3 | 15 | 2 | 600 | 10 | 1 | 1190 | 1.002 | 0.078 | 963.46655 | 0.924 | 424.69598 | http://dx.doi.org/10.1016/j.jtice.2014.11.024
891 | PRAC-9 | Potato residue | 1 | 3 | 3 | 15 | 2.5 | 600 | 10 | 1 | 1202 | 1.384 | 0.073 | 1193.0728 | 1.311 | 615.81573 | http://dx.doi.org/10.1016/j.jtice.2014.11.024
892 | WA11Zn5 | Waste apricot | 1 | 3 | 3 | 15 | 1 | 500 | 10 | 1 | 1060 | 0.79 | 0.15 | 855.00867 | 0.64 | 222.83226 | https://doi.org/10.1016/j.jhazmat.2005.11.055
894 | I | Reedy grass leaves | 1 | 3 | 4 | 28 | 0.8 | 400 | 5 | 2 | 690 | 0.35597402 | 0.274 | 251.44061 | 0.08197402 | 410.09912 | https://doi.org/10.1016/j.apsusc.2014.08.178
895 | II | Reedy grass leaves | 1 | 3 | 4 | 28 | 0.8 | 500 | 5 | 2 | 1474 | 0.7380555 | 0.56 | 386.85193 | 0.1780555 | 933.70197 | https://doi.org/10.1016/j.apsusc.2014.08.178
896 | III | Reedy grass leaves | 1 | 3 | 4 | 28 | 0.8 | 600 | 5 | 2 | 1223 | 0.63447773 | 0.541 | 256.6086 | 0.09347773 | 942.2537 | https://doi.org/10.1016/j.apsusc.2014.08.178
897 | IV | Reedy grass leaves | 1 | 3 | 4 | 28 | 0.8 | 700 | 5 | 2 | 1102 | 0.5089735 | 0.453 | 188.62859 | 0.0559735 | 868.1776 | https://doi.org/10.1016/j.apsusc.2014.08.178
898 | V | Reedy grass leaves | 1 | 3 | 4 | 28 | 0.8 | 800 | 5 | 2 | 1178 | 0.6102551 | 0.526 | 233.84418 | 0.0842551 | 926.6657 | https://doi.org/10.1016/j.apsusc.2014.08.178
899 | VI | Reedy grass leaves | 1 | 3 | 4 | 28 | 0.8 | 500 | 5 | 1 | 1320 | 0.6610662 | 0.556 | 265.18704 | 0.1050662 | 965.71204 | https://doi.org/10.1016/j.apsusc.2014.08.178
900 | VII | Reedy grass leaves | 1 | 3 | 4 | 28 | 0.8 | 500 | 5 | 3 | 1376 | 0.69098496 | 0.558 | 315.0969 | 0.13298496 | 945.82153 | https://doi.org/10.1016/j.apsusc.2014.08.178
901 | VIII | Reedy grass leaves | 1 | 3 | 4 | 28 | 0.8 | 500 | 5 | 4 | 1298 | 0.6336915 | 0.547 | 229.88904 | 0.0866915 | 970.5259 | https://doi.org/10.1016/j.apsusc.2014.08.178
902 | VIIII | Reedy grass leaves | 1 | 3 | 4 | 28 | 0.8 | 500 | 5 | 5 | 1107 | 0.510533 | 0.456 | 185.71191 | 0.054533 | 873.71277 | https://doi.org/10.1016/j.apsusc.2014.08.178
904 | ALAC | Arundo donax Linn | 1 | 3 | 4 | 28 | 2.5 | 450 |  | 1 | 675 | 0.312 | 0.255 | 203.38846 | 0.0506 | 407.4173 | https://doi.org/10.1016/j.biortech.2016.03.047
905 | PPAC | Pomelo peel | 1 | 3 | 4 | 28 | 2.5 | 450 |  | 1 | 1252 | 1.33 | 0.3 | 926.8764 | 0.931 | 478.50876 | https://doi.org/10.1016/j.biortech.2016.03.047
906 | CGAC30 | Coffee grounds | 1 | 3 | 4 | 28 | 0.3 | 450 | 10 | 1 | 514 | 0.28 | 0.169 | 340.29388 | 0.111 | 145.0388 | https://doi.org/10.1016/j.jhazmat.2009.10.076
907 | CGAC60 | Coffee grounds | 1 | 3 | 4 | 28 | 0.6 | 450 | 10 | 1 | 618 | 0.338 | 0.143 | 482.9608 | 0.195 | 127.07208 | https://doi.org/10.1016/j.jhazmat.2009.10.076
908 | CGAC120 | Coffee grounds | 1 | 3 | 4 | 28 | 1.2 | 450 | 10 | 1 | 745 | 0.446 | 0.1 | 594.80597 | 0.346 | 91.72319 | https://doi.org/10.1016/j.jhazmat.2009.10.076
909 | CGAC180 | Coffee grounds | 1 | 3 | 4 | 28 | 1.8 | 450 | 10 | 1 | 925 | 0.718 | 0.046 | 765.8874 | 0.672 | 111.71005 | https://doi.org/10.1016/j.jhazmat.2009.10.076
913 | AC-S-0-N2 | Coconut shell | 1 | 0 | 5 | 32 |  | 800 |  | 2 | 466 | 0.178 | 0.165 | 165.92575 | 0.013 | 199.3248 | https://doi.org/10.1016/j.renene.2020.02.059
914 | AC-10-1-N2 | Coconut shell | 1 | 3 | 4 | 28 | 1 | 800 | 10 | 2 | 1550 | 0.73 | 0.595 | 268.64453 | 0.135 | 1011.2645 | https://doi.org/10.1016/j.renene.2020.02.059
226 | ARG-K-PM | Yellow mombin fruit stones | 2 | 2 | 2 | 4 | 4 | 850 | 5 | 1 | 2251.04 | 1.04 | 0.93 | 113.24512 | 0.11 | 1908.3597 | https://doi.org/10.1016/j.jece.2018.03.005
227 | ARG-K-IM | Yellow mombin fruit stones | 2 | 3 | 2 | 4 | 4 | 850 | 5 | 1 | 1889.63 | 0.87 | 0.8 | 85.88481 | 0.07 | 1493.5223 | https://doi.org/10.1016/j.jece.2018.03.005
228 | ARG-N-PM | Yellow mombin fruit stones | 2 | 2 | 2 | 4 | 4 | 850 | 5 | 1 | 1462.71 | 0.74 | 0.58 | 350.0588 | 0.16 | 976.91516 | https://doi.org/10.1016/j.jece.2018.03.005
229 | ARG-N-IM | Yellow mombin fruit stones | 2 | 3 | 2 | 4 | 4 | 850 | 5 | 1 | 1826.96 | 0.96 | 0.73 | 361.11102 | 0.23 | 1336.0541 | https://doi.org/10.1016/j.jece.2018.03.005
230 | SSC-600-4 | Safflower seed cake | 2 | 3 | 3 | 15 | 4 | 600 | 10 | 1 | 249.3 | 0.151 | 0.077 | 199.57443 | 0.074 | 51.79598 | https://doi.org/10.1016/j.biortech.2013.08.164
231 | SSC-700-4 | Safflower seed cake | 2 | 3 | 3 | 15 | 4 | 700 | 10 | 1 | 491.9 | 0.249 | 0.169 | 293.434 | 0.08 | 155.96706 | https://doi.org/10.1016/j.biortech.2013.08.164
232 | SSC-800-4 | Safflower seed cake | 2 | 3 | 3 | 15 | 4 | 800 | 10 | 1 | 772 | 0.358 | 0.278 | 277.19482 | 0.08 | 449.7569 | https://doi.org/10.1016/j.biortech.2013.08.164
233 | SSC-900-4 | Safflower seed cake | 2 | 3 | 3 | 15 | 4 | 900 | 10 | 1 | 801.5 | 0.393 | 0.284 | 335.35803 | 0.109 | 446.08426 | https://doi.org/10.1016/j.biortech.2013.08.164
234 | SSC-900-1 | Safflower seed cake | 2 | 3 | 3 | 15 | 1 | 900 | 10 | 1 | 619.8 | 0.33 | 0.223 | 324.3087 | 0.107 | 289.44543 | https://doi.org/10.1016/j.biortech.2013.08.164
235 | SSC-900-2 | Safflower seed cake | 2 | 3 | 3 | 15 | 2 | 900 | 10 | 1 | 703 | 0.344 | 0.263 | 264.1591 | 0.081 | 400.5125 | https://doi.org/10.1016/j.biortech.2013.08.164
236 | SSC-900-3 | Safflower seed cake | 2 | 3 | 3 | 15 | 3 | 900 | 10 | 1 | 719.3 | 0.371 | 0.269 | 303.54468 | 0.102 | 395.2455 | https://doi.org/10.1016/j.biortech.2013.08.164
237 | SSC-900-4 | Safflower seed cake | 2 | 3 | 3 | 15 | 4 | 900 | 10 | 1 | 801.5 | 0.393 | 0.284 | 335.35803 | 0.109 | 446.08426 | https://doi.org/10.1016/j.biortech.2013.08.164
238 | Willow-HACFs | Willow Catkins | 2 | 2 | 2 | 4 | 1 | 700 | 5 | 2 | 1115 | 0.53 | 0.49 | 131.93289 | 0.04 | 928.4198 | https://doi.org/10.1016/j.apsusc.2016.10.161
239 | CHKH1:1 | Chitosan | 2 | 3 | 2 | 4 | 1 | 800 | 10 | 2 | 2312 | 1.04 | 0.91 | 121.87097 | 0.13 | 1936.5653 | https://doi.org/10.1016/j.jcou.2020.101212
240 | CHKH1:2 | Chitosan | 2 | 3 | 2 | 4 | 2 | 800 | 10 | 2 | 2863 | 1.35 | 1.12 | 391.52402 | 0.23 | 2244.4224 | https://doi.org/10.1016/j.jcou.2020.101212
241 | CHKH1:3 | Chitosan | 2 | 3 | 2 | 4 | 3 |  | 10 | 2 | 3226 | 1.51 | 1.22 | 530.7318 | 0.29 | 2477.477 | https://doi.org/10.1016/j.jcou.2020.101212
242 | CHNH1:1 | Chitosan | 2 | 3 | 2 | 5 | 1 |  | 10 | 2 | 263 | 0.2 | 0.1 | 223.37022 | 0.1 | 70.45833 | https://doi.org/10.1016/j.jcou.2020.101212
243 | CHNH1:2 | Chitosan | 2 | 3 | 2 | 5 | 2 |  | 10 | 2 | 2906 | 1.71 | 1.13 | 1354.7698 | 0.58 | 1618.2269 | https://doi.org/10.1016/j.jcou.2020.101212
244 | CHNH1:3 | Chitosan | 2 | 3 | 2 | 5 | 3 |  | 10 | 2 | 4168 | 3.05 | 1.38 | 3442.113 | 1.67 | 888.00073 | https://doi.org/10.1016/j.jcou.2020.101212
245 | Oak-700-1 | Oak | 2 | 1 | 1 | 2 |  | 700 | 10 | 1 | 642 | 0.4113 | 0.2704 | 341.65234 | 0.1409 | 337.5314 | https://doi.org/10.1016/j.cej.2004.06.011
246 | Oak-700-2 | Oak | 2 | 1 | 1 | 2 |  | 700 | 10 | 2 | 644 | 0.404 | 0.245 | 380.2619 | 0.159 | 293.74402 | https://doi.org/10.1016/j.cej.2004.06.011
247 | Oak-800-1 | Oak | 2 | 1 | 1 | 2 |  | 800 | 10 | 1 | 845 | 0.6011 | 0.3212 | 548.684 | 0.2799 | 345.69495 | https://doi.org/10.1016/j.cej.2004.06.011
248 | Oak-800-2 | Oak | 2 | 1 | 1 | 2 |  | 800 | 10 | 2 | 985 | 0.6403 | 0.3792 | 518.8762 | 0.2611 | 551.0515 | https://doi.org/10.1016/j.cej.2004.06.011
249 | Ch-700-1 | Corn hulls | 2 | 1 | 1 | 2 |  | 700 | 10 | 1 | 977 | 0.8923 | 0.3352 | 745.14886 | 0.5571 | 491.42322 | https://doi.org/10.1016/j.cej.2004.06.011
250 | Ch-700-2 | Corn hulls | 2 | 1 | 1 | 2 |  | 700 | 10 | 2 | 902 | 0.8223 | 0.3284 | 616.5776 | 0.4939 | 446.46918 | https://doi.org/10.1016/j.cej.2004.06.011
251 | Ch-800-1 | Corn hulls | 2 | 1 | 1 | 2 |  | 800 | 10 | 1 | 1010 | 0.8341 | 0.4348 | 663.35315 | 0.3993 | 448.9949 | https://doi.org/10.1016/j.cej.2004.06.011
252 | Ch-800-2 | Corn hulls | 2 | 1 | 1 | 2 |  | 800 | 10 | 2 | 975 | 0.6803 | 0.3792 | 586.4324 | 0.3011 | 428.8886 | https://doi.org/10.1016/j.cej.2004.06.011
253 | Cs-700-1 | Corn stover | 2 | 1 | 1 | 2 |  | 700 | 10 | 1 | 660 | 0.4879 | 0.2817 | 415.67545 | 0.2062 | 230.22214 | https://doi.org/10.1016/j.cej.2004.06.011
254 | Cs-700-2 | Corn stover | 2 | 1 | 1 | 2 |  | 700 | 10 | 2 | 432 | 0.3329 | 0.1818 | 316.28763 | 0.1511 | 130.81265 | https://doi.org/10.1016/j.cej.2004.06.011
255 | Cs-800-1 | Corn stover | 2 | 1 | 1 | 2 |  | 800 | 10 | 1 | 712 | 0.5494 | 0.2849 | 469.17337 | 0.2645 | 207.55602 | https://doi.org/10.1016/j.cej.2004.06.011
256 | Cs-800-2 | Corn stover | 2 | 1 | 1 | 2 |  | 800 | 10 | 2 | 616 | 0.4223 | 0.2343 | 404.50183 | 0.188 | 204.93623 | https://doi.org/10.1016/j.cej.2004.06.011
257 | OC-1-K | Orange peel | 2 | 3 | 2 | 4 | 1.67 | 700 | 5 | 1 | 917.66 | 0.5001 | 0.339 | 370.4847 | 0.1611 | 568.7749 | https://doi.org/10.20964/2020.06.75
258 | OC-1-G | Orange peel | 2 | 3 | 3 | 12 |  | 700 | 5 | 1 | 438.62 | 0.2616 | 0.161 | 301.84814 | 0.1006 | 141.07307 | https://doi.org/10.20964/2020.06.75
259 | OC-1-G | Orange peel | 2 | 0 | 5 | 32 |  | 700 | 5 | 1 | 160.51 | 0.095 | 0.0741 | 104.059845 | 0.0209 | 47.195995 | https://doi.org/10.20964/2020.06.75
260 | C750/30 | Olive bagasse | 2 | 1 | 1 | 3 |  | 750 | 10 | 0.5 | 523 | 0.2757 | 0.1989 | 270.36758 | 0.0768 | 229.72134 | https://doi.org/10.1016/j.cherd.2010.05.005
261 | C800/30 | Olive bagasse | 2 | 1 | 1 | 3 |  | 800 | 10 | 0.5 | 679 | 0.3197 | 0.2697 | 188.4807 | 0.05 | 430.21307 | https://doi.org/10.1016/j.cherd.2010.05.005
262 | C850/30 | Olive bagasse | 2 | 1 | 1 | 3 |  | 850 | 10 | 0.5 | 714 | 0.3927 | 0.273 | 326.1464 | 0.1197 | 384.49146 | https://doi.org/10.1016/j.cherd.2010.05.005
263 | C900/30 | Olive bagasse | 2 | 1 | 1 | 3 |  | 900 | 10 | 0.5 | 947 | 0.4916 | 0.3635 | 335.2932 | 0.1281 | 645.116 | https://doi.org/10.1016/j.cherd.2010.05.005
264 | C750/45 | Olive bagasse | 2 | 1 | 1 | 3 |  | 750 | 10 | 0.75 | 584 | 0.3501 | 0.2639 | 241.26236 | 0.0862 | 340.97955 | https://doi.org/10.1016/j.cherd.2010.05.005
265 | C800/45 | Olive bagasse | 2 | 1 | 1 | 3 |  | 800 | 10 | 0.75 | 692 | 0.3925 | 0.279 | 305.15604 | 0.1135 | 390.0463 | https://doi.org/10.1016/j.cherd.2010.05.005
266 | C850/45 | Olive bagasse | 2 | 1 | 1 | 3 |  | 850 | 10 | 0.75 | 803 | 0.4723 | 0.3002 | 384.87875 | 0.1721 | 438.81824 | https://doi.org/10.1016/j.cherd.2010.05.005
267 | C900/45 | Olive bagasse | 2 | 1 | 1 | 3 |  | 900 | 10 | 0.75 | 1106 | 0.6067 | 0.4012 | 428.11392 | 0.2055 | 673.6046 | https://doi.org/10.1016/j.cherd.2010.05.005
268 | C750/60 | Olive bagasse | 2 | 1 | 1 | 3 |  | 750 | 10 | 1 | 617 | 0.3816 | 0.2839 | 254.28246 | 0.0977 | 375.10376 | https://doi.org/10.1016/j.cherd.2010.05.005
269 | C800/60 | Olive bagasse | 2 | 1 | 1 | 3 |  | 800 | 10 | 1 | 735 | 0.4084 | 0.2981 | 295.32343 | 0.1103 | 435.75354 | https://doi.org/10.1016/j.cherd.2010.05.005
270 | C850/60 | Olive bagasse | 2 | 1 | 1 | 3 |  | 850 | 10 | 1 | 824 | 0.4886 | 0.3313 | 354.88596 | 0.1573 | 503.9006 | https://doi.org/10.1016/j.cherd.2010.05.005
271 | C900/60 | Olive bagasse | 2 | 1 | 1 | 3 |  | 900 | 10 | 1 | 915 | 0.4695 | 0.3684 | 281.37952 | 0.1011 | 651.77295 | https://doi.org/10.1016/j.cherd.2010.05.005
272 | SAC-0.5 | Loofah sponge | 2 | 3 | 2 | 4 | 0.5 | 800 | 3 | 1 | 1531 | 0.701 | 0.6150708 | 170.95053 | 0.0859292 | 1064.3773 | https://doi.org/10.1016/j.apsusc.2017.11.249
273 | SAC-4 | Loofah sponge | 2 | 3 | 2 | 4 | 4 | 800 | 3 | 1 | 2718 | 1.503 | 1.0370909 | 989.9039 | 0.4659091 | 1664.8976 | https://doi.org/10.1016/j.apsusc.2017.11.249
274 | SAC-8 | Loofah sponge | 2 | 3 | 2 | 4 | 8 | 800 | 3 | 1 | 2291 | 1.222 | 0.74655914 | 1027.7509 | 0.47544086 | 1288.3503 | https://doi.org/10.1016/j.apsusc.2017.11.249
275 | 800-2-100-10 | Pistachio-nut shells | 2 | 1 | 1 | 2 |  | 800 | 10 | 2 | 827.3 | 0.56641805 | 0.228 | 563.0147 | 0.33841805 | 277.27716 | https://doi.org/10.1016/S0021-9797(03)00689-1
276 | 800-2.5-100-5 | Pistachio-nut shells | 2 | 1 | 1 | 2 |  | 800 | 5 | 2.5 | 679.8 | 0.44085622 | 0.214 | 470.62616 | 0.22685622 | 221.87202 | https://doi.org/10.1016/S0021-9797(03)00689-1
277 | 800-2.5-100-10 | Pistachio-nut shells | 2 | 1 | 1 | 2 |  | 800 | 10 | 2.5 | 1064.2 | 0.7066154 | 0.21 | 811.1606 | 0.4966154 | 349.84775 | https://doi.org/10.1016/S0021-9797(03)00689-1
278 | 800-2.5-100-20 | Pistachio-nut shells | 2 | 1 | 1 | 2 |  | 800 | 20 | 2.5 | 937.3 | 0.6747724 | 0.203 | 644.8747 | 0.4717724 | 275.95856 | https://doi.org/10.1016/S0021-9797(03)00689-1
279 | 800-2.5-100-30 | Pistachio-nut shells | 2 | 1 | 1 | 2 |  | 800 | 30 | 2.5 | 809.3 | 0.5593704 | 0.22 | 544.60406 | 0.3393704 | 264.68176 | https://doi.org/10.1016/S0021-9797(03)00689-1
280 | 800-2.5-100-40 | Pistachio-nut shells | 2 | 1 | 1 | 2 |  | 800 | 40 | 2.5 | 752.7 | 0.50812644 | 0.214 | 511.20923 | 0.29412644 | 266.22824 | https://doi.org/10.1016/S0021-9797(03)00689-1
281 | 800-0.5-100-10 | Pistachio-nut shells | 2 | 1 | 1 | 2 |  | 800 | 10 | 0.5 | 440.8616 | 0.20953771 | 0.1719289 | 196.19196 | 0.03760878 | 167.54002 | https://doi.org/10.1016/S0021-9797(03)00689-1
282 | 800-1-100-10 | Pistachio-nut shells | 2 | 1 | 1 | 2 |  | 800 | 10 | 1 | 530.6789 | 0.25665146 | 0.1985787 | 235.3342 | 0.05807278 | 251.30898 | https://doi.org/10.1016/S0021-9797(03)00689-1
283 | 800-1.5-100-10 | Pistachio-nut shells | 2 | 1 | 1 | 2 |  | 800 | 10 | 1.5 | 634.0731 | 0.35638082 | 0.2107614 | 389.13403 | 0.1456194 | 253.14598 | https://doi.org/10.1016/S0021-9797(03)00689-1
284 | 800-3-100-10 | Pistachio-nut shells | 2 | 1 | 1 | 2 |  | 800 | 10 | 3 | 981.8538 | 0.68015164 | 0.1781726 | 714.3556 | 0.5019791 | 233.7324 | https://doi.org/10.1016/S0021-9797(03)00689-1
285 | 725-2.5-100-10 | Pistachio-nut shells | 2 | 1 | 1 | 2 |  | 725 | 10 | 2.5 | 509.8182 | 0.2634972 | 0.1905742 | 267.3723 | 0.07292308 | 211.3753 | https://doi.org/10.1016/S0021-9797(03)00689-1
286 | 750-2.5-100-10 | Pistachio-nut shells | 2 | 1 | 1 | 2 |  | 750 | 10 | 2.5 | 566.5455 | 0.3231002 | 0.1984848 | 357.77295 | 0.1246154 | 215.51254 | https://doi.org/10.1016/S0021-9797(03)00689-1
287 | 775-2.5-100-10 | Pistachio-nut shells | 2 | 1 | 1 | 2 |  | 775 | 10 | 2.5 | 644 | 0.38425 | 0.215327 | 412.567 | 0.1689231 | 249.69652 | https://doi.org/10.1016/S0021-9797(03)00689-1
288 | 825-2.5-100-10 | Pistachio-nut shells | 2 | 1 | 1 | 2 |  | 825 | 10 | 2.5 | 1036.727 | 0.7299176 | 0.1511483 | 827.3352 | 0.5787692 | 222.22697 | https://doi.org/10.1016/S0021-9797(03)00689-1
289 | AS-600-4-1 | Paulownia sawdust | 2 | 3 | 2 | 4 | 4 | 600 | 5 | 1 | 782 | 0.414 | 0.301 | 315.2452 | 0.113 | 458.60803 | http://dx.doi.org/10.1016/j.cclet.2014.03.039
290 | AS-700-2-1 | Paulownia sawdust | 2 | 3 | 2 | 4 | 2 | 700 | 5 | 1 | 831 | 0.449 | 0.297 | 374.15823 | 0.152 | 454.18292 | http://dx.doi.org/10.1016/j.cclet.2014.03.039
291 | AS-700-4-0.5 | Paulownia sawdust | 2 | 3 | 2 | 4 | 4 | 700 | 5 | 0.5 | 1276 | 1.176 | 0.36 | 899.3039 | 0.816 | 422.7924 | http://dx.doi.org/10.1016/j.cclet.2014.03.039
292 | AS-700-4-1 | Paulownia sawdust | 2 | 3 | 2 | 4 | 4 | 700 | 5 | 1 | 1643 | 0.857 | 0.625 | 449.70923 | 0.232 | 1106.6611 | http://dx.doi.org/10.1016/j.cclet.2014.03.039
293 | AS-700-4-2 | Paulownia sawdust | 2 | 3 | 2 | 4 | 4 | 700 | 5 | 2 | 1411 | 0.875 | 0.505 | 778.218 | 0.37 | 704.9005 | http://dx.doi.org/10.1016/j.cclet.2014.03.039
294 | AS-700-6-1 | Paulownia sawdust | 2 | 3 | 2 | 4 | 6 | 700 | 5 | 1 | 2435 | 1.181 | 0.342 | 2129.7473 | 0.839 | 255.59956 | http://dx.doi.org/10.1016/j.cclet.2014.03.039
295 | AS-800-4-1 | Paulownia sawdust | 2 | 3 | 2 | 4 | 4 | 800 | 5 | 1 | 1555 | 0.905 | 0.598 | 643.1911 | 0.307 | 968.93555 | http://dx.doi.org/10.1016/j.cclet.2014.03.039
296 | AS-900-4-1 | Paulownia sawdust | 2 | 3 | 2 | 4 | 4 | 900 | 5 | 1 | 1293 | 0.687 | 0.093 | 1200.1973 | 0.594 | 84.16719 | http://dx.doi.org/10.1016/j.cclet.2014.03.039
297 | N-C-500 | Blue algae | 2 | 2 | 2 | 4 | 0.5 | 500 | 10 | 2 | 110.24 | 0.087726414 | 0.03 | 113.49132 | 0.057726414 | 21.144442 | https://doi.org/10.1016/j.scitotenv.2021.145424
298 | N-C-600 | Blue algae | 2 | 2 | 2 | 4 | 0.5 | 600 | 10 | 2 | 554.03 | 0.29588035 | 0.25 | 165.19946 | 0.04588035 | 352.82 | https://doi.org/10.1016/j.scitotenv.2021.145424
299 | N-C-700 | Blue algae | 2 | 2 | 2 | 4 | 0.5 | 700 | 10 | 2 | 1148.32 | 0.6458099 | 0.52 | 322.61136 | 0.1258099 | 870.85803 | https://doi.org/10.1016/j.scitotenv.2021.145424
300 | N-C-800 | Blue algae | 2 | 2 | 2 | 4 | 0.5 | 800 | 10 | 2 | 1018.55 | 0.6121966 | 0.46 | 347.54767 | 0.1521966 | 755.1222 | https://doi.org/10.1016/j.scitotenv.2021.145424
301 | peanut shell | Peanut shell | 2 | 2 | 2 | 4 | 0.5 | 800 | 10 | 2 | 1442.24 | 0.8737102 | 0.78 | 244.51474 | 0.0937102 | 1295.3569 | https://doi.org/10.1016/j.scitotenv.2021.145424
302 | rice straw | Rice straw | 2 | 2 | 2 | 4 | 0.5 | 800 | 10 | 2 | 781.13 | 0.41186154 | 0.3 | 314.18115 | 0.11186154 | 457.61075 | https://doi.org/10.1016/j.scitotenv.2021.145424
303 | maize straw | Maize straw | 2 | 2 | 2 | 4 | 0.5 | 800 | 10 | 2 | 538.44 | 0.26746464 | 0.22 | 194.58493 | 0.04746464 | 303.44604 | https://doi.org/10.1016/j.scitotenv.2021.145424
304 | PMS300 | Paper mill sludge-3 | 2 | 0 | 5 | 32 |  | 550 | 5 | 0 | 53.83 | 0.11 | 0.000963925 | 70.05778 | 0.1090361 | 11.380073 | https://doi.org/10.1016/j.scitotenv.2020.139845
305 | PMS600 | Paper mill sludge-6 | 2 | 0 | 5 | 32 |  | 550 | 5 | 0 | 86.43 | 0.17 | 0.02107527 | 82.56135 | 0.1489247 | 18.42359 | https://doi.org/10.1016/j.scitotenv.2020.139845
306 | PS550 | Pine sawdust | 2 | 0 | 5 | 32 |  | 550 | 5 | 0 | 315.59 | 0.17 | 0.1518987 | 137.41708 | 0.01810127 | 133.36458 | https://doi.org/10.1016/j.scitotenv.2020.139845
307 | PKS-Carbon-600 | Palm kernel shell | 2 | 1 | 1 | 3 |  | 600 |  |  | 140 | 0.05 | 0.0155 | 128.62616 | 0.0345 | 20.10509 | https://doi.org/10.1007/s12649-020-01006-4
308 | PKS-Carbon-800 | Palm kernel shell | 2 | 1 | 1 | 3 |  | 800 |  |  | 803 | 0.47 | 0.2068 | 582.1026 | 0.2632 | 268.64178 | https://doi.org/10.1007/s12649-020-01006-4
309 | PKS-Carbon-1000 | Palm kernel shell | 2 | 1 | 1 | 3 |  | 1000 |  |  | 430 | 0.21 | 0.1491 | 255.8967 | 0.0609 | 115.944214 | https://doi.org/10.1007/s12649-020-01006-4
310 | DPT-427 | Date palm tree fronds | 2 | 1 | 1 | 2 |  | 427 | 10 | 0.5 | 385 | 0.1663 | 0.15371951 | 152.45692 | 0.01258049 | 124.29763 | http://dx.doi.org/10.1016/j.biombioe.2014.12.016
311 | DPT-477 | Date palm tree fronds | 2 | 1 | 1 | 2 |  | 477 | 10 | 0.5 | 587 | 0.2562 | 0.21208943 | 209.24124 | 0.04411057 | 304.07373 | http://dx.doi.org/10.1016/j.biombioe.2014.12.016
312 | DPT-527 | Date palm tree fronds | 2 | 1 | 1 | 2 |  | 527 | 10 | 0.5 | 633 | 0.2716 | 0.23332356 | 188.84727 | 0.03827644 | 363.7389 | http://dx.doi.org/10.1016/j.biombioe.2014.12.016
313 | DPT-577 | Date palm tree fronds | 2 | 1 | 1 | 2 |  | 577 | 10 | 0.5 | 1094 | 0.4382 | 0.4091953 | 196.53366 | 0.0290047 | 850.0478 | http://dx.doi.org/10.1016/j.biombioe.2014.12.016
314 | DPT-627 | Date palm tree fronds | 2 | 1 | 1 | 2 |  | 627 | 10 | 0.5 | 727 | 0.3063 | 0.28549194 | 141.7739 | 0.02080806 | 498.54556 | http://dx.doi.org/10.1016/j.biombioe.2014.12.016
315 | DPT-677 | Date palm tree fronds | 2 | 1 | 1 | 2 |  | 677 | 10 | 0.5 | 515 | 0.227 | 0.19243792 | 189.94139 | 0.03456208 | 253.84822 | http://dx.doi.org/10.1016/j.biombioe.2014.12.016
316 | CNF-3-600-Zn | Biomass cork | 2 | 3 | 3 | 15 | 3 | 600 | 10 | 1 | 1303 | 0.559 | 0.47 | 249.37817 | 0.089 | 845.0175 | https://doi.org/10.1016/j.scitotenv.2020.142465
317 | CNF-3-400 | Biomass cork | 2 | 3 | 2 | 4 | 3 | 400 | 10 | 1 | 470 | 0.249 | 0.177 | 268.03217 | 0.072 | 160.55788 | https://doi.org/10.1016/j.scitotenv.2020.142465
318 | CNF-3-500 | Biomass cork | 2 | 3 | 2 | 4 | 3 | 500 | 10 | 1 | 1491 | 0.621 | 0.535 | 181.47974 | 0.086 | 912.8164 | https://doi.org/10.1016/j.scitotenv.2020.142465
319 | CNF-3-600 | Biomass cork | 2 | 3 | 2 | 4 | 3 | 600 | 10 | 1 | 1885 | 0.781 | 0.671 | 107.8365 | 0.11 | 1289.7328 | https://doi.org/10.1016/j.scitotenv.2020.142465
320 | CNF-3-700 | Biomass cork | 2 | 3 | 2 | 4 | 3 | 700 | 10 | 1 | 2010 | 0.82 | 0.718 | 80.86951 | 0.102 | 1438.6061 | https://doi.org/10.1016/j.scitotenv.2020.142465
321 | CNF-3-800 | Biomass cork | 2 | 3 | 2 | 4 | 3 | 800 | 10 | 1 | 1909 | 0.915 | 0.681 | 346.5818 | 0.234 | 1360.711 | https://doi.org/10.1016/j.scitotenv.2020.142465
322 | CNF-1-700 | Biomass cork | 2 | 3 | 2 | 4 | 1 | 700 | 10 | 1 | 984 | 0.428 | 0.342 | 315.96033 | 0.086 | 672.77814 | https://doi.org/10.1016/j.scitotenv.2020.142465
323 | CNF-2-700 | Biomass cork | 2 | 3 | 2 | 4 | 2 | 700 | 10 | 1 | 1605 | 0.656 | 0.57 | 149.17758 | 0.086 | 974.90063 | https://doi.org/10.1016/j.scitotenv.2020.142465
324 | CNF-4-700 | Biomass cork | 2 | 3 | 2 | 4 | 4 | 700 | 10 | 1 | 1949 | 0.836 | 0.703 | 138.77298 | 0.133 | 1385.8861 | https://doi.org/10.1016/j.scitotenv.2020.142465
325 | CNF-5-700 | Biomass cork | 2 | 3 | 2 | 4 | 5 | 700 | 10 | 1 | 2380 | 1.136 | 0.896 | 347.99075 | 0.24 | 1823.7328 | https://doi.org/10.1016/j.scitotenv.2020.142465
326 | CNF-6-700 | Biomass cork | 2 | 3 | 2 | 4 | 6 | 700 | 10 | 1 | 2379 | 1.29 | 0.888 | 787.331 | 0.402 | 1509.2184 | https://doi.org/10.1016/j.scitotenv.2020.142465
327 | B-800-0′ | Bamboo | 2 | 1 | 1 | 3 |  | 800 |  | 0 | 670 | 0.28 | 0.27 | 117.527824 | 0.01 | 464.00748 | https://doi.org/10.1016/j.biombioe.2021.106039
328 | B-800-15′ | Bamboo | 2 | 1 | 1 | 3 |  | 800 |  | 0.25 | 976 | 0.42 | 0.4 | 136.0228 | 0.02 | 810.97284 | https://doi.org/10.1016/j.biombioe.2021.106039
329 | B-800-20′ | Bamboo | 2 | 1 | 1 | 3 |  | 800 |  | 0.333 | 817 | 0.35 | 0.33 | 135.4108 | 0.02 | 605.0558 | https://doi.org/10.1016/j.biombioe.2021.106039
330 | B-800-30′ | Bamboo | 2 | 1 | 1 | 3 |  | 800 |  | 0.5 | 637 | 0.29 | 0.26 | 148.24829 | 0.03 | 419.48743 | https://doi.org/10.1016/j.biombioe.2021.106039
331 | R-800-0h | Solid residue | 2 | 1 | 1 | 3 |  | 800 |  | 0 | 721 | 0.3 | 0.29 | 117.906 | 0.01 | 512.1239 | https://doi.org/10.1016/j.biombioe.2021.106039
332 | R-800-1h | Solid residue | 2 | 1 | 1 | 3 |  | 800 |  | 1 | 845 | 0.34 | 0.33 | 134.90656 | 0.01 | 630.9579 | https://doi.org/10.1016/j.biombioe.2021.106039
333 | R-800-2h | Solid residue | 2 | 1 | 1 | 3 |  | 800 |  | 2 | 969 | 0.4 | 0.39 | 130.28831 | 0.01 | 799.72375 | https://doi.org/10.1016/j.biombioe.2021.106039
334 | R-800-3h | Solid residue | 2 | 1 | 1 | 3 |  | 800 |  | 3 | 1118 | 0.45 | 0.44 | 129.16772 | 0.01 | 908.3244 | https://doi.org/10.1016/j.biombioe.2021.106039
335 | R-800-4h | Solid residue | 2 | 1 | 1 | 3 |  | 800 |  | 4 | 1496 | 0.64 | 0.61 | 88.56514 | 0.03 | 1082.73 | https://doi.org/10.1016/j.biombioe.2021.106039
336 | R-800-5h | Solid residue | 2 | 1 | 1 | 3 |  | 800 |  | 5 | 1392 | 0.59 | 0.57 | 78.474106 | 0.02 | 1050.0928 | https://doi.org/10.1016/j.biombioe.2021.106039
337 | R-800-6h | Solid residue | 2 | 1 | 1 | 3 |  | 800 |  | 6 | 1439 | 0.61 | 0.6 | 65.75751 | 0.01 | 1095.6725 | https://doi.org/10.1016/j.biombioe.2021.106039
338 | R-850-0h | Solid residue | 2 | 1 | 1 | 3 |  | 850 |  | 0 | 766 | 0.31 | 0.3 | 129.18979 | 0.01 | 546.28326 | https://doi.org/10.1016/j.biombioe.2021.106039
339 | R-850-0.5h | Solid residue | 2 | 1 | 1 | 3 |  | 850 |  | 0.5 | 1478 | 0.63 | 0.61 | 80.70082 | 0.02 | 1092.9061 | https://doi.org/10.1016/j.biombioe.2021.106039
340 | R-850-1h | Solid residue | 2 | 1 | 1 | 3 |  | 850 |  | 1 | 1250 | 0.51 | 0.5 | 80.745544 | 0.01 | 985.49805 | https://doi.org/10.1016/j.biombioe.2021.106039
341 | R-850-1.5h | Solid residue | 2 | 1 | 1 | 3 |  | 850 |  | 1.5 | 1387 | 0.6 | 0.58 | 78.77716 | 0.02 | 1068.6351 | https://doi.org/10.1016/j.biombioe.2021.106039
342 | R-750-0h | Solid residue | 2 | 1 | 1 | 3 |  | 750 |  | 0 | 633 | 0.25 | 0.25 | 110.40907 | 0 | 424.20422 | https://doi.org/10.1016/j.biombioe.2021.106039
343 | R-750-1h | Solid residue | 2 | 1 | 1 | 3 |  | 750 |  | 1 | 684 | 0.27 | 0.27 | 107.39481 | 0 | 477.8114 | https://doi.org/10.1016/j.biombioe.2021.106039
344 | R-750-4h | Solid residue | 2 | 1 | 1 | 3 |  | 750 |  | 4 | 911 | 0.36 | 0.36 | 122.66276 | 0 | 723.3231 | https://doi.org/10.1016/j.biombioe.2021.106039
345 | R-750-6h | Solid residue | 2 | 1 | 1 | 3 |  | 750 |  | 6 | 1009 | 0.41 | 0.4 | 139.87065 | 0.01 | 841.98206 | https://doi.org/10.1016/j.biombioe.2021.106039
346 | R-900-0h | Solid residue | 2 | 1 | 1 | 3 |  | 900 |  | 0 | 1003 | 0.41 | 0.4 | 136.73358 | 0.01 | 837.90155 | https://doi.org/10.1016/j.biombioe.2021.106039
347 | R-900-0.5h | Solid residue | 2 | 1 | 1 | 3 |  | 900 |  | 0.5 | 1316 | 0.55 | 0.54 | 63.1335 | 0.01 | 1032.2937 | https://doi.org/10.1016/j.biombioe.2021.106039
348 | R-900-1h | Solid residue | 2 | 1 | 1 | 3 |  | 900 |  | 1 | 1626 | 0.72 | 0.69 | 83.744446 | 0.03 | 1224.0206 | https://doi.org/10.1016/j.biombioe.2021.106039
349 | WPPC-0.5 | Waste printing paper | 2 | 2 | 2 | 4 | 0.5 | 800 | 3 | 2 | 1418.8 | 0.74 | 0.68 | 163.31396 | 0.06 | 1194.1024 | https://doi.org/10.1039/C7RA13226C
350 | WPPC-1 | Waste printing paper | 2 | 2 | 2 | 4 | 1 | 800 | 3 | 2 | 1326.4 | 0.72 | 0.62 | 257.13293 | 0.1 | 1052.719 | https://doi.org/10.1039/C7RA13226C
351 | WPPC-2 | Waste printing paper | 2 | 2 | 2 | 4 | 2 | 800 | 3 | 2 | 2468.9 | 1.34 | 0.97 | 712.40466 | 0.37 | 1652.5916 | https://doi.org/10.1039/C7RA13226C
352 | WPPC-3 | Waste printing paper | 2 | 2 | 2 | 4 | 3 | 800 | 3 | 2 | 2616.1 | 1.4 | 1.09 | 616.4572 | 0.31 | 1886.2424 | https://doi.org/10.1039/C7RA13226C
353 | WPPC-4 | Waste printing paper | 2 | 2 | 2 | 4 | 4 | 800 | 3 | 2 | 2077.1 | 1.35 | 0.53 | 1746.0958 | 0.82 | 348.31653 | https://doi.org/10.1039/C7RA13226C
354 | 1-1CNS | Pineapple leaves | 2 | 2 | 2 | 4 | 3 | 800 | 3 | 1 | 935 | 0.65 | 0.4 | 475.68024 | 0.25 | 540.6131 | http://dx.doi.org/10.1016/j.indcrop.2017.04.015
355 | K-AC | Pine nut shell | 2 | 2 | 2 | 4 | 4 | 900 |  | 1 | 1471 | 0.92 | 0.63 | 578.3976 | 0.29 | 971.20654 | http://dx.doi.org/10.1016/j.jelechem.2020.114140
356 | P-AC | Pine nut shell | 2 | 3 | 4 | 28 | 4 | 500 |  | 1 | 1107 | 0.76 | 0.5 | 479.16473 | 0.26 | 709.4726 | http://dx.doi.org/10.1016/j.jelechem.2020.114140
357 | S-AC | Pine nut shell | 2 | 1 | 1 | 3 |  | 850 |  | 1 | 956 | 0.62 | 0.39 | 451.37457 | 0.23 | 581.2716 | http://dx.doi.org/10.1016/j.jelechem.2020.114140
358 | Cell-N2 | Cellulose aerogel | 2 | 0 | 5 | 32 |  | 800 | 3 | 2 | 859 | 0.75 | 0.32 | 525.64374 | 0.43 | 403.67676 | https://doi.org/10.1016/j.indcrop.2016.04.041
359 | Cell-CO2 | Cellulose aerogel | 2 | 1 | 1 | 2 |  | 800 | 3 | 2 | 1364 | 1.42 | 0.37 | 997.3131 | 1.05 | 574.2292 | https://doi.org/10.1016/j.indcrop.2016.04.041
360 | PC-700 | Laminaria japonica | 2 | 2 | 2 | 4 | 4 | 700 | 5 | 2 | 1902.42 | 1.26 | 0.29 | 1381.8246 | 0.97 | 484.45013 | https://doi.org/10.1016/j.jmrt.2020.01.022
361 | PC-800 | Laminaria japonica | 2 | 2 | 2 | 4 | 4 | 800 | 5 | 2 | 2088.31 | 1.38 | 0.27 | 1444.9111 | 1.11 | 554.66956 | https://doi.org/10.1016/j.jmrt.2020.01.022
362 | CMS-C30 | Waste packing peanuts | 2 | 1 | 1 | 2 |  | 850 | 5 | 0.5 | 574 | 0.252 | 0.225 | 160.25085 | 0.027 | 340.60095 | https://doi.org/10.1016/j.cej.2019.122219
363 | CMS-C60 | Waste packing peanuts | 2 | 1 | 1 | 2 |  | 850 | 5 | 1 | 1032 | 0.437 | 0.41 | 163.03235 | 0.027 | 842.5447 | https://doi.org/10.1016/j.cej.2019.122219
364 | CMS-C90 | Waste packing peanuts | 2 | 1 | 1 | 2 |  | 850 | 5 | 1.5 | 1462 | 0.639 | 0.579 | 135.99161 | 0.06 | 1012.31396 | https://doi.org/10.1016/j.cej.2019.122219
365 | CMS-C120 | Waste packing peanuts | 2 | 1 | 1 | 2 |  | 850 | 5 | 2 | 1817 | 0.88 | 0.698 | 262.35892 | 0.182 | 1313.9095 | https://doi.org/10.1016/j.cej.2019.122219
366 | CMS-K1 | Waste packing peanuts | 2 | 3 | 2 | 4 | 1 | 700 | 5 | 1 | 605 | 0.251 | 0.239 | 131.20229 | 0.012 | 388.1382 | https://doi.org/10.1016/j.cej.2019.122219
367 | CMS-K2 | Waste packing peanuts | 2 | 3 | 2 | 4 | 2 | 700 | 5 | 1 | 966 | 0.397 | 0.382 | 144.09647 | 0.015 | 781.3562 | https://doi.org/10.1016/j.cej.2019.122219
368 | CMS-K3 | Waste packing peanuts | 2 | 3 | 2 | 4 | 3 | 700 | 5 | 1 | 1354 | 0.551 | 0.539 | 72.576935 | 0.012 | 1016.63684 | https://doi.org/10.1016/j.cej.2019.122219
369 | CMS-K4 | Waste packing peanuts | 2 | 3 | 2 | 4 | 4 | 700 | 5 | 1 | 2190 | 0.939 | 0.841 | 75.74132 | 0.098 | 1749.6769 | https://doi.org/10.1016/j.cej.2019.122219
370 | CMS-K5 | Waste packing peanuts | 2 | 3 | 2 | 4 | 5 | 700 | 5 | 1 | 2420 | 1.117 | 0.905 | 279.9634 | 0.212 | 1908.7992 | https://doi.org/10.1016/j.cej.2019.122219
371 | HSC-500-1 | Hazelnut shell | 2 | 2 | 3 | 23 | 1 | 500 | 5 | 1 | 502 | 0.22 | 0.19 | 179.63991 | 0.03 | 247.61118 | https://doi.org/10.1021/acs.iecr.9b02127
372 | HSC-500-2 | Hazelnut shell | 2 | 2 | 3 | 23 | 2 | 500 | 5 | 1 | 1991 | 0.88 | 0.76 | 116.672806 | 0.12 | 1501.4674 | https://doi.org/10.1021/acs.iecr.9b02127
373 | HSC-500-3 | Hazelnut shell | 2 | 2 | 3 | 23 | 3 | 500 | 5 | 1 | 1833 | 0.8 | 0.72 | 78.36554 | 0.08 | 1331.8976 | https://doi.org/10.1021/acs.iecr.9b02127
374 | HSC-550-1 | Hazelnut shell | 2 | 2 | 3 | 23 | 1 | 550 | 5 | 1 | 1099 | 0.45 | 0.41 | 212.76086 | 0.04 | 839.01196 | https://doi.org/10.1021/acs.iecr.9b02127
375 | HSC-550-2 | Hazelnut shell | 2 | 2 | 3 | 23 | 2 | 550 | 5 | 1 | 1821 | 0.79 | 0.71 | 77.12869 | 0.08 | 1308.4948 | https://doi.org/10.1021/acs.iecr.9b02127
376 | HSC-550-3 | Hazelnut shell | 2 | 2 | 3 | 23 | 3 | 550 | 5 | 1 | 2185 | 0.99 | 0.9 | 90.08295 | 0.09 | 1841.3533 | https://doi.org/10.1021/acs.iecr.9b02127
377 | HSC-600-1 | Hazelnut shell | 2 | 2 | 3 | 23 | 1 | 600 | 5 | 1 | 1343 | 0.55 | 0.5 | 162.66147 | 0.05 | 918.7162 | https://doi.org/10.1021/acs.iecr.9b02127
378 | HSC-600-2 | Hazelnut shell | 2 | 2 | 3 | 23 | 2 | 600 | 5 | 1 | 2318 | 1.03 | 0.95 | 87.470474 | 0.08 | 1994.6346 | https://doi.org/10.1021/acs.iecr.9b02127
379 | HSC-600-3 | Hazelnut shell | 2 | 2 | 3 | 23 | 3 | 600 | 5 | 1 | 2321 | 1.11 | 1.02 | 137.81479 | 0.09 | 1996.2756 | https://doi.org/10.1021/acs.iecr.9b02127
380 | LSC-400-1 | Lotus Stalk Shell | 2 | 2 | 3 | 23 | 1 | 400 | 5 | 1 | 848 | 0.38 | 0.3 | 288.48016 | 0.08 | 522.7756 | https://doi.org/10.1021/acs.energyfuels.8b02659
381 | LSC-400-2 | Lotus Stalk Shell | 2 | 2 | 3 | 23 | 2 | 400 | 5 | 1 | 1164 | 0.54 | 0.44 | 293.52563 | 0.1 | 813.7644 | https://doi.org/10.1021/acs.energyfuels.8b02659
382 | LSC-400-3 | Lotus Stalk Shell | 2 | 2 | 3 | 23 | 3 | 400 | 5 | 1 | 1087 | 0.52 | 0.43 | 265.09708 | 0.09 | 803.5597 | https://doi.org/10.1021/acs.energyfuels.8b02659
383 | LSC-450-1 | Lotus Stalk Shell | 2 | 2 | 3 | 23 | 1 | 450 | 5 | 1 | 1105 | 0.49 | 0.41 | 277.4841 | 0.08 | 795.09753 | https://doi.org/10.1021/acs.energyfuels.8b02659
384 | LSC-450-2 | Lotus Stalk Shell | 2 | 2 | 3 | 23 | 2 | 450 | 5 | 1 | 2053 | 0.97 | 0.84 | 142.9129 | 0.13 | 1673.92 | https://doi.org/10.1021/acs.energyfuels.8b02659
385 | LSC-450-3 | Lotus Stalk Shell | 2 | 2 | 3 | 23 | 3 | 450 | 5 | 1 | 1921 | 1.04 | 0.9 | 216.0673 | 0.14 | 1552.7532 | https://doi.org/10.1021/acs.energyfuels.8b02659
386 | LSC-500-1 | Lotus Stalk Shell | 2 | 2 | 3 | 23 | 1 | 500 | 5 | 1 | 1113 | 0.48 | 0.41 | 262.78217 | 0.07 | 807.1271 | https://doi.org/10.1021/acs.energyfuels.8b02659
387 | LSC-500-2 | Lotus Stalk Shell | 2 | 2 | 3 | 23 | 2 | 500 | 5 | 1 | 2264 | 1.34 | 1.13 | 550.50446 | 0.21 | 1682.3163 | https://doi.org/10.1021/acs.energyfuels.8b02659
388 | LSC-500-3 | Lotus Stalk Shell | 2 | 2 | 3 | 23 | 3 | 500 | 5 | 1 | 1824 | 1.03 | 0.88 | 245.70581 | 0.15 | 1445.7843 | https://doi.org/10.1021/acs.energyfuels.8b02659
389 | WSC-400-1 | Water chestnut shell | 2 | 2 | 3 | 23 | 1 | 400 | 5 | 1 | 669 | 0.31 | 0.25 | 225.65483 | 0.06 | 389.15195 | https://doi.org/10.1016/j.cej.2018.11.065
390 | WSC-400-2 | Water chestnut shell | 2 | 2 | 3 | 23 | 2 | 400 | 5 | 1 | 1450 | 0.61 | 0.52 | 203.14584 | 0.09 | 888.98724 | https://doi.org/10.1016/j.cej.2018.11.065
391 | WSC-400-3 | Water chestnut shell | 2 | 2 | 3 | 23 | 3 | 400 | 5 | 1 | 1310 | 0.65 | 0.53 | 300.99612 | 0.12 | 916.0985 | https://doi.org/10.1016/j.cej.2018.11.065
392 | WSC-450-1 | Water chestnut shell | 2 | 2 | 3 | 23 | 1 | 450 | 5 | 1 | 1036 | 0.44 | 0.39 | 221.1477 | 0.05 | 794.16846 | https://doi.org/10.1016/j.cej.2018.11.065
393 | WSC-450-2 | Water chestnut shell | 2 | 2 | 3 | 23 | 2 | 450 | 5 | 1 | 2412 | 1.14 | 1.02 | 172.82402 | 0.12 | 2029.57 | https://doi.org/10.1016/j.cej.2018.11.065
394 | WSC-450-3 | Water chestnut shell | 2 | 2 | 3 | 23 | 3 | 450 | 5 | 1 | 2596 | 1.42 | 1.23 | 569.92944 | 0.19 | 2007.2623 | https://doi.org/10.1016/j.cej.2018.11.065
395 | WSC-500-1 | Water chestnut shell | 2 | 2 | 3 | 23 | 1 | 500 | 5 | 1 | 1416 | 0.58 | 0.53 | 135.79425 | 0.05 | 946.976 | https://doi.org/10.1016/j.cej.2018.11.065
396 | WSC-500-2 | Water chestnut shell | 2 | 2 | 3 | 23 | 2 | 500 | 5 | 1 | 2615 | 1.38 | 1.21 | 477.47964 | 0.17 | 2068.3757 | https://doi.org/10.1016/j.cej.2018.11.065
397 | WSC-500-3 | Water chestnut shell | 2 | 2 | 3 | 23 | 3 | 500 | 5 | 1 | 2446 | 1.59 | 1.36 | 780.23126 | 0.23 | 1755.7106 | https://doi.org/10.1016/j.cej.2018.11.065
398 | 400-CL-4 | Celtuce Leaves | 2 | 3 | 2 | 4 | 4 | 800 |  | 1 | 1788 | 1.06 | 0.5178927 | 1320.6802 | 0.5421073 | 548.7458 | https://dx.doi.org/10.1021/am302077c
399 | 500-CL-4 | Celtuce Leaves | 2 | 3 | 2 | 4 | 4 | 800 |  | 1 | 2550 | 1.21 | 1.0644808 | 251.91016 | 0.1455192 | 2100.876 | https://dx.doi.org/10.1021/am302077c
400 | 600-CL-4 | Celtuce Leaves | 2 | 3 | 2 | 4 | 4 | 800 |  | 1 | 3290 | 1.71 | 1.3307806 | 848.934 | 0.3792194 | 2338.325 | https://dx.doi.org/10.1021/am302077c
401 | 700-CL-4 | Celtuce Leaves | 2 | 3 | 2 | 4 | 4 | 800 |  | 1 | 2890 | 1.51 | 1.1718613 | 694.6454 | 0.3381387 | 2075.49 | https://dx.doi.org/10.1021/am302077c
402 | 800-CL-4 | Celtuce Leaves | 2 | 3 | 2 | 4 | 4 | 800 |  | 1 | 1315 | 1.06 | 0.5801228 | 1061.3887 | 0.4798772 | 242.18706 | https://dx.doi.org/10.1021/am302077c
403 | ECA2-850 | Eulaliopsis binata | 2 | 3 | 2 | 4 | 2 | 850 | 4 | 2 | 1756 | 0.91 | 0.45 | 1100.6737 | 0.46 | 759.83264 | http://dx.doi.org/10.1016/j.electacta.2015.12.081
404 | ECA3-850 | Eulaliopsis binata | 2 | 3 | 2 | 4 | 3 | 850 | 4 | 2 | 2273 | 1.19 | 0.53 | 1622.1326 | 0.66 | 839.53217 | http://dx.doi.org/10.1016/j.electacta.2015.12.081
405 | ECA4-850 | Eulaliopsis binata | 2 | 3 | 2 | 4 | 4 | 850 | 4 | 2 | 1921 | 0.99 | 0.56 | 950.0985 | 0.43 | 1029.0148 | http://dx.doi.org/10.1016/j.electacta.2015.12.081
406 | ECA3-800 | Eulaliopsis binata | 2 | 3 | 2 | 4 | 3 | 800 | 4 | 2 | 1936 | 0.99 | 0.59 | 851.93097 | 0.4 | 1109.9624 | http://dx.doi.org/10.1016/j.electacta.2015.12.081
407 | ECA3-900 | Eulaliopsis binata | 2 | 3 | 2 | 4 | 3 | 900 | 4 | 2 | 2375 | 1.36 | 0.1 | 1820.5815 | 1.26 | 607.2546 | http://dx.doi.org/10.1016/j.electacta.2015.12.081
408 | EC-850 | Eulaliopsis binata | 2 | 0 | 5 | 32 |  | 850 | 4 | 2 | 625 | 0.35 | 0.27 | 233.18314 | 0.08 | 381.47208 | http://dx.doi.org/10.1016/j.electacta.2015.12.081
409 | CNF-1 | Kapok fiber | 2 | 2 | 2 | 4 | 1 | 700 | 5 | 1 | 355 | 0.2454 | 0.13787803 | 267.3434 | 0.10752197 | 90.2625 | https://doi.org/10.1039/c5ra22469a
410 | CNF-2 | Kapok fiber | 2 | 2 | 2 | 4 | 2 | 700 | 5 | 1 | 373 | 0.2554 | 0.14500864 | 276.68832 | 0.11039136 | 95.40483 | https://doi.org/10.1039/c5ra22469a
411 | CNF-3 | Kapok fiber | 2 | 2 | 2 | 4 | 3 | 700 | 5 | 1 | 754 | 0.6252 | 0.26078245 | 460.31955 | 0.36441755 | 328.27625 | https://doi.org/10.1039/c5ra22469a
412 | CNF-4 | Kapok fiber | 2 | 2 | 2 | 4 | 4 | 700 | 5 | 1 | 862 | 0.7094 | 0.2600718 | 531.9509 | 0.4493282 | 319.60626 | https://doi.org/10.1039/c5ra22469a
413 | CNF-5 | Kapok fiber | 2 | 2 | 2 | 4 | 5 | 700 | 5 | 1 | 1565 | 0.8237 | 0.6462227 | 360.24197 | 0.1774773 | 1100.5084 | https://doi.org/10.1039/c5ra22469a
414 | CNF-6 | Kapok fiber | 2 | 2 | 2 | 4 | 6 | 700 | 5 | 1 | 1107 | 0.7232 | 0.35645518 | 759.6014 | 0.36674482 | 323.0667 | https://doi.org/10.1039/c5ra22469a
415 | CNF-7 | Kapok fiber | 2 | 2 | 2 | 4 | 5 | 600 | 5 | 1 | 528 | 0.2971 | 0.20966682 | 280.25714 | 0.08743318 | 238.06319 | https://doi.org/10.1039/c5ra22469a
416 | CNF-8 | Kapok fiber | 2 | 2 | 2 | 4 | 5 | 800 | 5 | 1 | 1515 | 0.8397 | 0.5771967 | 540.606 | 0.2625033 | 949.84814 | https://doi.org/10.1039/c5ra22469a
417 | CNF-10 | Kapok fiber | 2 | 2 | 2 | 4 | 5 | 700 | 5 | 0.5 | 1155 | 0.5824 | 0.44610777 | 337.81186 | 0.13629223 | 779.8772 | https://doi.org/10.1039/c5ra22469a
418 | CNF-11 | Kapok fiber | 2 | 2 | 2 | 4 | 5 | 700 | 5 | 2 | 1640 | 0.9391 | 0.5245497 | 944.8792 | 0.4145503 | 805.70483 | https://doi.org/10.1039/c5ra22469a
419 | CNF-12 | Kapok fiber | 2 | 2 | 2 | 4 | 5 | 700 | 5 | 3 | 1356 | 0.5136 | 0.48830047 | 134.65358 | 0.02529953 | 917.6078 | https://doi.org/10.1039/c5ra22469a
420 | BTC | Bio-tar | 2 | 0 | 5 | 32 |  | 800 |  | 3 | 402 | 0.212 | 0.16279706 | 214.44737 | 0.04920294 | 138.34383 | https://doi.org/10.1016/j.renene.2020.11.048
421 | BTC-AT700 | Bio-tar | 2 | 3 | 2 | 4 | 4 | 800 |  | 3 | 2207 | 1.104 | 0.04186417 | 1808.1547 | 1.06213583 | 344.38666 | https://doi.org/10.1016/j.renene.2020.11.048
422 | BTC-AT800 | Bio-tar | 2 | 3 | 2 | 4 | 4 | 800 |  | 3 | 2595 | 1.296 | 0.46354976 | 2118.2026 | 0.83245024 | 408.91104 | https://doi.org/10.1016/j.renene.2020.11.048
423 | BTC-AT900 | Bio-tar | 2 | 3 | 2 | 4 | 4 | 800 |  | 3 | 2327 | 0.661 | 0.62004435 | 38.430603 | 0.04095565 | 1455.3752 | https://doi.org/10.1016/j.renene.2020.11.048
424 | WB-HPC-600 | Sugarcane bagasse | 2 | 2 | 2 | 4 | 4 | 600 | 5 | 2 | 2512 | 1.19 | 0.85 | 594.8512 | 0.34 | 1762.247 | https://doi.org/10.1021/acssuschemeng.8b03763
425 | WB-HPC-700 | Sugarcane bagasse | 2 | 2 | 2 | 4 | 4 | 700 | 5 | 2 | 3151 | 1.73 | 0.84 | 2323.036 | 0.89 | 1016.1603 | https://doi.org/10.1021/acssuschemeng.8b03763
426 | WB-HPC-800 | Sugarcane bagasse | 2 | 2 | 2 | 4 | 4 | 800 | 5 | 2 | 2706 | 2.23 | 0.58 | 1840.0251 | 1.65 | 879.54193 | https://doi.org/10.1021/acssuschemeng.8b03763
427 | GSK0.5-700 | Gelatin1-starch2 | 2 | 2 | 2 | 4 | 4 | 700 | 10 | 0.167 | 1714 | 0.83 | 0.49929845 | 731.22345 | 0.33070155 | 955.5659 | http://dx.doi.org/10.1016/j.cej.2015.06.032
428 | GSK1-700 | Gelatin1-starch1 | 2 | 2 | 2 | 4 | 4 | 700 | 10 | 0.167 | 1636 | 0.51 | 0.39686123 | 321.89224 | 0.11313877 | 697.0967 | http://dx.doi.org/10.1016/j.cej.2015.06.032
429 | GSK2-700 | Gelatin2-starch1 | 2 | 2 | 2 | 4 | 4 | 700 | 10 | 0.167 | 1957 | 0.79 | 0.4227661 | 842.2053 | 0.3672339 | 963.81537 | http://dx.doi.org/10.1016/j.cej.2015.06.032
430 | GK-700 | Gelatin | 2 | 2 | 2 | 4 | 4 | 700 | 10 | 0.167 | 1294 | 0.63 | 0.46985292 | 386.86673 | 0.16014708 | 786.78766 | http://dx.doi.org/10.1016/j.cej.2015.06.032
431 | SK-700 | Starch | 2 | 2 | 2 | 4 | 4 | 700 | 10 | 0.167 | 714 | 0.4 | 0.35428348 | 106.68649 | 0.04571652 | 564.42645 | http://dx.doi.org/10.1016/j.cej.2015.06.032
432 | R6 | Rice husk | 2 | 3 | 2 | 4 | 1 | 600 | 5 | 1 | 525 | 0.24 | 0.198 | 202.04956 | 0.042 | 262.27417 | https://doi.org/10.1016/j.cej.2018.11.062
433 | R6_2T | Rice husk-2T | 2 | 3 | 2 | 4 | 1 | 600 | 5 | 1 | 751 | 0.64 | 0.269 | 452.25223 | 0.371 | 341.62634 | https://doi.org/10.1016/j.cej.2018.11.062
434 | R7 | Rice husk | 2 | 3 | 2 | 4 | 1 | 700 | 5 | 1 | 917 | 0.405 | 0.34 | 246.46399 | 0.065 | 641.8036 | https://doi.org/10.1016/j.cej.2018.11.062
435 | R7_2T | Rice husk-2T | 2 | 3 | 2 | 4 | 1 | 700 | 5 | 1 | 901 | 0.63 | 0.306 | 612.4893 | 0.324 | 334.21048 | https://doi.org/10.1016/j.cej.2018.11.062
436 | R7_7T | Rice husk-7T | 2 | 3 | 2 | 4 | 1 | 700 | 5 | 1 | 1037 | 0.645 | 0.358 | 587.17194 | 0.287 | 529.1771 | https://doi.org/10.1016/j.cej.2018.11.062
437 | R7_10T | Rice husk-10T | 2 | 3 | 2 | 4 | 1 | 700 | 5 | 1 | 1162 | 0.685 | 0.403 | 582.2674 | 0.282 | 635.33704 | https://doi.org/10.1016/j.cej.2018.11.062
438 | SO | Corn-starch | 2 | 2 | 2 | 4 | 4 | 800 |  | 2 | 711 | 0.47086746 | 0.45 | 28.682556 | 0.02086746 | 674.63806 | https://doi.org/10.1016/j.jcou.2021.101641
439 | SK | Corn-starch | 2 | 2 | 3 | 8 | 3 | 800 |  | 2 | 1114 | 0.65090966 | 0.55 | 245.07085 | 0.10090966 | 926.0889 | https://doi.org/10.1016/j.jcou.2021.101641
440 | SC | Corn-starch | 2 | 2 | 3 | 21 | 3 | 800 |  | 2 | 633 | 0.41081232 | 0.34 | 151.2617 | 0.07081232 | 476.86768 | https://doi.org/10.1016/j.jcou.2021.101641
441 | HACS-1 | Hemp stems | 2 | 2 | 2 | 4 | 1 | 800 | 5 | 3.5 | 1276 | 0.73 | 0.49 | 486.9481 | 0.24 | 798.7692 | https://doi.org/10.1016/j.indcrop.2014.12.008
442 | HACS-2 | Hemp stems | 2 | 2 | 2 | 4 | 2 | 800 | 5 | 3.5 | 1397 | 0.8 | 0.54 | 533.6174 | 0.26 | 886.5642 | https://doi.org/10.1016/j.indcrop.2014.12.008
443 | HACS-3 | Hemp stems | 2 | 2 | 2 | 4 | 3 | 800 | 5 | 3.5 | 1764 | 1.05 | 0.49 | 1376.3967 | 0.56 | 434.75067 | https://doi.org/10.1016/j.indcrop.2014.12.008
444 | HACS-4 | Hemp stems | 2 | 2 | 2 | 4 | 4 | 800 | 5 | 3.5 | 2431 | 1.33 | 0.83 | 1095.365 | 0.5 | 1353.0746 | https://doi.org/10.1016/j.indcrop.2014.12.008
445 | HACS-5 | Hemp stems | 2 | 2 | 2 | 4 | 5 | 800 | 5 | 3.5 | 3062 | 1.72 | 0.83 | 2334.396 | 0.89 | 843.26904 | https://doi.org/10.1016/j.indcrop.2014.12.008
446 | HPCs-1 | Leftover rice | 2 | 3 | 2 | 4 | 1 | 850 |  | 4 | 1922 | 1.497 | 0.426 | 1194.1982 | 1.071 | 559.9813 | https://doi.org/10.1016/j.jallcom.2019.152280
447 | HPCs-2 | Leftover rice | 2 | 3 | 2 | 4 | 2 | 850 |  | 4 | 2166 | 1.73 | 0.396 | 1428.0741 | 1.334 | 690.556 | https://doi.org/10.1016/j.jallcom.2019.152280
448 | HPCs-3 | Leftover rice | 2 | 3 | 2 | 4 | 3 | 850 |  | 4 | 2184 | 1.839 | 0.356 | 1502.074 | 1.483 | 769.86646 | https://doi.org/10.1016/j.jallcom.2019.152280
449 | C-700-3 | Lotus root shell | 2 | 2 | 2 | 4 | 3 | 700 | 5 | 2 | 1418 | 0.78115 | 0.27 | 1201.077 | 0.51115 | 172.58809 | http://dx.doi.org/10.1016/j.jechem.2015.10.012
450 | C-700-4 | Lotus root shell | 2 | 2 | 2 | 4 | 4 | 700 | 5 | 2 | 1912 | 1.1186123 | 0.17 | 1510.3337 | 0.9486123 | 419.89044 | http://dx.doi.org/10.1016/j.jechem.2015.10.012
451 | C-700-5 | Lotus root shell | 2 | 2 | 2 | 4 | 5 | 700 | 5 | 2 | 1332 | 0.78180283 | 0.17 | 1213.0516 | 0.61180283 | 163.2602 | http://dx.doi.org/10.1016/j.jechem.2015.10.012
452 | C-800-3 | Lotus root shell | 2 | 2 | 2 | 4 | 3 | 800 | 5 | 2 | 1221 | 0.7111964 | 0.25 | 1003.5447 | 0.4611964 | 155.46465 | http://dx.doi.org/10.1016/j.jechem.2015.10.012
453 | C-800-4 | Lotus root shell | 2 | 2 | 2 | 4 | 4 | 800 | 5 | 2 | 2961 | 1.6700052 | 0.21 | 2488.9055 | 1.4600052 | 620.94403 | http://dx.doi.org/10.1016/j.jechem.2015.10.012
454 | C-800-5 | Lotus root shell | 2 | 2 | 2 | 4 | 5 | 800 | 5 | 2 | 2006 | 1.1363012 | 0.2 | 1619.0343 | 0.9363012 | 328.76788 | http://dx.doi.org/10.1016/j.jechem.2015.10.012
455 | C-900-3 | Lotus root shell | 2 | 2 | 2 | 4 | 3 | 900 | 5 | 2 | 1214 | 0.7051455 | 0.27 | 967.22784 | 0.4351455 | 189.13588 | http://dx.doi.org/10.1016/j.jechem.2015.10.012
456 | C-900-4 | Lotus root shell | 2 | 2 | 2 | 4 | 4 | 900 | 5 | 2 | 2464 | 1.2427708 | 0.33 | 2253.9448 | 0.9127708 | 305.39612 | http://dx.doi.org/10.1016/j.jechem.2015.10.012
457 | C-900-5 | Lotus root shell | 2 | 2 | 2 | 4 | 5 | 900 | 5 | 2 | 1751 | 1.0630583 | 0.18 | 1400.0859 | 0.8830583 | 388.75787 | http://dx.doi.org/10.1016/j.jechem.2015.10.012
458 | WS-75 | Walnut shell | 2 | 3 | 3 | 13 | 1 | 900 |  | 1.167 | 1731 | 0.99 | 0.55 | 1027.5732 | 0.44 | 857.36975 | https://doi.org/10.1016/j.jpowsour.2018.02.079
459 | WS-90 | Walnut shell | 2 | 3 | 3 | 13 | 1 | 900 |  | 1.5 | 1958 | 1.12 | 0.6 | 1235.3469 | 0.52 | 895.9687 | https://doi.org/10.1016/j.jpowsour.2018.02.079
460 | WS-105 | Walnut shell | 2 | 3 | 3 | 13 | 1 | 900 |  | 1.75 | 1599 | 1.02 | 0.52 | 1229.0841 | 0.5 | 404.16663 | https://doi.org/10.1016/j.jpowsour.2018.02.079
461 | RH | Rice husk | 2 | 1 | 1 | 2 |  | 1000 | 5 | 0.833 | 1128 | 0.46 | 0.38 | 313.18457 | 0.08 | 765.43933 | https://dx.doi.org/10.1021/acssuschemeng.9b05869
462 | FL | Flax | 2 | 1 | 1 | 2 |  | 1000 | 5 | 0.833 | 1138 | 0.45 | 0.38 | 305.1522 | 0.07 | 777.7374 | https://dx.doi.org/10.1021/acssuschemeng.9b05869
463 | HE | Hemp | 2 | 1 | 1 | 2 |  | 1000 | 5 | 0.833 | 1064 | 0.42 | 0.37 | 255.78326 | 0.05 | 778.9136 | https://dx.doi.org/10.1021/acssuschemeng.9b05869
464 | EU | Eucalyptus | 2 | 1 | 1 | 2 |  | 1000 | 5 | 0.833 | 1258 | 0.52 | 0.4 | 369.28488 | 0.12 | 723.2788 | https://dx.doi.org/10.1021/acssuschemeng.9b05869
465 | HMCFs-1 | Kapok fiber | 2 | 2 | 2 | 4 | 1 | 850 |  | 4 | 2467 | 1.819 | 0.575 | 1664.8662 | 1.244 | 710.77985 | https://doi.org/10.1016/j.matchemphys.2018.10.036
466 | HMCFs-2 | Kapok fiber | 2 | 2 | 2 | 4 | 2 | 850 |  | 4 | 3010 | 2.756 | 0.068 | 2665.2185 | 2.688 | 1402.2373 | https://doi.org/10.1016/j.matchemphys.2018.10.036
467 | XSSC-650-3 | Xanthoceras sorbifolia | 2 | 2 | 2 | 4 | 3 | 650 | 5 | 2 | 1284 | 0.84 | 0.32799584 | 1076.0192 | 0.51200416 | 235.35262 | https://doi.org/10.1016/j.diamond.2018.11.013
468 | XSSC-750-2 | Xanthoceras sorbifolia | 2 | 2 | 2 | 4 | 2 | 750 | 5 | 2 | 1814 | 0.77 | 0.36525932 | 1009.5142 | 0.40474068 | 771.65454 | https://doi.org/10.1016/j.diamond.2018.11.013
469 | XSSC-750-3 | Xanthoceras sorbifolia | 2 | 2 | 2 | 4 | 3 | 750 | 5 | 2 | 2148 | 0.96 | 0.23078029 | 1835.5538 | 0.72921971 | 200.15387 | https://doi.org/10.1016/j.diamond.2018.11.013
470 | XSSC-750-4 | Xanthoceras sorbifolia | 2 | 2 | 2 | 4 | 4 | 750 | 5 | 2 | 2445 | 1.05 | 0.55534077 | 1113.1127 | 0.49465923 | 1361.652 | https://doi.org/10.1016/j.diamond.2018.11.013
471 | XSSC-850-3 | Xanthoceras sorbifolia | 2 | 2 | 2 | 4 | 3 | 850 | 5 | 2 | 2337 | 1.01 | 0.59667945 | 881.9574 | 0.41332055 | 1416.6027 | https://doi.org/10.1016/j.diamond.2018.11.013
472 | BJPCs | Bradyrhizobium japonicum | 2 | 0 | 5 | 32 |  | 800 | 1 | 3 | 684 | 0.36 | 0.09 | 602.93976 | 0.27 | 106.2249 | https://doi.org/10.1021/acssuschemeng.7b03777
473 | BJPCs-1 | Bradyrhizobium japonicum | 2 | 2 | 3 | 15 | 1 | 800 | 1 | 3 | 907 | 0.47 | 0.18 | 706.1528 | 0.29 | 268.48285 | https://doi.org/10.1021/acssuschemeng.7b03777
474 | BJPCs-1.5 | Bradyrhizobium japonicum | 2 | 2 | 3 | 15 | 1.5 | 800 | 1 | 3 | 1275 | 0.63 | 0.27 | 861.94946 | 0.36 | 395.3444 | https://doi.org/10.1021/acssuschemeng.7b03777
475 | BJPCs-3 | Bradyrhizobium japonicum | 2 | 2 | 3 | 15 | 3 | 800 | 1 | 3 | 1029 | 0.56 | 0.21 | 812.23096 | 0.35 | 262.04865 | https://doi.org/10.1021/acssuschemeng.7b03777
476 | TC-1 | Tobacco stem | 2 | 2 | 2 | 4 | 3 | 800 | 5 | 1 | 2115 | 1.22 | 0.18 | 1646.7344 | 1.04 | 447.57404 | https://doi.org/10.1016/j.jpowsour.2016.01.020
477 | TC-2 | Tobacco stem | 2 | 2 | 2 | 4 | 3 | 800 | 5 | 1 | 1971 | 1.12 | 0.24 | 1627.2675 | 0.88 | 301.20074 | https://doi.org/10.1016/j.jpowsour.2016.01.020
478 | TC-3 | Tobacco stem | 2 | 2 | 2 | 4 | 3 | 800 | 5 | 1 | 1994 | 1.1 | 0.12 | 1597.1073 | 0.98 | 386.73108 | https://doi.org/10.1016/j.jpowsour.2016.01.020
479 | TC-4 | Tobacco stem | 2 | 2 | 2 | 4 | 3 | 800 | 5 | 1 | 1761 | 1 | 0.14 | 1472.4429 | 0.86 | 301.3955 | https://doi.org/10.1016/j.jpowsour.2016.01.020
480 | TC-5 | Tobacco stem | 2 | 2 | 2 | 4 | 3 | 800 | 5 | 1 | 2097 | 1.17 | 0.19 | 1687.967 | 0.98 | 334.60986 | https://doi.org/10.1016/j.jpowsour.2016.01.020
481 | TC-6 | Tobacco stem | 2 | 2 | 2 | 4 | 3 | 800 | 5 | 1 | 1866 | 1.05 | 0.15 | 1539.8496 | 0.9 | 325.25873 | https://doi.org/10.1016/j.jpowsour.2016.01.020
482 | CHPC-1 | Cashew nut shell | 2 | 3 | 2 | 4 | 1 | 850 | 5 | 2 | 1580 | 0.7123 | 0.13988496 | 1482.4272 | 0.57241504 | 176.98083 | http://dx.doi.org/10.1016/j.jelechem.2020.113933
483 | CHPC-2 | Cashew nut shell | 2 | 3 | 2 | 4 | 2 | 850 | 5 | 2 | 1890 | 0.9367 | 0.58167815 | 722.65753 | 0.35502185 | 1128.3041 | http://dx.doi.org/10.1016/j.jelechem.2020.113933
484 | CHPC-4 | Cashew nut shell | 2 | 3 | 2 | 4 | 4 | 850 | 5 | 2 | 2742 | 1.528 | 0.80812967 | 1737.3334 | 0.71987033 | 1187.0802 | http://dx.doi.org/10.1016/j.jelechem.2020.113933
485 | LAC2600 | lignin waste | 2 | 2 | 2 | 4 | 2 | 600 | 3 | 1 | 1157 | 0.59 | 0.54 | 139.46082 | 0.05 | 976.2577 | https://doi.org/10.1021/acssuschemeng.5b00351
486 | LAC2700 | lignin waste | 2 | 2 | 2 | 4 | 2 | 700 | 3 | 1 | 1551 | 0.77 | 0.72 | 139.7837 | 0.05 | 1277.2952 | https://doi.org/10.1021/acssuschemeng.5b00351
487 | LAC2800 | lignin waste | 2 | 2 | 2 | 4 | 2 | 800 | 3 | 1 | 1924 | 0.95 | 0.87 | 117.05287 | 0.08 | 1630.7933 | https://doi.org/10.1021/acssuschemeng.5b00351
488 | LAC4600 | lignin waste | 2 | 2 | 2 | 4 | 4 | 600 | 3 | 1 | 1820 | 0.91 | 0.75 | 217.11066 | 0.16 | 1393.6642 | https://doi.org/10.1021/acssuschemeng.5b00351
489 | LAC4700 | lignin waste | 2 | 2 | 2 | 4 | 4 | 700 | 3 | 1 | 2038 | 1 | 0.84 | 192.65489 | 0.16 | 1650.4191 | https://doi.org/10.1021/acssuschemeng.5b00351
490 | LAC4800 | lignin waste | 2 | 2 | 2 | 4 | 4 | 800 | 3 | 1 | 3235 | 1.77 | 0.93 | 2146.0164 | 0.84 | 1405.8839 | https://doi.org/10.1021/acssuschemeng.5b00351
491 | LAC4900 | lignin waste | 2 | 2 | 2 | 4 | 4 | 900 | 3 | 1 | 2750 | 1.66 | 0.43 | 2336.1184 | 1.23 | 482.75842 | https://doi.org/10.1021/acssuschemeng.5b00351
492 | CAC2700 | Cellulose waste | 2 | 2 | 2 | 4 | 2 | 700 | 3 | 1 | 1283 | 0.68 | 0.57 | 287.79773 | 0.11 | 970.33716 | https://doi.org/10.1021/acssuschemeng.5b00351
493 | CAC4600 | Cellulose waste | 2 | 2 | 2 | 4 | 4 | 600 | 3 | 1 | 2014 | 0.94 | 0.81 | 139.18785 | 0.13 | 1600.7513 | https://doi.org/10.1021/acssuschemeng.5b00351
494 | CAC4700 | Cellulose waste | 2 | 2 | 2 | 4 | 4 | 700 | 3 | 1 | 2370 | 1.08 | 0.96 | 128.95602 | 0.12 | 2000.0219 | https://doi.org/10.1021/acssuschemeng.5b00351
495 | CAC4800 | Cellulose waste | 2 | 2 | 2 | 4 | 4 | 800 | 3 | 1 | 2047 | 0.98 | 0.74 | 344.2687 | 0.24 | 1513.4531 | https://doi.org/10.1021/acssuschemeng.5b00351
496 | CS-600-0.5 | Crab shell | 2 | 3 | 2 | 4 | 0.5 | 600 |  | 1.5 | 192 | 0.09 | 0.0486376 | 150.32202 | 0.0413624 | 33.323387 | https://doi.org/10.1039/C5RA04937G
497 | CS-600-1 | Crab shell | 2 | 3 | 2 | 4 | 1 | 600 |  | 1.5 | 798 | 0.34 | 0.2889646 | 221.44144 | 0.05103542 | 504.89716 | https://doi.org/10.1039/C5RA04937G
498 | CS-600-1.5 | Crab shell | 2 | 3 | 2 | 4 | 1.5 | 600 |  | 1.5 | 1004 | 0.46 | 0.4110354 | 179.83759 | 0.04896458 | 810.3436 | https://doi.org/10.1039/C5RA04937G
499 | CS-600-2 | Crab shell | 2 | 3 | 2 | 4 | 2 | 600 |  | 1.5 | 1387 | 0.47 | 0.4100817 | 243.98532 | 0.05991826 | 746.4091 | https://doi.org/10.1039/C5RA04937G
500 | CS-500-1.5 | Crab shell | 2 | 3 | 2 | 4 | 1.5 | 500 |  | 1.5 | 503 | 0.24 | 0.1831063 | 241.00461 | 0.05689373 | 211.01869 | https://doi.org/10.1039/C5RA04937G
501 | CS-550-1.5 | Crab shell | 2 | 3 | 2 | 4 | 1.5 | 550 |  | 1.5 | 718 | 0.33 | 0.2622616 | 246.0976 | 0.06773842 | 417.44318 | https://doi.org/10.1039/C5RA04937G
502 | CS-650-1.5 | Crab shell | 2 | 3 | 2 | 4 | 1.5 | 650 |  | 1.5 | 1196 | 0.5 | 0.4606267 | 167.90332 | 0.0393733 | 907.4051 | https://doi.org/10.1039/C5RA04937G
503 | CS-700-1.5 | Crab shell | 2 | 3 | 2 | 4 | 1.5 | 700 |  | 1.5 | 1663 | 0.72 | 0.6399183 | 123.48863 | 0.08008174 | 1115.1393 | https://doi.org/10.1039/C5RA04937G
504 | PC680 | Peanut shell | 2 | 3 | 2 | 4 | 2 | 680 |  | 1.5 | 1713 | 0.73 | 0.73 | 49.803894 | 0 | 1305.713 | https://doi.org/10.1007/s10934-015-0041-7
505 | PC730 | Peanut shell | 2 | 3 | 2 | 4 | 2 | 730 |  | 1.5 | 1893 | 0.79 | 0.78 | 27.22084 | 0.01 | 1447.5728 | https://doi.org/10.1007/s10934-015-0041-7
506 | PC780 | Peanut shell | 2 | 3 | 2 | 4 | 2 | 780 |  | 1.5 | 1871 | 0.8 | 0.79 | 34.53987 | 0.01 | 1451.0546 | https://doi.org/10.1007/s10934-015-0041-7
507 | RBC-1 | Rice brans | 2 | 2 | 2 | 4 | 1 | 850 | 3 | 1 | 898 | 0.43 | 0.31 | 356.69955 | 0.12 | 535.21484 | https://doi.org/10.1038/srep07260
508 | RBC-2 | Rice brans | 2 | 2 | 2 | 4 | 2 | 850 | 3 | 1 | 1592 | 0.72 | 0.67 | 105.97435 | 0.05 | 1180.1808 | https://doi.org/10.1038/srep07260
509 | RBC-3 | Rice brans | 2 | 2 | 2 | 4 | 3 | 850 | 3 | 1 | 2037 | 1 | 0.75 | 372.7726 | 0.25 | 1506.0214 | https://doi.org/10.1038/srep07260
510 | RBC-4 | Rice brans | 2 | 2 | 2 | 4 | 4 | 850 | 3 | 1 | 2475 | 1.22 | 0.73 | 1034.5139 | 0.49 | 1437.2286 | https://doi.org/10.1038/srep07260
511 | PC1-640 | Rice husk | 2 | 3 | 2 | 4 | 1 | 640 | 10 | 1 | 774 | 0.41 | 0.3 | 308.20572 | 0.11 | 455.83057 | https://doi.org/10.1016/j.fuel.2014.08.027
512 | PC1-710 | Rice husk | 2 | 3 | 2 | 4 | 1 | 710 | 10 | 1 | 1041 | 0.53 | 0.42 | 293.83224 | 0.11 | 759.24274 | https://doi.org/10.1016/j.fuel.2014.08.027
513 | PC1-780 | Rice husk | 2 | 3 | 2 | 4 | 1 | 780 | 10 | 1 | 1199 | 0.6 | 0.48 | 313.4156 | 0.12 | 840.41736 | https://doi.org/10.1016/j.fuel.2014.08.027
514 | PC3-780 | Rice husk | 2 | 3 | 2 | 4 | 3 | 780 | 10 | 1 | 2695 | 1.14 | 1.11 | 130.5349 | 0.03 | 2371.9097 | https://doi.org/10.1016/j.fuel.2014.08.027
515 | H150-600 | Empty fruit bunch | 2 | 2 | 2 | 4 | 5 | 600 | 2 | 0.5 | 1163 | 0.23 | 0.1 | 698.7498 | 0.13 | 306.50424 | https://doi.org/10.1016/j.fuel.2015.01.032
516 | H150-800 | Empty fruit bunch | 2 | 2 | 2 | 4 | 5 | 800 | 2 | 0.5 | 1322 | 0.78 | 0.23 | 1147.602 | 0.55 | 214.05988 | https://doi.org/10.1016/j.fuel.2015.01.032
517 | H250-600 | Empty fruit bunch | 2 | 2 | 2 | 4 | 5 | 600 | 2 | 0.5 | 2239 | 0.88 | 0.19 | 1882.5691 | 0.69 | 597.79456 | https://doi.org/10.1016/j.fuel.2015.01.032
518 | H250-800 | Empty fruit bunch | 2 | 2 | 2 | 4 | 5 | 800 | 2 | 0.5 | 2510 | 1.05 | 0.55 | 1130.0438 | 0.5 | 1402.8835 | https://doi.org/10.1016/j.fuel.2015.01.032
519 | H350-600 | Empty fruit bunch | 2 | 2 | 2 | 4 | 5 | 600 | 2 | 0.5 | 1720 | 0.56 | 0.15 | 1290.9886 | 0.41 | 351.8947 | https://doi.org/10.1016/j.fuel.2015.01.032
520 | H350-800 | Empty fruit bunch | 2 | 2 | 2 | 4 | 5 | 800 | 2 | 0.5 | 2100 | 0.78 | 0.29 | 1316.0281 | 0.49 | 767.52 | https://doi.org/10.1016/j.fuel.2015.01.032
521 | CNS-700 | Hemp bast fiber | 2 | 2 | 2 | 4 | 1 | 700 | 3 | 1 | 1690 | 1.08 | 0.72 | 766.01746 | 0.36 | 1014.44165 | https://doi.org/10.1021/nn400731g
522 | CNS-800 | Hemp bast fiber | 2 | 2 | 2 | 4 | 1 | 750 | 3 | 1 | 2287 | 1.45 | 0.92 | 1225.7856 | 0.53 | 1178.0818 | https://doi.org/10.1021/nn400731g
523 | CNS-900 | Hemp bast fiber | 2 | 2 | 2 | 4 | 1 | 800 | 3 | 1 | 1505 | 1.26 | 0.69 | 1307.6768 | 0.57 | 370.5008 | https://doi.org/10.1021/nn400731g
524 | AC | Black locust | 2 | 0 | 5 | 32 |  | 830 | 3 | 1.5 | 1175 | 0.55 | 0.49 | 176.8114 | 0.06 | 913.59705 | https://doi.org/10.1021/acs.energyfuels.5b02764
525 | AC-KOH | Black locust | 2 | 3 | 2 | 4 | 6 | 830 | 3 | 1.5 | 2064 | 0.98 | 0.87 | 124.53578 | 0.11 | 1724.0768 | https://doi.org/10.1021/acs.energyfuels.5b02764
526 | B-AC | Waste tea leaves-BLC | 2 | 3 | 2 | 4 | 4 | 800 | 5 | 1 | 2841 | 1.366 | 0.49567246 | 2209.7214 | 0.87032754 | 697.58325 | http://dx.doi.org/10.1016/j.electacta.2012.09.082
527 | T-AC | Waste tea leaves-BLC | 2 | 3 | 2 | 4 | 4 | 800 | 5 | 1 | 2540 | 1.255 | 0.5480865 | 1719.6445 | 0.7069135 | 1077.0981 | http://dx.doi.org/10.1016/j.electacta.2012.09.082
528 | P-AC | Waste tea leaves-LJ | 2 | 3 | 2 | 4 | 4 | 800 | 5 | 1 | 2245 | 1.069 | 0.608467 | 997.6584 | 0.460533 | 1291.0431 | http://dx.doi.org/10.1016/j.electacta.2012.09.082
529 | L-AC | Waste tea leaves-LJ | 2 | 3 | 2 | 4 | 4 | 800 | 5 | 1 | 2607 | 1.35 | 0.2789969 | 2353.5696 | 1.0710031 | 314.23468 | http://dx.doi.org/10.1016/j.electacta.2012.09.082
530 | M-AC | Waste tea leaves-BLC | 2 | 3 | 2 | 4 | 4 | 800 | 5 | 1 | 2521 | 1.252 | 0.56771004 | 1651.9268 | 0.68428996 | 1106.323 | http://dx.doi.org/10.1016/j.electacta.2012.09.082
531 | Bamboo-1-873 | Bamboo | 2 | 3 | 2 | 4 | 1 | 600 | 10 | 1.5 | 528 | 0.21 | 0 | 549.15607 | 0.21 | 24.900068 | https://doi.org/10.1002/cssc.201200570
532 | Bamboo-2-873 | Bamboo | 2 | 3 | 2 | 4 | 2 | 600 | 10 | 1.5 | 1243 | 0.54 | 0.5103339 | 98.02774 | 0.0296661 | 979.91833 | https://doi.org/10.1002/cssc.201200570
533 | Bamboo-3-873 | Bamboo | 2 | 3 | 2 | 4 | 3 | 600 | 10 | 1.5 | 1846 | 0.78 | 0.334039 | 1147.5391 | 0.445961 | 721.4044 | https://doi.org/10.1002/cssc.201200570
534 | Bamboo-4-873 | Bamboo | 2 | 3 | 2 | 4 | 4 | 600 | 10 | 1.5 | 2337 | 1.02 | 0.6206131 | 834.44025 | 0.3993869 | 1453.3625 | https://doi.org/10.1002/cssc.201200570
535 | Bamboo-5-873 | Bamboo | 2 | 3 | 2 | 4 | 5 | 600 | 10 | 1.5 | 2641 | 1.25 | 0.5511539 | 1672.4031 | 0.6988461 | 1198.7787 | https://doi.org/10.1002/cssc.201200570
536 | Bamboo-1-973 | Bamboo | 2 | 3 | 2 | 4 | 1 | 700 | 10 | 1.5 | 930 | 0.41 | 0 | 959.25995 | 0.41 | 0 | https://doi.org/10.1002/cssc.201200570
537 | Bamboo-2-973 | Bamboo | 2 | 3 | 2 | 4 | 2 | 700 | 10 | 1.5 | 1775 | 0.7 | 0.6619053 | 36.811996 | 0.0380947 | 1192.2007 | https://doi.org/10.1002/cssc.201200570
538 | Bamboo-3-973 | Bamboo | 2 | 3 | 2 | 4 | 3 | 700 | 10 | 1.5 | 2332 | 1 | 0.7230631 | 440.58167 | 0.2769369 | 1695.1007 | https://doi.org/10.1002/cssc.201200570
539 | Bamboo-4-973 | Bamboo | 2 | 3 | 2 | 4 | 4 | 700 | 10 | 1.5 | 2737 | 1.23 | 0.5657201 | 1545.1285 | 0.6642799 | 1360.8351 | https://doi.org/10.1002/cssc.201200570
540 | Bamboo-5-973 | Bamboo | 2 | 3 | 2 | 4 | 5 | 700 | 10 | 1.5 | 2980 | 1.41 | 0.49281356 | 2355.9534 | 0.91718644 | 668.1155 | https://doi.org/10.1002/cssc.201200570
541 | Bamboo-1-1073 | Bamboo | 2 | 3 | 2 | 4 | 1 | 800 | 10 | 1.5 | 1273 | 0.51 | 0.2589162 | 713.5311 | 0.2510838 | 428.46982 | https://doi.org/10.1002/cssc.201200570
542 | Bamboo-2-1073 | Bamboo | 2 | 3 | 2 | 4 | 2 | 800 | 10 | 1.5 | 1942 | 0.79 | 0.664145 | 126.55841 | 0.125855 | 1315.9183 | https://doi.org/10.1002/cssc.201200570
543 | Bamboo-3-1073 | Bamboo | 2 | 3 | 2 | 4 | 3 | 800 | 10 | 1.5 | 2480 | 1.08 | 0.6250607 | 977.24036 | 0.4549393 | 1505.1007 | https://doi.org/10.1002/cssc.201200570
544 | Bamboo-4-1073 | Bamboo | 2 | 3 | 2 | 4 | 4 | 800 | 10 | 1.5 | 2880 | 1.34 | 0.5274304 | 1985.1431 | 0.8125696 | 1149.0685 | https://doi.org/10.1002/cssc.201200570
545 | Bamboo-5-1073 | Bamboo | 2 | 3 | 2 | 4 | 5 | 800 | 10 | 1.5 | 3110 | 1.51 | 0.32884166 | 2998.6985 | 1.18115834 | 357.46396 | https://doi.org/10.1002/cssc.201200570
546 | Bamboo-3-773 | Bamboo | 2 | 3 | 2 | 4 | 3 | 500 | 10 | 1.5 | 846 | 0.35 | 0 | 886.19366 | 0.35 | 0 | https://doi.org/10.1002/cssc.201200570
547 | Bamboo-3-1123 | Bamboo | 2 | 3 | 2 | 4 | 3 | 900 | 10 | 1.5 | 2467 | 1.2 | 0.5627418 | 1510.7863 | 0.6372582 | 1150.195 | https://doi.org/10.1002/cssc.201200570
548 | B-700 | Bamboo | 2 | 1 | 1 | 3 |  | 700 |  | 1 | 445 | 0.247 | 0.202 | 181.43404 | 0.045 | 209.74982 | https://doi.org/10.1007/BF02706799
549 | B-800 | Bamboo | 2 | 1 | 1 | 3 |  | 800 |  | 1 | 874 | 0.606 | 0.418 | 371.85062 | 0.188 | 615.2458 | https://doi.org/10.1007/BF02706799
550 | B-900 | Bamboo | 2 | 1 | 1 | 3 |  | 900 |  | 1 | 1025 | 0.797 | 0.486 | 556.22015 | 0.311 | 485.2085 | https://doi.org/10.1007/BF02706799
551 | K1-PDC3 | Pollen | 2 | 3 | 2 | 4 | 0.3 | 800 | 5 | 2 | 232 | 0.11 | 0.09 | 145.44824 | 0.02 | 79.74381 | https://doi.org/10.1016/j.jcou.2018.12.005
552 | K1-PDC2 | Pollen | 2 | 3 | 2 | 4 | 0.5 | 800 | 5 | 2 | 332 | 0.16 | 0.12 | 202.25354 | 0.04 | 105.72519 | https://doi.org/10.1016/j.jcou.2018.12.005
553 | K1-PDC1 | Pollen | 2 | 3 | 2 | 4 | 1 | 800 | 5 | 2 | 937 | 0.4 | 0.38 | 139.07748 | 0.02 | 754.33954 | https://doi.org/10.1016/j.jcou.2018.12.005
554 | K2-PDC1 | Pollen | 2 | 3 | 2 | 4 | 2 | 800 | 5 | 2 | 1214 | 0.53 | 0.48 | 169.67506 | 0.05 | 918.8673 | https://doi.org/10.1016/j.jcou.2018.12.005
555 | K3-PDC1 | Pollen | 2 | 3 | 2 | 4 | 3 | 800 | 5 | 2 | 1460 | 0.63 | 0.53 | 218.4838 | 0.1 | 899.7019 | https://doi.org/10.1016/j.jcou.2018.12.005
556 | PC | Popcorn | 2 | 0 | 5 | 32 |  | 800 |  | 1 | 39 | 0.014 | 0.013 | 35.488953 | 0.001 | 9.059005 | https://doi.org/10.1021/acs.langmuir.6b01953
557 | PC-0.5K | Popcorn | 2 | 3 | 2 | 4 | 0.5 | 800 |  | 1 | 867 | 0.406 | 0.37 | 138.54782 | 0.036 | 681.4456 | https://doi.org/10.1021/acs.langmuir.6b01953
558 | PC-1K | Popcorn | 2 | 3 | 2 | 4 | 1 | 800 |  | 1 | 1248 | 0.588 | 0.52 | 186.87488 | 0.068 | 949.81726 | https://doi.org/10.1021/acs.langmuir.6b01953
559 | PC-2K | Popcorn | 2 | 3 | 2 | 4 | 2 | 800 |  | 1 | 1489 | 0.706 | 0.59 | 245.68318 | 0.116 | 1008.0376 | https://doi.org/10.1021/acs.langmuir.6b01953
560 | AA-4-700 | Sawdust | 2 | 2 | 2 | 4 | 4 | 700 | 3 | 1 | 2190 | 1.01 | 0.92 | 98.73181 | 0.09 | 1876.3148 | https://doi.org/10.1039/C0EE00784F
561 | AC-4-700 | Sawdust | 2 | 2 | 2 | 4 | 4 | 700 | 3 | 1 | 2370 | 1.08 | 0.96 | 128.95602 | 0.12 | 2000.0219 | https://doi.org/10.1039/C0EE00784F
562 | AS-4-600 | Sawdust | 2 | 2 | 2 | 4 | 4 | 600 | 3 | 1 | 2370 | 1.15 | 0.91 | 352.24503 | 0.24 | 1809.1353 | https://doi.org/10.1039/C0EE00784F
563 | AS-4-700 | Sawdust | 2 | 2 | 2 | 4 | 4 | 700 | 3 | 1 | 2250 | 1.03 | 0.91 | 116.73918 | 0.12 | 1895.3678 | https://doi.org/10.1039/C0EE00784F
564 | AS-4-800 | Sawdust | 2 | 2 | 2 | 4 | 4 | 800 | 3 | 1 | 2850 | 1.35 | 1.23 | 344.42575 | 0.12 | 2384.9202 | https://doi.org/10.1039/C0EE00784F
565 | AS-2-600 | Sawdust | 2 | 2 | 2 | 4 | 2 | 600 | 3 | 1 | 1260 | 0.62 | 0.55 | 185.67117 | 0.07 | 985.792 | https://doi.org/10.1039/C0EE00784F
566 | AS-2-650 | Sawdust | 2 | 2 | 2 | 4 | 2 | 650 | 3 | 1 | 1380 | 0.67 | 0.61 | 159.05011 | 0.06 | 1084.9584 | https://doi.org/10.1039/C0EE00784F
567 | AS-2-700 | Sawdust | 2 | 2 | 2 | 4 | 2 | 700 | 3 | 1 | 1390 | 0.69 | 0.62 | 181.9219 | 0.07 | 1094.1008 | https://doi.org/10.1039/C0EE00784F
568 | AS-2-800 | Sawdust | 2 | 2 | 2 | 4 | 2 | 800 | 3 | 1 | 1940 | 0.97 | 0.82 | 191.38571 | 0.15 | 1563.9705 | https://doi.org/10.1039/C0EE00784F
569 | UC600 | Tobacco stem | 2 | 2 | 2 | 4 | 2 | 600 | 3 | 1 | 2690 | 1.36 | 0.91 | 899.8695 | 0.45 | 1690.0558 | https://doi.org/10.1021/acssuschemeng.0c03725
570 | UC700 | Tobacco stem | 2 | 2 | 2 | 4 | 2 | 700 | 3 | 1 | 3325 | 1.71 | 1.06 | 1495.7008 | 0.65 | 1860.3292 | https://doi.org/10.1021/acssuschemeng.0c03725
571 | UC800 | Tobacco stem | 2 | 2 | 2 | 4 | 2 | 800 | 3 | 1 | 3839 | 2.3 | 1.13 | 3237.6257 | 1.17 | 408.4931 | https://doi.org/10.1021/acssuschemeng.0c03725
572 | UC900 | Tobacco stem | 2 | 2 | 2 | 4 | 2 | 900 | 3 | 1 | 3391 | 2.72 | 0.81 | 2401.8904 | 1.91 | 1093.7013 | https://doi.org/10.1021/acssuschemeng.0c03725
573 | LC-450-1 | Lotus leaves | 2 | 2 | 3 | 23 | 1 | 450 | 5 | 1 | 792 | 0.42 | 0.29 | 349.27585 | 0.13 | 434.9525 | https://doi.org/10.1021/acs.energyfuels.9b00886
574 | LC-450-2 | Lotus leaves | 2 | 2 | 3 | 23 | 2 | 450 | 5 | 1 | 1651 | 0.83 | 0.67 | 294.83936 | 0.16 | 1163.6437 | https://doi.org/10.1021/acs.energyfuels.9b00886
575 | LC-450-3 | Lotus leaves | 2 | 2 | 3 | 23 | 3 | 450 | 5 | 1 | 1557 | 0.78 | 0.54 | 490.93118 | 0.24 | 942.8168 | https://doi.org/10.1021/acs.energyfuels.9b00886
576 | LC-500-1 | Lotus leaves | 2 | 2 | 3 | 23 | 1 | 500 | 5 | 1 | 833 | 0.43 | 0.31 | 338.06143 | 0.12 | 493.87988 | https://doi.org/10.1021/acs.energyfuels.9b00886
577 | LC-500-2 | Lotus leaves | 2 | 2 | 3 | 23 | 2 | 500 | 5 | 1 | 1924 | 1 | 0.79 | 304.68552 | 0.21 | 1467.3695 | https://doi.org/10.1021/acs.energyfuels.9b00886
578 | LC-500-3 | Lotus leaves | 2 | 2 | 3 | 23 | 3 | 500 | 5 | 1 | 1667 | 0.92 | 0.72 | 374.44122 | 0.2 | 1219.5481 | https://doi.org/10.1021/acs.energyfuels.9b00886
579 | LC-550-1 | Lotus leaves | 2 | 2 | 3 | 23 | 1 | 550 | 5 | 1 | 1087 | 0.54 | 0.45 | 247.116 | 0.09 | 825.37836 | https://doi.org/10.1021/acs.energyfuels.9b00886
580 | LC-550-2 | Lotus leaves | 2 | 2 | 3 | 23 | 2 | 550 | 5 | 1 | 1883 | 1.24 | 0.9 | 683.4287 | 0.34 | 1196.3528 | https://doi.org/10.1021/acs.energyfuels.9b00886
581 | LC-550-3 | Lotus leaves | 2 | 2 | 3 | 23 | 3 | 550 | 5 | 1 | 1311 | 0.85 | 0.56 | 551.8868 | 0.29 | 842.485 | https://doi.org/10.1021/acs.energyfuels.9b00886
582 | AC-CO2-1 | Vine shoots | 2 | 1 | 1 | 2 |  | 800 | 10 | 1 | 593 | 0.261 | 0.181 | 311.57355 | 0.08 | 216.62431 | https://doi.org/10.1016/j.cej.2018.01.092
583 | AC-CO2-3 | Vine shoots | 2 | 1 | 1 | 2 |  | 800 | 10 | 3 | 767 | 0.374 | 0.245 | 373.757 | 0.129 | 355.1118 | https://doi.org/10.1016/j.cej.2018.01.092
584 | AC-KOH-D-2-600 | Vine shoots | 2 | 2 | 2 | 4 | 1 | 600 | 10 | 2 | 538 | 0.236 | 0.177 | 260.95932 | 0.059 | 211.37492 | https://doi.org/10.1016/j.cej.2018.01.092
585 | AC-KOH-D-2-700 | Vine shoots | 2 | 2 | 2 | 4 | 2 | 700 | 10 | 2 | 1032 | 0.489 | 0.348 | 373.88306 | 0.141 | 641.756 | https://doi.org/10.1016/j.cej.2018.01.092
586 | AC-KOH-D-5-600 | Vine shoots | 2 | 2 | 2 | 4 | 1 | 600 | 10 | 5 | 864 | 0.405 | 0.281 | 371.30643 | 0.124 | 464.2848 | https://doi.org/10.1016/j.cej.2018.01.092
587 | AC-KOH-D-5-700 | Vine shoots | 2 | 2 | 2 | 4 | 2 | 700 | 10 | 5 | 1439 | 0.674 | 0.493 | 401.68845 | 0.181 | 803.01025 | https://doi.org/10.1016/j.cej.2018.01.092
588 | AC-KOH-W-1-600 | Vine shoots | 2 | 2 | 2 | 4 | 2 | 600 | 10 | 1 | 704 | 0.291 | 0.242 | 226.80319 | 0.049 | 390.94748 | https://doi.org/10.1016/j.cej.2018.01.092
589 | AC-KOH-W-1-700 | Vine shoots | 2 | 2 | 2 | 4 | 5 | 700 | 10 | 1 | 1101 | 0.541 | 0.377 | 386.30676 | 0.164 | 668.14996 | https://doi.org/10.1016/j.cej.2018.01.092
590 | AC-KOH-W-2-600 | Vine shoots | 2 | 2 | 2 | 4 | 2 | 600 | 10 | 2 | 1305 | 0.534 | 0.451 | 254.34763 | 0.083 | 819.8001 | https://doi.org/10.1016/j.cej.2018.01.092
591 | AC-KOH-W-2-700 | Vine shoots | 2 | 2 | 2 | 4 | 5 | 700 | 10 | 2 | 1671 | 0.67 | 0.587 | 126.50583 | 0.083 | 1020.3992 | https://doi.org/10.1016/j.cej.2018.01.092
592 | HPC-2 | Bean dreg | 2 | 3 | 2 | 4 | 2 | 800 | 5 | 2 | 3094.3 | 1.9291085 | 0.66 | 2747.0413 | 1.2691085 | 561.61847 | https://doi.org/10.1007/s10854-019-02580-7
593 | HPC-3 | Bean dreg | 2 | 3 | 2 | 4 | 3 | 800 | 5 | 2 | 2313.3 | 1.3741866 | 0.51 | 2071.8352 | 0.8641866 | 290.03192 | https://doi.org/10.1007/s10854-019-02580-7
594 | HPC-4 | Bean dreg | 2 | 3 | 2 | 4 | 4 | 800 | 5 | 2 | 1885.9 | 1.1445731 | 0.22 | 1481.9652 | 0.9245731 | 406.63654 | https://doi.org/10.1007/s10854-019-02580-7
595 | AC | Walnut shell | 2 | 0 | 5 | 32 |  |  |  |  | 70 | 0.06 | 0.02 | 77.14149 | 0.04 | 18.472622 | https://doi.org/10.1016/j.jcou.2019.06.021
596 | NAC-400-1.5 | Walnut shell | 2 | 2 | 3 | 23 | 1.5 | 400 |  |  | 419 | 0.25 | 0.19 | 217.7899 | 0.06 | 172.69272 | https://doi.org/10.1016/j.jcou.2019.06.021
597 | NAC-450-1.5 | Walnut shell | 2 | 2 | 3 | 23 | 1.5 | 450 |  |  | 589 | 0.34 | 0.27 | 203.1358 | 0.07 | 371.49957 | https://doi.org/10.1016/j.jcou.2019.06.021
598 | NAC-500-1.5 | Walnut shell | 2 | 2 | 3 | 23 | 1.5 | 500 |  |  | 802 | 0.47 | 0.37 | 230.07436 | 0.1 | 586.3475 | https://doi.org/10.1016/j.jcou.2019.06.021
599 | NAC-400-2.5 | Walnut shell | 2 | 2 | 3 | 23 | 2.5 | 400 |  |  | 516 | 0.28 | 0.2 | 273.63367 | 0.08 | 222.51079 | https://doi.org/10.1016/j.jcou.2019.06.021
600 | NAC-450-2.5 | Walnut shell | 2 | 2 | 3 | 23 | 2.5 | 450 |  |  | 1687 | 0.94 | 0.77 | 291.7408 | 0.17 | 1297.7067 | https://doi.org/10.1016/j.jcou.2019.06.021
601 | NAC-500-2.5 | Walnut shell | 2 | 2 | 3 | 23 | 2.5 | 500 |  |  | 1721 | 0.92 | 0.75 | 275.49164 | 0.17 | 1311.03 | https://doi.org/10.1016/j.jcou.2019.06.021
602 | aCF-4 | Cotton | 2 | 3 | 2 | 4 | 4 | 800 | 5 | 1.5 | 1536 | 0.77 | 0.57981 | 395.57278 | 0.19019 | 969.9772 | https://doi.org/10.1021/acs.jpcc.5b11280
603 | aCF-5 | Cotton | 2 | 3 | 2 | 4 | 5 | 800 | 5 | 1.5 | 1898 | 0.98 | 0.7203 | 421.00366 | 0.2597 | 1366.8666 | https://doi.org/10.1021/acs.jpcc.5b11280
604 | aCF-6 | Cotton | 2 | 3 | 2 | 4 | 6 | 800 | 5 | 1.5 | 2307 | 1.18 | 0.77054 | 804.07416 | 0.40946 | 1437.3209 | https://doi.org/10.1021/acs.jpcc.5b11280
605 | aCF-7 | Cotton | 2 | 3 | 2 | 4 | 7 | 800 | 5 | 1.5 | 2436 | 1.27 | 0.8001 | 988.72284 | 0.4699 | 1429.8801 | https://doi.org/10.1021/acs.jpcc.5b11280
606 | BKC-600-2 | Poplar Wood-B | 2 | 2 | 2 | 4 | 2 | 600 | 5 | 2 | 535 | 0.23 | 0.22 | 125.48463 | 0.01 | 330.03915 | https://doi.org/10.1021/acsomega.0c01918
607 | HKC-600-2 | Poplar Wood-H | 2 | 2 | 2 | 4 | 2 | 600 | 5 | 2 | 893 | 0.38 | 0.33 | 217.72064 | 0.05 | 623.3227 | https://doi.org/10.1021/acsomega.0c01918
608 | HKC-700-2 | Poplar Wood-H | 2 | 2 | 2 | 4 | 2 | 700 | 5 | 2 | 1339 | 0.68 | 0.52 | 386.62256 | 0.16 | 864.3074 | https://doi.org/10.1021/acsomega.0c01918
609 | HKC-800-2 | Poplar Wood-H | 2 | 2 | 2 | 4 | 2 | 800 | 5 | 2 | 1587 | 1 | 0.55 | 1067.9738 | 0.45 | 634.81903 | https://doi.org/10.1021/acsomega.0c01918
610 | HKC-800-1 | Poplar Wood-H | 2 | 2 | 2 | 4 | 1 | 800 | 5 | 2 | 2153 | 1.13 | 0.85 | 452.42953 | 0.28 | 1556.393 | https://doi.org/10.1021/acsomega.0c01918
611 | WNCP | Waste Wool | 2 | 0 | 5 | 32 |  | 600 | 3 | 1 | 447 | 0.22 | 0.18 | 194.46672 | 0.04 | 182.20813 | https://doi.org/10.1039/C8RA02701C
612 | WNCP-1 | Waste Wool | 2 | 3 | 2 | 4 | 1 | 600 | 3 | 1 | 1010 | 0.57 | 0.37 | 417.26984 | 0.2 | 617.2799 | https://doi.org/10.1039/C8RA02701C
613 | WNCP-3 | Waste Wool | 2 | 3 | 2 | 4 | 3 | 600 | 3 | 1 | 1352 | 0.78 | 0.54 | 494.1547 | 0.24 | 885.1901 | https://doi.org/10.1039/C8RA02701C
614 | WNCP-5 | Waste Wool | 2 | 3 | 2 | 4 | 5 | 600 | 3 | 1 | 1420 | 0.86 | 0.52 | 705.8597 | 0.34 | 769.7853 | https://doi.org/10.1039/C8RA02701C
615 | APC-600 | Pine cones | 2 | 2 | 2 | 4 | 1 | 600 | 10 | 1 | 1100 | 0.55 | 0.33 | 498.05267 | 0.22 | 579.33887 | http://dx.doi.org/10.1016/j.matchemphys.2016.07.015
616 | APC-700 | Pine cones | 2 | 2 | 2 | 4 | 1 | 700 | 10 | 1 | 1210 | 0.79 | 0.29 | 981.331 | 0.5 | 315.5572 | http://dx.doi.org/10.1016/j.matchemphys.2016.07.015
617 | APC-800 | Pine cones | 2 | 2 | 2 | 4 | 1 | 800 | 10 | 1 | 1515 | 0.91 | 0.38 | 1279.4069 | 0.53 | 176.36995 | http://dx.doi.org/10.1016/j.matchemphys.2016.07.015
618 | APC-900 | Pine cones | 2 | 2 | 2 | 4 | 1 | 900 | 10 | 1 | 1128 | 0.81 | 0.36 | 839.1482 | 0.45 | 338.46832 | http://dx.doi.org/10.1016/j.matchemphys.2016.07.015
619 | AC-06 | Garlic peel | 2 | 0 | 5 | 32 |  | 600 | 2 | 1 | 306 | 0.17 | 0.13 | 185.93002 | 0.04 | 108.527725 | https://doi.org/10.1016/j.ultsonch.2019.104756
620 | AC-26 | Garlic peel | 2 | 2 | 2 | 4 | 2 | 600 | 2 | 1 | 947 | 0.51 | 0.5 | 50.144928 | 0.01 | 908.6546 | https://doi.org/10.1016/j.ultsonch.2019.104756
621 | AC-27 | Garlic peel | 2 | 2 | 2 | 4 | 2 | 700 | 2 | 1 | 1179 | 0.63 | 0.61 | 82.281265 | 0.02 | 1073.6407 | https://doi.org/10.1016/j.ultsonch.2019.104756
622 | AC-28 | Garlic peel | 2 | 2 | 2 | 4 | 2 | 800 | 2 | 1 | 1262 | 0.7 | 0.65 | 142.46399 | 0.05 | 1115.1844 | https://doi.org/10.1016/j.ultsonch.2019.104756
623 | AC-46 | Garlic peel | 2 | 2 | 2 | 4 | 4 | 600 | 2 | 1 | 1116 | 0.63 | 0.57 | 160.6933 | 0.06 | 988.26 | https://doi.org/10.1016/j.ultsonch.2019.104756
624 | MCC | Wheat | 2 | 0 | 5 | 32 |  | 700 | 5 | 1 | 648 | 0.299 | 0.266 | 150.43277 | 0.033 | 429.29315 | https://doi.org/10.1038/srep34590
625 | MCC-K1 | Wheat | 2 | 3 | 2 | 4 | 1 | 700 | 5 | 1 | 916 | 0.432 | 0.367 | 214.29109 | 0.065 | 681.93677 | https://doi.org/10.1038/srep34590
626 | MCC-K2 | Wheat | 2 | 3 | 2 | 4 | 2 | 700 | 5 | 1 | 1057 | 0.581 | 0.474 | 272.65628 | 0.107 | 826.748 | https://doi.org/10.1038/srep34590
627 | MCC-K3 | Wheat | 2 | 3 | 2 | 4 | 3 | 700 | 5 | 1 | 1438 | 0.654 | 0.581 | 167.10022 | 0.073 | 1012.1234 | https://doi.org/10.1038/srep34590
628 | MCC-K4 | Wheat | 2 | 3 | 2 | 4 | 4 | 700 | 5 | 1 | 1801 | 0.84 | 0.704 | 175.71227 | 0.136 | 1301.122 | https://doi.org/10.1038/srep34590
629 | MCC-K5 | Wheat | 2 | 3 | 2 | 4 | 5 | 700 | 5 | 1 | 2192 | 1.076 | 0.786 | 478.1906 | 0.29 | 1593.0596 | https://doi.org/10.1038/srep34590
630 | C-Li-500 | Pineapple | 2 | 3 | 3 | 20 | 2 | 500 | 5 | 2 | 124 | 0.45 | 0 | 219.87741 | 0.45 | 65.54177 | https://doi.org/10.1016/j.cherd.2019.03.044
631 | C-Na-500 | Pineapple | 2 | 3 | 3 | 22 | 2 | 500 | 5 | 2 | 224.1 | 0.2 | 0 | 209.30609 | 0.2 | 51.69128 | https://doi.org/10.1016/j.cherd.2019.03.044
632 | C-K-500 | Pineapple | 2 | 3 | 3 | 21 | 2 | 500 | 5 | 2 | 422.8 | 0.04 | 0 | 358.93448 | 0.04 | 0 | https://doi.org/10.1016/j.cherd.2019.03.044
633 | C-Li-600 | Pineapple | 2 | 3 | 3 | 20 | 2 | 600 | 5 | 2 | 302.7 | 0.49 | 0.161 | 187.91862 | 0.329 | 322.9811 | https://doi.org/10.1016/j.cherd.2019.03.044
634 | C-Na-600 | Pineapple | 2 | 3 | 3 | 22 | 2 | 600 | 5 | 2 | 328.2 | 0.14 | 0 | 366.56296 | 0.14 | 31.230268 | https://doi.org/10.1016/j.cherd.2019.03.044
635 | C-K-600 | Pineapple | 2 | 3 | 3 | 21 | 2 | 600 | 5 | 2 | 644.9 | 0.05 | 0 | 498.38046 | 0.05 | 0 | https://doi.org/10.1016/j.cherd.2019.03.044
636 | C-Li-700 | Pineapple | 2 | 3 | 3 | 20 | 2 | 700 | 5 | 2 | 186 | 0.5 | 0.137 | 168.9942 | 0.363 | 267.6406 | https://doi.org/10.1016/j.cherd.2019.03.044
637 | C-Na-700 | Pineapple | 2 | 3 | 3 | 22 | 2 | 700 | 5 | 2 | 397.3 | 0.26 | 0 | 346.4029 | 0.26 | 98.36238 | https://doi.org/10.1016/j.cherd.2019.03.044
638 | C-K-700 | Pineapple | 2 | 3 | 3 | 21 | 2 | 700 | 5 | 2 | 1076.3 | 0.08 | 0 | 725.6918 | 0.08 | 145.8796 | https://doi.org/10.1016/j.cherd.2019.03.044
639 | OPAC-0.5 | Orange peel | 2 | 2 | 2 | 4 | 0.5 | 800 |  | 2 | 1004 | 0.52 | 0.48281363 | 104.14801 | 0.03718637 | 898.21936 | https://doi.org/10.3390/c3030025
640 | OPAC-1 | Orange peel | 2 | 2 | 2 | 4 | 1 | 800 |  | 2 | 1391 | 0.72 | 0.69288254 | 97.31801 | 0.02711746 | 1217.98 | https://doi.org/10.3390/c3030025
641 | OPAC-2 | Orange peel | 2 | 2 | 2 | 4 | 2 | 800 |  | 2 | 1960 | 1.01 | 0.91605055 | 150.96313 | 0.09394945 | 1672.461 | https://doi.org/10.3390/c3030025
642 | OPAC-3 | Orange peel | 2 | 2 | 2 | 4 | 3 | 800 |  | 2 | 2521 | 1.3 | 0.8853986 | 799.33514 | 0.4146014 | 1608.632 | https://doi.org/10.3390/c3030025
643 | C-600-1 | Coconut Shell | 2 | 3 | 2 | 4 | 1 | 600 | 5 | 1 | 718 | 0.28 | 0.27 | 139.04689 | 0.01 | 482.3814 | https://doi.org/10.1021/acs.energyfuels.7b00633
644 | C-600-2 | Coconut Shell | 2 | 3 | 2 | 4 | 2 | 600 | 5 | 1 | 1082 | 0.42 | 0.41 | 159.0237 | 0.01 | 871.1101 | https://doi.org/10.1021/acs.energyfuels.7b00633
645 | C-600-3 | Coconut Shell | 2 | 3 | 2 | 4 | 3 | 600 | 5 | 1 | 1172 | 0.44 | 0.43 | 146.28824 | 0.01 | 902.5347 | https://doi.org/10.1021/acs.energyfuels.7b00633
646 | C-650-1 | Coconut Shell | 2 | 3 | 2 | 4 | 1 | 650 | 5 | 1 | 885 | 0.35 | 0.33 | 169.57329 | 0.02 | 645.54034 | https://doi.org/10.1021/acs.energyfuels.7b00633
647 | C-650-2 | Coconut Shell | 2 | 3 | 2 | 4 | 2 | 650 | 5 | 1 | 1211 | 0.46 | 0.44 | 156.52957 | 0.02 | 894.5232 | https://doi.org/10.1021/acs.energyfuels.7b00633
648 | C-650-3 | Coconut Shell | 2 | 3 | 2 | 4 | 3 | 650 | 5 | 1 | 1513 | 0.58 | 0.57 | 60.33383 | 0.01 | 1021.6962 | https://doi.org/10.1021/acs.energyfuels.7b00633
649 | C-700-1 | Coconut Shell | 2 | 3 | 2 | 4 | 1 | 700 | 5 | 1 | 878 | 0.33 | 0.32 | 162.80948 | 0.01 | 635.29065 | https://doi.org/10.1021/acs.energyfuels.7b00633
650 | C-700-2 | Coconut Shell | 2 | 3 | 2 | 4 | 2 | 700 | 5 | 1 | 1233 | 0.46 | 0.45 | 131.0544 | 0.01 | 911.6489 | https://doi.org/10.1021/acs.energyfuels.7b00633
651 | C-700-3 | Coconut Shell | 2 | 3 | 2 | 4 | 3 | 700 | 5 | 1 | 1817 | 0.69 | 0.67 | 9.632034 | 0.02 | 1225.4834 | https://doi.org/10.1021/acs.energyfuels.7b00633
652 | S-973-1.25 | Sunflower seed shell | 2 | 3 | 2 | 4 | 1.25 | 700 | 7.7 | 1.5 | 1790 | 0.77 | 0.092558324 | 1776.2948 | 0.677441676 | 105.3336 | https://doi.org/10.1007/s10450-015-9655-y
653 | P-973-1.00 | Peanut shell | 2 | 3 | 2 | 4 | 1 | 700 | 7.7 | 1.5 | 956 | 0.43 | 0 | 979.97784 | 0.43 | 28.120096 | https://doi.org/10.1007/s10450-015-9655-y
654 | NHPCT-4-7 | Poplar catkin | 2 | 3 | 3 | 15 | 4 | 700 |  | 2 | 1361.9 | 0.58 | 0.46 | 303.99258 | 0.12 | 781.89404 | https://doi.org/10.1016/j.cej.2018.10.142
655 | NHPCT-2-8 | Poplar catkin | 2 | 3 | 3 | 15 | 2 | 800 |  | 2 | 1005.4 | 0.41 | 0.34 | 298.56934 | 0.07 | 697.8036 | https://doi.org/10.1016/j.cej.2018.10.142
656 | NHPCT-4-8 | Poplar catkin | 2 | 3 | 3 | 15 | 4 | 800 |  | 2 | 1455.1 | 0.68 | 0.47 | 456.8543 | 0.21 | 759.9015 | https://doi.org/10.1016/j.cej.2018.10.142
657 | NHPCT-6-8 | Poplar catkin | 2 | 3 | 3 | 15 | 6 | 800 |  | 2 | 1248.7 | 0.5 | 0.41 | 307.78033 | 0.09 | 769.25574 | https://doi.org/10.1016/j.cej.2018.10.142
658 | NHPCT-8-8 | Poplar catkin | 2 | 3 | 3 | 15 | 8 | 800 |  | 2 | 1024.8 | 0.78 | 0.25 | 765.83545 | 0.53 | 352.54758 | https://doi.org/10.1016/j.cej.2018.10.142
659 | NHPCT-4-9 | Poplar catkin | 2 | 3 | 3 | 15 | 4 | 900 |  | 2 | 1272.4 | 0.55 | 0.43 | 341.12173 | 0.12 | 765.5114 | https://doi.org/10.1016/j.cej.2018.10.142
660 | PCC-0 | Pine cones | 2 | 0 | 5 | 32 |  | 750 | 5 | 1.5 | 569 | 0.25 | 0.19 | 258.4449 | 0.06 | 244.20084 | https://doi.org/10.1002/cssc.201301262
661 | PCC-3 | Pine cones | 2 | 2 | 2 | 4 | 3 | 750 | 5 | 1.5 | 2140 | 1.214 | 0.57 | 1598.4767 | 0.644 | 647.80994 | https://doi.org/10.1002/cssc.201301262
662 | PCC-5 | Pine cones | 2 | 2 | 2 | 4 | 5 | 750 | 5 | 1.5 | 3950 | 2.395 | 1.72 | 1686.0338 | 0.675 | 2409.2412 | https://doi.org/10.1002/cssc.201301262
663 | ASC-K1 | Acai stone | 2 | 2 | 2 | 4 | 1 | 850 | 10 | 1 | 1356 | 0.6 | 0.48 | 290.43018 | 0.12 | 817.8628 | https://doi.org/10.1016/j.susmat.2020.e00168
664 | ASC-K3 | Acai stone | 2 | 2 | 2 | 4 | 3 | 850 | 10 | 1 | 2612 | 1.2 | 0.84 | 638.89075 | 0.36 | 1817.1782 | https://doi.org/10.1016/j.susmat.2020.e00168
665 | ASC-K5 | Acai stone | 2 | 2 | 2 | 4 | 5 | 850 | 10 | 1 | 3244 | 1.6 | 0.86 | 1745.7695 | 0.74 | 1647.0209 | https://doi.org/10.1016/j.susmat.2020.e00168
666 | ASC-CD2 | Acai stone | 2 | 1 | 1 | 2 |  | 850 | 10 | 2 | 579 | 0.28 | 0.2 | 291.21402 | 0.08 | 252.68471 | https://doi.org/10.1016/j.susmat.2020.e00168
667 | ASC-CD4 | Acai stone | 2 | 1 | 1 | 2 |  | 850 | 10 | 4 | 761 | 0.36 | 0.26 | 328.0359 | 0.1 | 400.5945 | https://doi.org/10.1016/j.susmat.2020.e00168
668 | ASC-CD8 | Acai stone | 2 | 1 | 1 | 2 |  | 850 | 10 | 8 | 1150 | 0.58 | 0.39 | 410.4252 | 0.19 | 672.16406 | https://doi.org/10.1016/j.susmat.2020.e00168
669 | Tea-0 | Waste tea leaves | 2 | 0 | 5 | 32 |  | 800 | 5 | 2 | 3.55 | 0.001 | 0 | 18.66735 | 0.001 | 7.491396 | https://doi.org/10.1002/gch2.201700063
670 | Tea-1 | Waste tea leaves | 2 | 2 | 2 | 4 | 1 | 800 | 5 | 2 | 1780 | 0.279 | 0 | 1256.021 | 0.279 | 265.4901 | https://doi.org/10.1002/gch2.201700063
671 | Tea-2 | Waste tea leaves | 2 | 2 | 2 | 4 | 2 | 800 | 5 | 2 | 2090 | 0.646 | 0 | 1968.4562 | 0.646 | 236.84312 | https://doi.org/10.1002/gch2.201700063
672 | Tea-3 | Waste tea leaves | 2 | 2 | 2 | 4 | 3 | 800 | 5 | 2 | 2532 | 0.681 | 0 | 2173.0186 | 0.681 | 530.0757 | https://doi.org/10.1002/gch2.201700063
673 | PAC-A | Sugarcane bagasse | 2 | 1 | 1 | 2 |  | 850 |  | 2 | 99 | 0.07 | 0.03 | 92.52373 | 0.04 | 23.430151 | https://doi.org/10.1016/j.cej.2019.122736
674 | PAC-C | Sugarcane bagasse | 2 | 1 | 1 | 2 |  | 850 |  | 2 | 622 | 0.38 | 0.3 | 204.03036 | 0.08 | 416.62708 | https://doi.org/10.1016/j.cej.2019.122736
675 | AC | Tea seed shell | 2 | 3 | 2 | 4 | 4 | 700 | 10 | 2 | 1503.2 | 0.64 | 0.57 | 146.1651 | 0.07 | 986.2324 | https://doi.org/10.1002/er.5222
676 | LS-600 | Loofah sponge | 2 | 3 | 2 | 4 | 2 | 600 | 5 | 1 | 943 | 0.44 | 0 | 954.3866 | 0.44 | 42.50078 | https://doi.org/10.1039/c5ra05688h
677 | LS-700 | Loofah sponge | 2 | 3 | 2 | 4 | 2 | 700 | 5 | 1 | 1177 | 0.55 | 0 | 1191.0447 | 0.55 | 104.93599 | https://doi.org/10.1039/c5ra05688h
678 | LS-800 | Loofah sponge | 2 | 3 | 2 | 4 | 2 | 800 | 5 | 1 | 1733 | 0.86 | 0 | 1519.6865 | 0.86 | 173.50183 | https://doi.org/10.1039/c5ra05688h
679 | LS-900 | Loofah sponge | 2 | 3 | 2 | 4 | 2 | 900 | 5 | 1 | 1841 | 1.05 | 0.6177758 | 969.8627 | 0.4322242 | 985.17883 | https://doi.org/10.1039/c5ra05688h
680 | LS-1000 | Loofah sponge | 2 | 3 | 2 | 4 | 2 | 1000 | 5 | 1 | 1554 | 0.94 | 0.1399065 | 1277.3274 | 0.8000935 | 295.98358 | https://doi.org/10.1039/c5ra05688h
681 | KOH-C1 | Horseweed | 2 | 3 | 2 | 4 | 1 | 900 | 2 | 4 | 824 | 0.63 | 0.289989 | 524.49347 | 0.340011 | 341.07098 | https://doi.org/10.1007/s10853-015-9707-4
682 | KOH-C3 | Horseweed | 2 | 3 | 2 | 4 | 3 | 900 | 2 | 4 | 1090 | 0.784 | 0.3819648 | 776.3753 | 0.4020352 | 304.46808 | https://doi.org/10.1007/s10853-015-9707-4
683 | KOH-C5 | Horseweed | 2 | 3 | 2 | 4 | 5 | 900 | 2 | 4 | 1469 | 1.169 | 0.5695368 | 1283.6711 | 0.5994632 | 384.96722 | https://doi.org/10.1007/s10853-015-9707-4
684 | p-0.5-973-1.5 | Pine nut shell | 2 | 3 | 2 | 4 | 0.5 | 700 |  | 1.5 | 966 | 0.4 | 0 | 1016.52875 | 0.4 | 0 | http://dx.doi.org/10.1016/j.cej.2014.04.115
685 | p-1-973-1.5 | Pine nut shell | 2 | 3 | 2 | 4 | 1 | 700 |  | 1.5 | 1004 | 0.43 | 0 | 1045.0492 | 0.43 | 29.459898 | http://dx.doi.org/10.1016/j.cej.2014.04.115
686 | p-2-973-1.5 | Pine nut shell | 2 | 3 | 2 | 4 | 2 | 700 |  | 1.5 | 1486 | 0.64 | 0 | 1564.5736 | 0.64 | 0 | http://dx.doi.org/10.1016/j.cej.2014.04.115
687 | p-3-973-1.5 | Pine nut shell | 2 | 3 | 2 | 4 | 3 | 700 |  | 1.5 | 1682 | 0.7 | 0 | 1787.0034 | 0.7 | 0 | http://dx.doi.org/10.1016/j.cej.2014.04.115
688 | p-4-973-1.5 | Pine nut shell | 2 | 3 | 2 | 4 | 4 | 700 |  | 1.5 | 1944 | 0.81 | 0 | 1965.9246 | 0.81 | 43.33122 | http://dx.doi.org/10.1016/j.cej.2014.04.115
689 | p-2-773-1.5 | Pine nut shell | 2 | 3 | 2 | 4 | 2 | 500 |  | 1.5 | 459 | 0.2 | 0 | 484.89804 | 0.2 | 20.207663 | http://dx.doi.org/10.1016/j.cej.2014.04.115
690 | p-2-873-1.5 | Pine nut shell | 2 | 3 | 2 | 4 | 2 | 600 |  | 1.5 | 1343 | 0.56 | 0 | 1411.9213 | 0.56 | 0 | http://dx.doi.org/10.1016/j.cej.2014.04.115
691 | p-2-1073-1.5 | Pine nut shell | 2 | 3 | 2 | 4 | 2 | 800 |  | 1.5 | 1637 | 0.71 | 0 | 1711.6323 | 0.71 | 0 | http://dx.doi.org/10.1016/j.cej.2014.04.115
692 | p-2-1173-1.5 | Pine nut shell | 2 | 3 | 2 | 4 | 2 | 900 |  | 1.5 | 2207 | 1.23 | 0.12955007 | 1739.2173 | 1.10044993 | 481.17694 | http://dx.doi.org/10.1016/j.cej.2014.04.115
693 | AC-C | Oil palm kernel | 2 | 3 | 2 | 4 | 4 | 500 |  | 4 | 462.1 | 0.354 | 0.161 | 336.86874 | 0.193 | 103.82735 | http://dx.doi.org/10.1016/j.electacta.2015.05.163
694 | AC-P | Oil palm kernel | 2 | 1 | 1 | 3 |  | 500 |  | 4 | 727.3 | 0.42 | 0.273 | 359.27402 | 0.147 | 373.26086 | http://dx.doi.org/10.1016/j.electacta.2015.05.163
695 | OAC-4 | Fallen leaves | 2 | 3 | 2 | 4 | 4 | 700 | 10 | 1 | 2869 | 1.598 | 0.832 | 1885.2776 | 0.766 | 1183.2042 | http://dx.doi.org/10.1016/j.jpowsour.2015.09.039
696 | CAC-2 | Fallen leaves | 2 | 3 | 3 | 8 | 2 | 700 | 10 | 1 | 1003 | 0.599 | 0.297 | 640.1106 | 0.302 | 425.7544 | http://dx.doi.org/10.1016/j.jpowsour.2015.09.039
697 | MAC-1 | Fallen leaves | 2 | 3 | 6 | 26 | 2 | 700 | 10 | 1 | 1058 | 0.716 | 0.27 | 779.58234 | 0.446 | 328.07437 | http://dx.doi.org/10.1016/j.jpowsour.2015.09.039
698 | MAC-2 | Fallen leaves | 2 | 3 | 6 | 26 | 4 | 700 | 10 | 1 | 1078 | 0.939 | 0.274 | 837.4123 | 0.665 | 340.50964 | http://dx.doi.org/10.1016/j.jpowsour.2015.09.039
699 | MAC-3 | Fallen leaves | 2 | 3 | 6 | 26 | 6 | 700 | 10 | 1 | 1409 | 0.675 | 0.342 | 775.2583 | 0.333 | 550.61475 | http://dx.doi.org/10.1016/j.jpowsour.2015.09.039
700 | AC1-1h | Peanut shell | 2 | 3 | 2 | 4 | 1 | 780 | 10 | 1 | 1195 | 0.52 | 0.5 | 90.455536 | 0.02 | 971.97205 | http://dx.doi.org/10.1016/j.matlet.2014.11.042
701 | AC2-1h | Peanut shell | 2 | 3 | 2 | 4 | 2 | 780 | 10 | 1 | 1670 | 0.71 | 0.71 | 53.14859 | 0 | 1269.2249 | http://dx.doi.org/10.1016/j.matlet.2014.11.042
702 | AC3-1h | Peanut shell | 2 | 3 | 2 | 4 | 3 | 780 | 10 | 1 | 3013 | 1.32 | 1.28 | 285.32462 | 0.04 | 2644.3372 | http://dx.doi.org/10.1016/j.matlet.2014.11.042
703 | AC2-1h | Peanut shell | 2 | 3 | 2 | 4 | 2 | 780 | 10 | 1 | 1670 | 0.71 | 0.71 | 53.148468 | 0 | 1269.2246 | http://dx.doi.org/10.1016/j.matlet.2014.11.042
704 | AC2-1.5h | Peanut shell | 2 | 3 | 2 | 4 | 2 | 780 | 10 | 1.5 | 1871 | 0.82 | 0.8 | 46.01233 | 0.02 | 1469.9567 | http://dx.doi.org/10.1016/j.matlet.2014.11.042
705 | AC2-2h | Peanut shell | 2 | 3 | 2 | 4 | 2 | 780 | 10 | 2 | 1752 | 0.75 | 0.74 | 44.6588 | 0.01 | 1324.441 | http://dx.doi.org/10.1016/j.matlet.2014.11.042
706 | WH2O-AC | Fir wood | 2 | 1 | 1 | 3 |  | 900 | 5 | 5 | 1016 | 0.747 | 0.377235 | 697.44586 | 0.369765 | 342.89185 | https://doi.org/10.1016/j.jpowsour.2004.12.020
707 | PH2O-AC | Pistachio shell | 2 | 1 | 1 | 3 |  | 890 | 5 | 3 | 1009 | 0.667 | 0.444889 | 425.387 | 0.222111 | 658.33844 | https://doi.org/10.1016/j.jpowsour.2004.12.020
708 | W-KOH-AC | Fir wood | 2 | 3 | 2 | 4 | 1 | 780 | 10 | 1 | 1064 | 0.607 | 0.511701 | 231.80608 | 0.095299 | 882.8065 | https://doi.org/10.1016/j.jpowsour.2004.12.020
709 | P-KOH-AC | Pistachio shell | 2 | 3 | 2 | 4 | 1 | 780 | 10 | 1 | 1096 | 0.608 | 0.552064 | 149.9671 | 0.055936 | 969.63135 | https://doi.org/10.1016/j.jpowsour.2004.12.020
710 | BL-1/2 | Beer lees | 2 | 3 | 2 | 4 | 2 | 800 |  | 1 | 2113 | 1.125 | 0.903 | 336.606 | 0.222 | 1592.0203 | https://doi.org/10.1016/j.matchemphys.2008.11.010
711 | BL-1/3 | Beer lees | 2 | 3 | 2 | 4 | 3 | 800 |  | 1 | 3257 | 1.744 | 1.347 | 910.25244 | 0.397 | 2271.4702 | https://doi.org/10.1016/j.matchemphys.2008.11.010
712 | BL-1/4 | Beer lees | 2 | 3 | 2 | 4 | 4 | 800 |  | 1 | 3557 | 2.138 | 1.414 | 1798.7051 | 0.724 | 1968.4298 | https://doi.org/10.1016/j.matchemphys.2008.11.010
713 | N1 | Rice husk | 2 | 2 | 2 | 5 | 3 | 750 | 15 | 0.5 | 1886 | 0.98 | 0.32 | 1609.6967 | 0.66 | 151.61269 | https://doi.org/10.1016/S0254-0584(03)00105-6
714 | N2 | Rice husk | 2 | 2 | 2 | 5 | 3 | 750 | 15 | 1 | 1987 | 1.32 | 0.25 | 1368.0475 | 1.07 | 531.61945 | https://doi.org/10.1016/S0254-0584(03)00105-6
715 | N3 | Rice husk | 2 | 2 | 2 | 5 | 3 | 750 | 15 | 1.5 | 2721 | 1.88 | 0.46 | 1969.4633 | 1.42 | 746.5074 | https://doi.org/10.1016/S0254-0584(03)00105-6
716 | K1 | Rice husk | 2 | 2 | 2 | 4 | 4 | 650 | 15 | 2 | 1392 | 0.7 | 0.44 | 564.4451 | 0.26 | 731.3701 | https://doi.org/10.1016/S0254-0584(03)00105-6
717 | K2 | Rice husk | 2 | 2 | 2 | 4 | 4 | 700 | 15 | 1 | 1759 | 0.79 | 0.78 | 53.860138 | 0.01 | 1396.3165 | https://doi.org/10.1016/S0254-0584(03)00105-6
718 | K3 | Rice husk | 2 | 2 | 2 | 4 | 4 | 750 | 15 | 1 | 1930 | 0.97 | 0.5 | 1091.4554 | 0.47 | 925.23486 | https://doi.org/10.1016/S0254-0584(03)00105-6
719 | PAC-400 | Calotropis gigantea stem | 2 | 2 | 3 | 8 | 1 | 400 |  | 1 | 42.13 | 0.059 | 0 | 70.61746 | 0.059 | 7.45244 | https://doi.org/10.1016/j.jics.2023.100943
720 | PAC-600 | Calotropis gigantea stem | 2 | 2 | 3 | 8 | 1 | 600 |  | 1 | 350.1 | 0.22 | 0.128 | 257.39056 | 0.092 | 91.41286 | https://doi.org/10.1016/j.jics.2023.100943
721 | PAC-750 | Calotropis gigantea stem | 2 | 2 | 3 | 8 | 1 | 750 |  | 1 | 567.61 | 0.297 | 0.17 | 379.93936 | 0.127 | 160.79353 | https://doi.org/10.1016/j.jics.2023.100943
722 | PAC-900 | Calotropis gigantea stem | 2 | 2 | 3 | 8 | 1 | 900 |  | 1 | 27.13 | 0.052 | 0 | 55.396606 | 0.052 | 7.84558 | https://doi.org/10.1016/j.jics.2023.100943
723 | PAC-0.5:1 | Calotropis gigantea stem | 2 | 2 | 3 | 8 | 0.5 | 750 |  | 1 | 107.57 | 0.079 | 0.067 | 66.76529 | 0.012 | 23.024652 | https://doi.org/10.1016/j.jics.2023.100943
724 | PAC-2:1 | Calotropis gigantea stem | 2 | 2 | 3 | 8 | 2 | 750 |  | 1 | 215.35 | 0.103 | 0.069 | 152.43729 | 0.034 | 59.641575 | https://doi.org/10.1016/j.jics.2023.100943
725 | CWB | Wheat bran | 2 | 0 | 5 | 32 |  | 800 | 5 | 2 | 71 | 0.052 | 0.018 | 74.159935 | 0.034 | 19.484207 | https://doi.org/10.1016/j.jclepro.2018.11.041
726 | AC800-1 | Wheat bran | 2 | 2 | 2 | 5 | 1 | 800 | 5 | 2 | 1172 | 0.539 | 0.412 | 346.0142 | 0.127 | 754.83545 | https://doi.org/10.1016/j.jclepro.2018.11.041
727 | AC800-2 | Wheat bran | 2 | 2 | 2 | 5 | 2 | 800 | 5 | 2 | 1839 | 0.963 | 0.628 | 651.6276 | 0.335 | 1166.173 | https://doi.org/10.1016/j.jclepro.2018.11.041
728 | AC800-3 | Wheat bran | 2 | 2 | 2 | 5 | 3 | 800 | 5 | 2 | 2278 | 1.328 | 0.747 | 1383.0726 | 0.581 | 1047.2822 | https://doi.org/10.1016/j.jclepro.2018.11.041
729 | AC800-4 | Wheat bran | 2 | 2 | 2 | 5 | 4 | 800 | 5 | 2 | 2543 | 1.684 | 0.796 | 2291.3088 | 0.888 | 236.63115 | https://doi.org/10.1016/j.jclepro.2018.11.041
730 | AC800-5 | Wheat bran | 2 | 2 | 2 | 5 | 5 | 800 | 5 | 2 | 2321 | 1.79 | 0.672 | 1530.5486 | 1.118 | 748.3025 | https://doi.org/10.1016/j.jclepro.2018.11.041
731 | AC700-4 | Wheat bran | 2 | 2 | 2 | 5 | 4 | 700 | 5 | 2 | 2134 | 1.215 | 0.71 | 1154.8209 | 0.505 | 1078.0709 | https://doi.org/10.1016/j.jclepro.2018.11.041
732 | AC900-4 | Wheat bran | 2 | 2 | 2 | 5 | 4 | 900 | 5 | 2 | 1635 | 1.412 | 0.407 | 1093.409 | 1.005 | 523.2267 | https://doi.org/10.1016/j.jclepro.2018.11.041
733 | CW-600-1 | Chempedak waste | 2 | 1 | 1 | 3 |  | 600 | 10 | 1 | 103.15 | 0.112 | 0.073 | 81.1422 | 0.039 | 28.459028 | https://doi.org/10.1016/j.jtice.2018.08.011
734 | CW-650-1 | Chempedak waste | 2 | 1 | 1 | 3 |  | 650 | 10 | 1 | 211.67 | 0.137 | 0.115 | 124.501236 | 0.022 | 87.94461 | https://doi.org/10.1016/j.jtice.2018.08.011
735 | CW-700-1 | Chempedak waste | 2 | 1 | 1 | 3 |  | 700 | 10 | 1 | 531.05 | 0.293 | 0.231 | 210.26733 | 0.062 | 297.00928 | https://doi.org/10.1016/j.jtice.2018.08.011
736 | CW-750-1 | Chempedak waste | 2 | 1 | 1 | 3 |  | 750 | 10 | 1 | 852.63 | 0.632 | 0.424 | 392.07117 | 0.208 | 586.33105 | https://doi.org/10.1016/j.jtice.2018.08.011
737 | CW-800-1 | Chempedak waste | 2 | 1 | 1 | 3 |  | 800 | 10 | 1 | 975.81 | 0.735 | 0.451 | 516.6188 | 0.284 | 499.4265 | https://doi.org/10.1016/j.jtice.2018.08.011
738 | CW-850-1 | Chempedak waste | 2 | 1 | 1 | 3 |  | 850 | 10 | 1 | 1150.12 | 0.891 | 0.32 | 927.61224 | 0.571 | 403.23087 | https://doi.org/10.1016/j.jtice.2018.08.011
739 | CW-900-1 | Chempedak waste | 2 | 1 | 1 | 3 |  | 900 | 10 | 1 | 1200.56 | 1.02 | 0.256 | 873.5646 | 0.764 | 384.16608 | https://doi.org/10.1016/j.jtice.2018.08.011
740 | CW-950-1 | Chempedak waste | 2 | 1 | 1 | 3 |  | 950 | 10 | 1 | 1000.72 | 0.87 | 0.233 | 796.58325 | 0.637 | 332.45514 | https://doi.org/10.1016/j.jtice.2018.08.011
741 | CW-750-0.33 | Chempedak waste | 2 | 1 | 1 | 3 |  | 750 | 10 | 0.3333333 | 113.65 | 0.191 | 0.173 | 43.24843 | 0.018 | 53.98879 | https://doi.org/10.1016/j.jtice.2018.08.011
742 | CW-750-0.66 | Chempedak waste | 2 | 1 | 1 | 3 |  | 750 | 10 | 0.6666667 | 399.43 | 0.495 | 0.415 | 175.63153 | 0.08 | 212.53879 | https://doi.org/10.1016/j.jtice.2018.08.011
743 | CW-750-1 | Chempedak waste | 2 | 1 | 1 | 3 |  | 750 | 10 | 1 | 850.11 | 0.622 | 0.419 | 387.5418 | 0.203 | 590.1875 | https://doi.org/10.1016/j.jtice.2018.08.011
744 | CW-750-1.33 | Chempedak waste | 2 | 1 | 1 | 3 |  | 750 | 10 | 1.333333 | 946.62 | 0.694 | 0.453 | 436.60153 | 0.241 | 594.88367 | https://doi.org/10.1016/j.jtice.2018.08.011
745 | CW-750-1.66 | Chempedak waste | 2 | 1 | 1 | 3 |  | 750 | 10 | 1.666667 | 1100.37 | 0.79 | 0.477 | 580.2073 | 0.313 | 566.62177 | https://doi.org/10.1016/j.jtice.2018.08.011
746 | CW-750-2 | Chempedak waste | 2 | 1 | 1 | 3 |  | 750 | 10 | 2 | 1070.02 | 0.831 | 0.33 | 794.7567 | 0.501 | 496.18744 | https://doi.org/10.1016/j.jtice.2018.08.011
747 | CW-750-2.33 | Chempedak waste | 2 | 1 | 1 | 3 |  | 750 | 10 | 2.333333 | 1090.14 | 0.95 | 0.262 | 842.27264 | 0.688 | 339.68997 | https://doi.org/10.1016/j.jtice.2018.08.011
748 | PS-4 | Peach stone | 2 | 3 | 3 | 15 | 1 | 500 | 5 | 1 | 1178 | 0.75 | 0.24 | 953.31836 | 0.51 | 326.18573 | https://doi.org/10.1016/j.jaap.2014.05.017
749 | PS-5 | Peach stone | 2 | 3 | 3 | 15 | 1 | 600 | 5 | 1 | 1169 | 0.71 | 0.23 | 954.03577 | 0.48 | 272.2633 | https://doi.org/10.1016/j.jaap.2014.05.017
750 | PS-6 | Peach stone | 2 | 3 | 3 | 15 | 1 | 700 | 5 | 1 | 842 | 0.48 | 0.23 | 567.24335 | 0.25 | 338.11957 | https://doi.org/10.1016/j.jaap.2014.05.017
751 | PS-7 | Peach stone | 2 | 3 | 3 | 15 | 1 | 500 | 5 | 1 | 749 | 0.42 | 0.33 | 227.22594 | 0.09 | 506.81345 | https://doi.org/10.1016/j.jaap.2014.05.017
752 | PS-8 | Peach stone | 2 | 3 | 3 | 15 | 1 | 600 | 5 | 1 | 388 | 0.2 | 0.18 | 138.3677 | 0.02 | 152.30081 | https://doi.org/10.1016/j.jaap.2014.05.017
753 | AP-1 | Artichoke peels | 2 | 0 | 5 | 32 |  | 800 |  | 1 | 551.9 | 0.2215 | 0.1494 | 317.65356 | 0.0721 | 149.63998 | https://doi.org/10.1016/j.jtusci.2016.04.006
754 | AP-2 | Artichoke peels | 2 | 3 | 2 | 4 | 1.5 | 800 |  | 1 | 508.7 | 0.2536 | 0.2186 | 162.62918 | 0.035 | 294.41144 | https://doi.org/10.1016/j.jtusci.2016.04.006
755 | AP-4 | Artichoke peels | 2 | 3 | 3 | 13 | 1.5 | 800 |  | 1 | 597 | 0.3208 | 0.2486 | 231.48994 | 0.0722 | 347.756 | https://doi.org/10.1016/j.jtusci.2016.04.006
756 | AP-6 | Artichoke peels | 2 | 3 | 3 | 15 | 1.5 | 800 |  | 1 | 245.2 | 0.2549 | 0.0832 | 191.37067 | 0.1717 | 22.78943 | https://doi.org/10.1016/j.jtusci.2016.04.006
757 | AP-8 | Artichoke peels | 2 | 3 | 3 | 18 | 1.5 | 800 |  | 1 | 369.2 | 0.2126 | 0.1543 | 221.33858 | 0.0583 | 134.05632 | https://doi.org/10.1016/j.jtusci.2016.04.006
758 | AP-10 | Artichoke peels | 2 | 3 | 3 | 19 | 1.5 | 800 |  | 1 | 383.7 | 0.2129 | 0.173 | 183.67834 | 0.0399 | 153.15672 | https://doi.org/10.1016/j.jtusci.2016.04.006
759 | AP-12 | Artichoke peels | 2 | 3 | 4 | 28 | 1.5 | 800 |  | 1 | 293.8 | 0.2068 | 0.1438 | 196.5483 | 0.063 | 104.09331 | https://doi.org/10.1016/j.jtusci.2016.04.006
760 | PKS-1 | Peach kernel shells | 2 | 1 | 1 | 2 |  | 900 | 10 | 1 | 445.42 | 0.22 | 0.21 | 108.14543 | 0.01 | 248.67448 | https://doi.org/10.18596/jotcsa.753579
761 | PKS-2 | Peach kernel shells | 2 | 1 | 1 | 2 |  | 900 | 10 | 1 | 417.42 | 0.21 | 0.2 | 109.90339 | 0.01 | 209.99556 | https://doi.org/10.18596/jotcsa.753579
762 | PKS-3 | Peach kernel shells | 2 | 1 | 1 | 2 |  | 800 | 10 | 1 | 596.73 | 0.55 | 0.03 | 454.53528 | 0.52 | 11.185671 | https://doi.org/10.18596/jotcsa.753579
763 | PKS-4 | Peach kernel shells | 2 | 1 | 1 | 2 |  | 800 | 10 | 1 | 378.05 | 0.19 | 0.18 | 118.576965 | 0.01 | 150.05156 | https://doi.org/10.18596/jotcsa.753579
764 | PKS-5 | Peach kernel shells | 2 | 1 | 1 | 2 |  | 900 | 10 | 1 | 458.24 | 0.228 | 0.224 | 88.886635 | 0.004 | 281.0199 | https://doi.org/10.18596/jotcsa.753579
765 | PKS-6 | Peach kernel shells | 2 | 1 | 1 | 2 |  | 900 | 10 | 1 | 422.53 | 0.21 | 0.2 | 111.48829 | 0.01 | 214.89037 | https://doi.org/10.18596/jotcsa.753579
766 | PKS-7 | Peach kernel shells | 2 | 1 | 1 | 2 |  | 900 | 10 | 1 | 447.65 | 0.22 | 0.21 | 108.83722 | 0.01 | 250.81056 | https://doi.org/10.18596/jotcsa.753579
767 | PKS-8 | Peach kernel shells | 2 | 1 | 1 | 2 |  | 800 | 10 | 1 | 349.23 | 0.18 | 0.05 | 336.21365 | 0.13 | 64.74766 | https://doi.org/10.18596/jotcsa.753579
768 | AC-1 | Sunflower oil cake | 2 | 0 | 5 | 32 |  | 600 | 5 |  | 8.8 | 0.0063 | 0 | 23.664612 | 0.0063 | 8.473081 | https://doi.org/10.1016/j.biortech.2007.12.019
769 | AC-2 | Sunflower oil cake | 2 | 3 | 4 | 29 | 0.8 | 600 | 5 |  | 240.02 | 0.116 | 0.111 | 119.96476 | 0.005 | 91.95607 | https://doi.org/10.1016/j.biortech.2007.12.019
770 | AC-3 | Sunflower oil cake | 2 | 3 | 4 | 29 | 1.9 | 600 | 5 |  | 114.77 | 0.073 | 0.044 | 90.20323 | 0.029 | 24.117352 | https://doi.org/10.1016/j.biortech.2007.12.019
773 | BB-1 | Bamboo | 2 | 3 | 4 | 29 | 1 | 900 | 5 | 1 | 549 | 0.281 | 0.236 | 176.32477 | 0.045 | 334.7505 | https://doi.org/10.1016/j.seppur.2010.06.007
774 | BB-2 | Bamboo | 2 | 3 | 4 | 29 | 1 | 900 | 5 | 2 | 553 | 0.284 | 0.239 | 174.3992 | 0.045 | 340.74197 | https://doi.org/10.1016/j.seppur.2010.06.007
775 | BB-3 | Bamboo | 2 | 3 | 4 | 29 | 1 | 900 | 5 | 3 | 513 | 0.259 | 0.226 | 152.29312 | 0.033 | 310.48816 | https://doi.org/10.1016/j.seppur.2010.06.007
776 | BB-4 | Bamboo | 2 | 3 | 4 | 29 | 1 | 900 | 5 | 4 | 368 | 0.198 | 0.158 | 188.90318 | 0.04 | 141.78883 | https://doi.org/10.1016/j.seppur.2010.06.007
777 | BB-5 | Bamboo | 2 | 3 | 4 | 29 | 4 | 900 | 5 | 1 | 226 | 0.137 | 0.09 | 159.74597 | 0.047 | 61.306774 | https://doi.org/10.1016/j.seppur.2010.06.007
778 | BB-6 | Bamboo | 2 | 3 | 4 | 29 | 4 | 900 | 5 | 2 | 269 | 0.152 | 0.108 | 179.3552 | 0.044 | 88.64285 | https://doi.org/10.1016/j.seppur.2010.06.007
779 | BB-7 | Bamboo | 2 | 3 | 4 | 29 | 4 | 900 | 5 | 3 | 383 | 0.207 | 0.161 | 202.47527 | 0.046 | 142.68086 | https://doi.org/10.1016/j.seppur.2010.06.007
780 | BB-8 | Bamboo | 2 | 3 | 4 | 29 | 4 | 900 | 5 | 4 | 375 | 0.258 | 0.14 | 285.6851 | 0.118 | 96.279236 | https://doi.org/10.1016/j.seppur.2010.06.007
781 | BB-11 | Bamboo | 2 | 3 | 4 | 29 | 2 | 900 | 5 | 2 | 310 | 0.154 | 0.12 | 182.7468 | 0.034 | 104.53682 | https://doi.org/10.1016/j.seppur.2010.06.007
784 | BM-3 | Beet molasses | 2 | 3 | 4 | 29 | 1 | 800 | 10 |  | 1016 | 0.622 | 0.315 | 643.56396 | 0.307 | 429.31494 | https://doi.org/10.3390/molecules27217467
785 | BM-4 | Beet molasses | 2 | 3 | 2 | 5 | 1 | 800 | 10 |  | 505 | 0.586 | 0.106 | 375.88638 | 0.48 | 57.44666 | https://doi.org/10.3390/molecules27217467
786 | AC-CG | Guava seeds | 2 | 3 | 2 | 5 | 3 | 750 | 20 | 1.5 | 2573.6 | 1.26 | 1.071 | 337.04282 | 0.189 | 2041.953 | https://doi.org/10.1016/j.cej.2015.12.042
787 | BNH-HAC | Betel nut | 2 | 2 | 2 | 5 | 2 | 500 | 20 | 1 | 517.6 | 0.33 | 0.1189 | 407.8522 | 0.2111 | 98.865555 | https://doi.org/10.1007/s11270-020-04762-0
788 | OHPBC-3 | Onion skin | 2 | 2 | 2 | 4 | 3 | 800 | 5 | 2.5 | 2917.4 | 1.31 | 1.1316427 | 318.3688 | 0.1783573 | 2378.3914 | https://doi.org/10.1039/D1NJ02686K
789 | OHPBC-4 | Onion skin | 2 | 2 | 2 | 4 | 4 | 800 | 5 | 2.5 | 3503.3 | 1.54 | 0.9402406 | 1278.2778 | 0.5997594 | 2164.3735 | https://doi.org/10.1039/D1NJ02686K
790 | OHPBC-5 | Onion skin | 2 | 2 | 2 | 4 | 5 | 800 | 5 | 2.5 | 3787.6 | 1.95 | 0.7479983 | 3397.613 | 1.2020017 | 340.79617 | https://doi.org/10.1039/D1NJ02686K
791 | OHPBC-6 | Onion skin | 2 | 2 | 2 | 4 | 6 | 800 | 5 | 2.5 | 3201.4 | 1.82 | 1.2282436 | 1383.5471 | 0.5917564 | 1852.453 | https://doi.org/10.1039/D1NJ02686K
792 | SY-H-1 | Mulberry leaves | 2 | 2 | 2 | 5 | 1 | 650 | 10 | 1 | 417 | 0.51 | 0.12 | 268.39252 | 0.39 | 169.07481 | https://doi.org/10.1007/s11581-019-03023-3
793 | SY-H-2 | Mulberry leaves | 2 | 2 | 2 | 5 | 2 | 650 | 10 | 1 | 2506 | 1.29 | 0.39 | 2281.7937 | 0.9 | 294.3252 | https://doi.org/10.1007/s11581-019-03023-3
794 | SY-H-3 | Mulberry leaves | 2 | 2 | 2 | 5 | 3 | 650 | 10 | 1 | 2662 | 1.79 | 0.62 | 2155.4314 | 1.17 | 566.40295 | https://doi.org/10.1007/s11581-019-03023-3
804 | AC1 | Crayfish shell | 2 | 3 | 2 | 5 |  | 600 |  | 0.5 | 846.61 | 0.42 | 0.35 | 209.95207 | 0.07 | 607.72034 | https://doi.org/10.1016/j.cej.2021.131148
805 | AC2 | Crayfish shell | 2 | 3 | 2 | 5 |  | 600 |  | 1 | 1994.59 | 1.03 | 0.81 | 321.9012 | 0.22 | 1511.9073 | https://doi.org/10.1016/j.cej.2021.131148
806 | AC3 | Crayfish shell | 2 | 3 | 2 | 5 |  | 600 |  | 1.5 | 1823.99 | 1.01 | 0.72 | 501.21396 | 0.29 | 1272.065 | https://doi.org/10.1016/j.cej.2021.131148
807 | AC4 | Crayfish shell | 2 | 3 | 2 | 5 |  | 600 |  | 2 | 1883.27 | 1.11 | 0.74 | 748.1741 | 0.37 | 1155.8115 | https://doi.org/10.1016/j.cej.2021.131148
808 | AC5 | Crayfish shell | 2 | 3 | 2 | 5 |  | 700 |  | 1 | 1031.33 | 0.51 | 0.43 | 222.3667 | 0.08 | 801.9323 | https://doi.org/10.1016/j.cej.2021.131148
809 | AC6 | Crayfish shell | 2 | 3 | 2 | 5 |  | 700 |  | 0.5 | 2385.48 | 1.28 | 0.97 | 556.57996 | 0.31 | 1693.0216 | https://doi.org/10.1016/j.cej.2021.131148
810 | AC7 | Crayfish shell | 2 | 3 | 2 | 5 |  | 700 |  | 2 | 2669.4 | 1.42 | 1.07 | 686.25336 | 0.35 | 1863.998 | https://doi.org/10.1016/j.cej.2021.131148
811 | AC8 | Crayfish shell | 2 | 3 | 2 | 5 |  | 700 |  | 1.5 | 1776.86 | 1.23 | 0.68 | 1317.3641 | 0.55 | 375.04712 | https://doi.org/10.1016/j.cej.2021.131148
812 | AC9 | Crayfish shell | 2 | 3 | 2 | 5 |  | 800 |  | 1.5 | 1405.41 | 0.74 | 0.58 | 368.61465 | 0.16 | 978.1107 | https://doi.org/10.1016/j.cej.2021.131148 | 液
813 | AC10 | Crayfish shell | 2 | 3 | 2 | 5 |  | 800 |  | 2 | 1801.84 | 1.05 | 0.72 | 608.3976 | 0.33 | 1177.9147 | https://doi.org/10.1016/j.cej.2021.131148
814 | AC11 | Crayfish shell | 2 | 3 | 2 | 5 |  | 800 |  | 0.5 | 2365.97 | 1.45 | 0.9 | 1276.0702 | 0.55 | 1198.4933 | https://doi.org/10.1016/j.cej.2021.131148
815 | AC12 | Crayfish shell | 2 | 3 | 2 | 5 |  | 800 |  | 1 | 2369.32 | 2.04 | 0.9 | 1411.3658 | 1.14 | 1031.5504 | https://doi.org/10.1016/j.cej.2021.131148
816 | AC13 | Crayfish shell | 2 | 3 | 2 | 5 |  | 900 |  | 2 | 878.74 | 0.54 | 0.37 | 367.13123 | 0.17 | 587.0039 | https://doi.org/10.1016/j.cej.2021.131148
817 | AC14 | Crayfish shell | 2 | 3 | 2 | 5 |  | 900 |  | 1.5 | 906.28 | 0.77 | 0.37 | 558.3283 | 0.4 | 406.67496 | https://doi.org/10.1016/j.cej.2021.131148
818 | AC15 | Crayfish shell | 2 | 3 | 2 | 5 |  | 900 |  | 1 | 1542.76 | 1.09 | 0.62 | 1110.9514 | 0.47 | 377.6653 | https://doi.org/10.1016/j.cej.2021.131148
819 | AC16 | Crayfish shell | 2 | 3 | 2 | 5 |  | 900 |  | 0.5 | 776.94 | 1.15 | 0.29 | 746.58734 | 0.86 | 464.73517 | https://doi.org/10.1016/j.cej.2021.131148
820 | C450 | Waste vinasse | 2 | 0 | 5 | 32 |  |  | 5 |  | 3.333 | 0.0129 | 0.0006 | 23.932167 | 0.0123 | 9.947055 | https://doi.org/10.1016/j.biortech.2020.124540
821 | AC600 | Waste vinasse | 2 | 3 | 2 | 4 | 5 | 600 | 5 | 1 | 1865 | 0.9191 | 0.7561 | 215.56557 | 0.163 | 1431.1777 | https://doi.org/10.1016/j.biortech.2020.124540
822 | AC700 | Waste vinasse | 2 | 3 | 2 | 4 | 5 | 700 | 5 | 1 | 2015 | 1.0757 | 0.9613 | 193.03961 | 0.1144 | 1671.7413 | https://doi.org/10.1016/j.biortech.2020.124540
823 | AC800 | Waste vinasse | 2 | 3 | 2 | 4 | 5 | 800 | 5 | 1 | 1999 | 1.1551 | 0.8947 | 454.23843 | 0.2604 | 1427.4347 | https://doi.org/10.1016/j.biortech.2020.124540
824 | AC900 | Waste vinasse | 2 | 3 | 2 | 4 | 5 | 900 | 5 | 1 | 1814 | 1.1587 | 0.8431 | 603.2971 | 0.3156 | 1186.7592 | https://doi.org/10.1016/j.biortech.2020.124540
825 | COSHTC3 | Coconut shell | 2 | 3 | 2 | 5 | 3 | 600 | 10 | 1 | 876.14 | 0.441 | 0.272 | 424.88205 | 0.169 | 432.50385 | https://doi.org/10.1016/j.jenvman.2017.07.029
832 | CFS | Fish scales | 2 | 3 | 2 | 5 | 3 | 800 |  | 1.5 | 1867 | 0.38 |  |  |  |  | https://doi.org/10.1016/j.powtec.2017.08.023
845 | HTC–PDS3 | Palm date seed | 2 | 3 | 2 | 5 | 3 | 600 | 10 | 1 | 1282.49 | 0.66 | 0.38 | 611.34436 | 0.28 | 644.49646 | https://doi.org/10.1016/j.cej.2015.01.058
847 | PKN0 | Plum kernels | 2 | 0 | 5 | 32 |  | 780 |  | 1 | 290 | 0.169 | 0.13013 | 179.84964 | 0.03887 | 107.14108 | https://doi.org/10.1016/j.jhazmat.2007.01.140
848 | PKN0.5 | Plum kernels | 2 | 3 | 2 | 5 | 0.5 | 780 |  | 1 | 183 | 0.12 | 0.0876 | 122.14508 | 0.0324 | 52.794926 | https://doi.org/10.1016/j.jhazmat.2007.01.140
849 | PKN1 | Plum kernels | 2 | 3 | 2 | 5 | 1 | 780 |  | 1 | 113 | 0.083 | 0.05229 | 87.77918 | 0.03071 | 25.43361 | https://doi.org/10.1016/j.jhazmat.2007.01.140
850 | PKN2 | Plum kernels | 2 | 3 | 2 | 5 | 2 | 780 |  | 1 | 1478 | 0.815 | 0.6683 | 318.88327 | 0.1467 | 1150.6029 | https://doi.org/10.1016/j.jhazmat.2007.01.140
851 | PKN3 | Plum kernels | 2 | 3 | 2 | 5 | 3 | 780 |  | 1 | 1772 | 0.977 | 0.83045 | 232.6062 | 0.14655 | 1418.6779 | https://doi.org/10.1016/j.jhazmat.2007.01.140
852 | PKN4 | Plum kernels | 2 | 3 | 2 | 5 | 4 | 780 |  | 1 | 1887 | 1.049 | 0.90214 | 237.52124 | 0.14686 | 1505.6974 | https://doi.org/10.1016/j.jhazmat.2007.01.140
853 | CSAC-1 | Coconut Shell | 2 | 3 | 2 | 5 | 1 | 700 | 20 | 1.5 | 783 | 0.378 | 0.356 | 91.80136 | 0.022 | 619.4332 | https://doi.org/10.1016/j.cej.2011.08.058
854 | CSAC-2 | Coconut Shell | 2 | 3 | 2 | 5 | 2 | 700 | 20 | 1.5 | 1842 | 0.927 | 0.775 | 202.16525 | 0.152 | 1445.4326 | https://doi.org/10.1016/j.cej.2011.08.058
855 | CSAC-3 | Coconut Shell | 2 | 3 | 2 | 5 | 3 | 700 | 20 | 1.5 | 2825 | 1.498 | 1.143 | 721.25244 | 0.355 | 1986.6442 | https://doi.org/10.1016/j.cej.2011.08.058
856 | NC | Rice husk | 2 | 3 | 2 | 5 | 2 | 850 | 10 | 2 | 1958 | 1.123 | 0.57 | 1330.2738 | 0.553 | 763.3844 | http://dx.doi.org/10.5714/CL.2012.13.2.061
857 | Pi/1:3/700/1 | Pine wood | 2 | 2 | 3 | 8 | 3 | 700 | 10 | 1 | 570 | 0.28 | 0.24 | 168.16481 | 0.04 | 356.19385 | https://doi.org/10.1016/j.jcis.2014.06.043
858 | Pi/1:3/800/1 | Pine wood | 2 | 2 | 3 | 8 | 3 | 800 | 10 | 1 | 967 | 0.48 | 0.41 | 199.08037 | 0.07 | 774.682 | https://doi.org/10.1016/j.jcis.2014.06.043
859 | Pi/1:3/800/2 | Pine wood | 2 | 2 | 3 | 8 | 3 | 800 | 10 | 2 | 1509 | 0.74 | 0.66 | 175.34076 | 0.08 | 1154.2946 | https://doi.org/10.1016/j.jcis.2014.06.043
860 | Pi/1:1/700/1 | Pine wood | 2 | 2 | 3 | 8 | 1 | 700 | 10 | 1 | 488 | 0.21 | 0.19 | 158.60516 | 0.02 | 250.39403 | https://doi.org/10.1016/j.jcis.2014.06.043
861 | Pi/1:1/800/1 | Pine wood | 2 | 2 | 3 | 8 | 1 | 800 | 10 | 1 | 855 | 0.4 | 0.37 | 123.77649 | 0.03 | 679.7344 | https://doi.org/10.1016/j.jcis.2014.06.043
862 | Pi/1:1/900/1 | Pine wood | 2 | 2 | 3 | 8 | 1 | 900 | 10 | 1 | 916 | 0.49 | 0.39 | 255.83862 | 0.1 | 686.3071 | https://doi.org/10.1016/j.jcis.2014.06.043
863 | Pi/1:3/900/1 | Pine wood | 2 | 2 | 3 | 8 | 3 | 900 | 10 | 1 | 1578 | 0.93 | 0.68 | 497.77042 | 0.25 | 1088.2592 | https://doi.org/10.1016/j.jcis.2014.06.043
864 | Pi/1:1/800/0.5 | Pine wood | 2 | 2 | 3 | 8 | 1 | 800 | 10 | 0.5 | 797 | 0.39 | 0.34 | 160.14626 | 0.05 | 582.07007 | https://doi.org/10.1016/j.jcis.2014.06.043
865 | Pi/1:1/800/2 | Pine wood | 2 | 2 | 3 | 8 | 1 | 800 | 10 | 2 | 945 | 0.46 | 0.4 | 182.01642 | 0.06 | 755.62427 | https://doi.org/10.1016/j.jcis.2014.06.043
893 | KSiAC | Enteromorpha prolifera | 2 | 3 | 3 | 24 | 2.5 | 800 | 20 | 1 | 1770.6 | 1.343 | 0.558 | 1323.395 | 0.785 | 558.2124 | https://doi.org/10.1016/j.matlet.2015.01.161
903 | KFAC | Kenaf core fiber | 2 | 3 | 4 | 28 | 4 | 500 |  | 1 | 299.02 | 0.16031936 | 0.12 | 189.61452 | 0.04031936 | 99.95645 | https://doi.org/10.1016/j.proche.2016.03.053
910 | AC-H3PO4 | Orange peel | 2 | 3 | 4 | 28 | 2 | 700 |  | 1 | 2209.7 | 1.2374 | 1.1849 | 252.99405 | 0.0525 | 1866.7572 | https://doi.org/10.1016/j.colsurfa.2019.04.065
911 | AC-ZnCl2 | Orange peel | 2 | 3 | 3 | 15 | 2 | 700 |  | 1 | 1802.1 | 0.8761 | 0.8681 | 83.55562 | 0.008 | 1553.9828 | https://doi.org/10.1016/j.colsurfa.2019.04.065
912 | AC-KOH | Orange peel | 2 | 3 | 2 | 4 | 2 | 700 |  | 1 | 1355.1 | 0.8118 | 0.6387 | 402.7075 | 0.1731 | 1033.6266 | https://doi.org/10.1016/j.colsurfa.2019.04.065
915 | PDAC-3 | Popcorn | 2 | 2 | 2 | 5 | 3 | 650 | 10 | 2 | 2997.43 | 1.54 | 1.4041209 | 555.9239 | 0.1358791 | 2445.9658 | https://doi.org/10.1016/j.biortech.2019.121340
916 | PDAC-4 | Popcorn | 2 | 2 | 2 | 5 | 4 | 650 | 10 | 2 | 3291.01 | 2.12 | 1.3086823 | 2044.2831 | 0.8113177 | 1406.5725 | https://doi.org/10.1016/j.biortech.2019.121340
917 | PDAC-5 | Popcorn | 2 | 2 | 2 | 5 | 5 | 650 | 10 | 2 | 3074.48 | 2.42 | 1.0679889 | 2223.2236 | 1.3520111 | 1034.3489 | https://doi.org/10.1016/j.biortech.2019.121340
918 | CA2 | Pine cones | 2 | 2 | 2 | 5 | 2 | 600 | 10 | 0.333 | 652 | 0.32 | 0.3 | 98.267006 | 0.02 | 485.88882 | https://doi.org/10.2478/s11532-012-0140-0
919 | CIA2 | Pine cones | 2 | 3 | 2 | 5 | 2 | 600 | 10 | 0.333 | 589 | 0.3 | 0.27 | 123.8513 | 0.03 | 412.38116 | https://doi.org/10.2478/s11532-012-0140-0
920 | BBAC-1 | Bamboo | 2 | 1 | 1 | 3 |  | 550 | 5 | 1 | 459 | 0.192 | 0.171 | 171.10725 | 0.021 | 197.51866 | https://doi.org/10.1016/j.apsusc.2014.07.126
921 | BBAC-2 | Bamboo | 2 | 1 | 1 | 3 |  | 650 | 5 | 1 | 612 | 0.256 | 0.225 | 178.41129 | 0.031 | 346.79382 | https://doi.org/10.1016/j.apsusc.2014.07.126
922 | BBAC-3 | Bamboo | 2 | 1 | 1 | 3 |  | 750 | 5 | 1 | 773 | 0.329 | 0.28 | 215.89542 | 0.049 | 482.73187 | https://doi.org/10.1016/j.apsusc.2014.07.126
923 | BBAC-4 | Bamboo | 2 | 1 | 1 | 3 |  | 850 | 5 | 1 | 870 | 0.375 | 0.317 | 237.0873 | 0.058 | 582.1818 | https://doi.org/10.1016/j.apsusc.2014.07.126
924 | BBAC-5 | Bamboo | 2 | 1 | 1 | 3 |  | 850 | 5 | 1.333333 | 995 | 0.434 | 0.364 | 265.96616 | 0.07 | 726.86316 | https://doi.org/10.1016/j.apsusc.2014.07.126
925 | BBAC-6 | Bamboo | 2 | 1 | 1 | 3 |  | 850 | 5 | 1.666667 | 1022 | 0.448 | 0.373 | 275.75882 | 0.075 | 742.06146 | https://doi.org/10.1016/j.apsusc.2014.07.126
926 | BBAC-7 | Bamboo | 2 | 1 | 1 | 3 |  | 850 | 5 | 2 | 1210 | 0.542 | 0.447 | 291.7707 | 0.095 | 833.0375 | https://doi.org/10.1016/j.apsusc.2014.07.126
927 | BBAC-8 | Bamboo | 2 | 1 | 1 | 3 |  | 850 | 5 | 2.5 | 1149 | 0.519 | 0.426 | 294.32248 | 0.093 | 804.1615 | https://doi.org/10.1016/j.apsusc.2014.07.126
928 | BB-12 | Bamboo | 2 | 3 | 4 | 30 | 1 | 900 | 5 | 1 | 169 | 0.104 | 0.079 | 110.77697 | 0.025 | 49.482075 | https://doi.org/10.1016/j.seppur.2010.06.007
929 | BB-13 | Bamboo | 2 | 3 | 4 | 30 | 1 | 900 | 5 | 2 | 272 | 0.152 | 0.126 | 154.8336 | 0.026 | 102.98243 | https://doi.org/10.1016/j.seppur.2010.06.007
930 | BB-14 | Bamboo | 2 | 3 | 4 | 30 | 1 | 900 | 5 | 3 | 352 | 0.185 | 0.162 | 151.76588 | 0.023 | 140.08472 | https://doi.org/10.1016/j.seppur.2010.06.007
931 | BB-15 | Bamboo | 2 | 3 | 4 | 30 | 1 | 900 | 5 | 4 | 359 | 0.219 | 0.167 | 200.57549 | 0.052 | 147.00221 | https://doi.org/10.1016/j.seppur.2010.06.007
932 | BB-16 | Bamboo | 2 | 3 | 4 | 30 | 4 | 900 | 5 | 1 | 248 | 0.143 | 0.117 | 149.30016 | 0.026 | 94.629555 | https://doi.org/10.1016/j.seppur.2010.06.007
933 | BB-17 | Bamboo | 2 | 3 | 4 | 30 | 4 | 900 | 5 | 2 | 411 | 0.288 | 0.219 | 213.62842 | 0.069 | 202.74443 | https://doi.org/10.1016/j.seppur.2010.06.007
934 | BB-18 | Bamboo | 2 | 3 | 4 | 30 | 4 | 900 | 5 | 3 | 310 | 0.233 | 0.146 | 223.95937 | 0.087 | 87.975006 | https://doi.org/10.1016/j.seppur.2010.06.007
935 | BB-19 | Bamboo | 2 | 3 | 4 | 30 | 4 | 900 | 5 | 4 | 242 | 0.156 | 0.113 | 159.22095 | 0.043 | 86.31288 | https://doi.org/10.1016/j.seppur.2010.06.007
936 | BB-20 | Bamboo | 2 | 3 | 4 | 31 | 1 | 900 | 5 | 1 | 362 | 0.187 | 0.166 | 146.59323 | 0.021 | 139.21309 | https://doi.org/10.1016/j.seppur.2010.06.007
937 | BB-21 | Bamboo | 2 | 3 | 4 | 31 | 1 | 900 | 5 | 2 | 463 | 0.24 | 0.214 | 136.2934 | 0.026 | 258.77924 | https://doi.org/10.1016/j.seppur.2010.06.007
938 | BB-22 | Bamboo | 2 | 3 | 4 | 31 | 1 | 900 | 5 | 3 | 385 | 0.224 | 0.181 | 183.20522 | 0.043 | 164.74138 | https://doi.org/10.1016/j.seppur.2010.06.007
939 | BB-23 | Bamboo | 2 | 3 | 4 | 31 | 1 | 900 | 5 | 4 | 366 | 0.214 | 0.168 | 190.84947 | 0.046 | 153.00682 | https://doi.org/10.1016/j.seppur.2010.06.007
940 | BB-24 | Bamboo | 2 | 3 | 4 | 31 | 4 | 900 | 5 | 1 | 369 | 0.227 | 0.173 | 203.11687 | 0.054 | 154.59291 | https://doi.org/10.1016/j.seppur.2010.06.007
941 | BB-25 | Bamboo | 2 | 3 | 4 | 31 | 4 | 900 | 5 | 2 | 472 | 0.258 | 0.22 | 156.69907 | 0.038 | 263.80838 | https://doi.org/10.1016/j.seppur.2010.06.007
942 | BB-26 | Bamboo | 2 | 3 | 4 | 31 | 4 | 900 | 5 | 3 | 383 | 0.207 | 0.171 | 177.38902 | 0.036 | 148.1657 | https://doi.org/10.1016/j.seppur.2010.06.007
943 | BB-27 | Bamboo | 2 | 3 | 4 | 31 | 4 | 900 | 5 | 4 | 361 | 0.219 | 0.17 | 193.77945 | 0.049 | 152.07646 | https://doi.org/10.1016/j.seppur.2010.06.007
944 | OTW-1 | Olive-tree wood | 2 | 1 | 1 | 1 |  | 400 | 10 | 0.5 | 413 | 0.225 | 0.197 | 143.60938 | 0.028 | 190.23941 | https://doi.org/10.1016/j.fuproc.2010.05.018
945 | OTW-2 | Olive-tree wood | 2 | 1 | 1 | 1 |  | 400 | 10 | 1 | 413 | 0.227 | 0.197 | 147.7712 | 0.03 | 188.91002 | https://doi.org/10.1016/j.fuproc.2010.05.018
946 | OTW-3 | Olive-tree wood | 2 | 1 | 1 | 1 |  | 400 | 10 | 2 | 481 | 0.272 | 0.226 | 169.5808 | 0.046 | 272.09576 | https://doi.org/10.1016/j.fuproc.2010.05.018
947 | OTW-4 | Olive-tree wood | 2 | 1 | 1 | 1 |  | 400 | 10 | 3 | 474 | 0.27 | 0.222 | 175.83827 | 0.048 | 258.7241 | https://doi.org/10.1016/j.fuproc.2010.05.018